## tah poměry směrnice
| krátké 1 | krátké 2 | krátké 3 | krátké 4 | krátké 5 | krátké 6 | krátké 7 | krátké 8 | krátké 9 | krátké 10 |  |  |  | dlouhé 1 | dlouhé 2 | dlouhé 3 | dlouhé 4 | dlouhé 5 | dlouhé 6 | dlouhé 7
I | 2.03891 | 2.11033 | 2.17228 | 2.14533 | 2.08746 | 2.08756 | 2.1459 | 2.14622 | 2.11966 | 2.13522 | 2.118887 |  |  | 1.12828 | 1.13278 | 1.13072 | 1.1059 | 1.09016 | 1.08837 | 1.09096
II | 2.23908 | 2.22615 | 2.33874 | 2.22827 | 2.24123 | 2.25182 | 2.21834 | 2.26204 | 2.28918 | 2.31105 | 2.26059 |  |  | 1.13215 | 1.14409 | 1.13499 | 1.1571 | 1.14058 | 1.15618 | 1.13081
II | 2.31216 | 2.27804 | 2.32914 | 2.2962 | 2.27736 | 2.24814 | 2.24497 | 2.27866 | 2.23078 | 2.24094 | 2.273639 |  |  | 1.11686 | 1.12402 | 1.11744 | 1.11911 | 1.13012 | 1.13026 | 1.1221
| 1 | 1 | 1 | 1 | 1 | 1 | 1 | 1 | 1 | 1 | Průměr | Medián | Prům Odchyl | 1 | 1 | 1 | 1 | 1 | 1 | 1 | Průměr | Medián | Prům Odchyl
| 1.098175 | 1.054882 | 1.076629 | 1.038661 | 1.073664 | 1.078685 | 1.033757 | 1.053965 | 1.079975 | 1.082347 | 1.067074 | 1.075146 | 0.01740623 | 1.00343 | 1.009984 | 1.003776 | 1.046297 | 1.04625 | 1.062304 | 1.036527 | 1.029796 | 1.036527 | 0.02062751
| 1.134018 | 1.079471 | 1.07221 | 1.070325 | 1.090972 | 1.076922 | 1.046167 | 1.061708 | 1.052424 | 1.049512 | 1.073373 | 1.071267 | 0.01757824 | 0.9898784 | 0.9922668 | 0.9882553 | 1.011945 | 1.036655 | 1.038489 | 1.028544 | 1.01229 | 1.011945 | 0.01909036
| 1 : 1,098 : 1,134 | 1 : 1,055 : 1,079 | 1 : 1,077 : 1,072 | 1 : 1,039 : 1,07 | 1 : 1,074 : 1,091 | 1 : 1,079 : 1,077 | 1 : 1,034 : 1,046 | 1 : 1,054 : 1,062 | 1 : 1,08 : 1,052 | 1 : 1,082 : 1,05 |  |  |  | 1 : 1,003 : 0,99 | 1 : 1,01 : 0,992 | 1 : 1,004 : 0,988 | 1 : 1,046 : 1,012 | 1 : 1,046 : 1,037 | 1 : 1,062 : 1,038 | 1 : 1,037 : 1,029
[11 empty] | Max | Min | [8 empty] | Max | Min
|  | 1 | 1 | 1 | 1 | 1 |  | 1 | 1 | 1 | 1 | 1 |  | 1 | 1 | 1 | 1 | 1 | 1 | 1 | 1 | 1
|  | 1.054882 | 1.076629 | 1.038661 | 1.073664 | 1.078685 |  | 1.053965 | 1.079975 | 1.082347 | 1.082347 | 1.038661 |  | 1.00343 | 1.009984 | 1.003776 | 1.046297 | 1.04625 | 1.062304 | 1.036527 | 1.062304 | 1.00343
|  | 1.079471 | 1.07221 | 1.070325 | 1.090972 | 1.076922 |  | 1.061708 | 1.052424 | 1.049512 | 1.090972 | 1.049512 |  | 0.9898784 | 0.9922668 | 0.9882553 | 1.011945 | 1.036655 | 1.038489 | 1.028544 | 1.038489 | 0.9882553
|  | 1 | 1 |  | 1 | 1 |  | 1 | 1 | 1 | Průměr | Medián | Prům Odchyl | 1 | 1 | 1 | 1 | 1 | 1 | 1 | Průměr | Medián | Prům Odchyl
|  | 1.054882 | 1.076629 |  | 1.073664 | 1.078685 |  | 1.053965 | 1.079975 | 1.082347 | 1.07145 | 1.076629 | 0.00972922 | 1.00343 | 1.009984 | 1.003776 | 1.046297 | 1.04625 | 1.062304 | 1.036527 | 1.029796 | 1.036527 | 0.02062751
|  | 1.079471 | 1.07221 |  | 1.090972 | 1.076922 |  | 1.061708 | 1.052424 | 1.049512 | 1.069031 | 1.07221 | 0.01241417 | 0.9898784 | 0.9922668 | 0.9882553 | 1.011945 | 1.036655 | 1.038489 | 1.028544 | 1.01229 | 1.011945 | 0.01909036
| Výsledky: | 1 | [11 empty] | Výsledky: | 1
|  | 1.07145 | [12 empty] | 1.029796
|  | 1.069031 | [12 empty] | 1.01229

## tahy DIC
1 | 0.00080334 | 0.00066295 | 0.00080922 | 0.0008424 | 0.00081563 | 0.00029264 | 0.00086321 | 1 | 0.00020428 | 0.00051948 | 0.00049319 | 0.00051212 | 0.0004745
2 | 0.0020581 | 0.0017095 | 0.0021875 | 0.0021754 | 0.0021916 | 0.000762 | 0.0021922 | 2 | 0.0004405 | 0.0011018 | 0.0010854 | 0.0010848 | 0.0010464
3 | 0.0033088 | 0.0026509 | 0.0033408 | 0.0034139 | 0.0033914 | 0.0012021 | 0.0034277 | 3 | 0.00065603 | 0.0016467 | 0.0016198 | 0.0016166 | 0.0014906
4 | 0.0044106 | 0.0035269 | 0.0044917 | 0.0045801 | 0.0045777 | 0.0016007 | 0.0045966 | 4 | 0.00086399 | 0.0021692 | 0.0021404 | 0.0021333 | 0.0020649
5 | 0.0055677 | 0.004424 | 0.0057011 | 0.005756 | 0.0057302 | 0.0020009 | 0.0057763 | 5 | 0.0010563 | 0.0026542 | 0.0026194 | 0.00261 | 0.0025205
6 | 0.006637 | 0.005268 | 0.0068154 | 0.006878 | 0.0068556 | 0.0023755 | 0.0069209 | 6 | 0.0012574 | 0.0031897 | 0.0031558 | 0.0031562 | 0.0030208
7 | 0.0078013 | 0.0060402 | 0.0079704 | 0.007934 | 0.007983 | 0.0027167 | 0.0079937 | 7 | 0.0014685 | 0.0037322 | 0.0037042 | 0.0036822 | 0.0036223
8 | 0.0088315 | 0.0067829 | 0.0089642 | 0.0089595 | 0.0089637 | 0.0030098 | 0.0090257 | 8 | 0.0016803 | 0.0042709 | 0.0042443 | 0.0042208 | 0.0041067
9 | 0.009692 | 0.0075051 | 0.0099323 | 0.0099231 | 0.0099583 | 0.0033497 | 0.010009 | 9 | 0.0018953 | 0.004824 | 0.0047895 | 0.0047584 | 0.0046472
10 | 0.010632 | 0.0081692 | 0.010816 | 0.010898 | 0.0109 | 0.003592 | 0.010991 | 10 | 0.0021211 | 0.0053866 | 0.0053267 | 0.0053087 | 0.0051886
11 | 0.011548 | 0.0088526 | 0.011793 | 0.011843 | 0.01184 | 0.0038643 | 0.011952 | 11 | 0.0023438 | 0.0059432 | 0.0059074 | 0.0058907 | 0.0057538
12 | 0.012499 | 0.0095039 | 0.012684 | 0.01277 | 0.01274 | 0.0041504 | 0.012875 | 12 | 0.002556 | 0.0064736 | 0.0064391 | 0.0064064 | 0.0062614
13 | 0.013486 | 0.010187 | 0.013682 | 0.013745 | 0.013719 | 0.0044505 | 0.013854 | 13 | 0.0027628 | 0.0070272 | 0.0069832 | 0.0069611 | 0.0068083
14 | 0.014475 | 0.010871 | 0.014648 | 0.014682 | 0.014648 | 0.0047297 | 0.014804 | 14 | 0.0029813 | 0.007585 | 0.0075424 | 0.0075045 | 0.0074017
15 | 0.015363 | 0.011495 | 0.015544 | 0.015576 | 0.015546 | 0.0050006 | 0.015724 | 15 | 0.0031883 | 0.0081378 | 0.0080937 | 0.0080629 | 0.0078773
[8 empty] | 16 | 0.0034021 | 0.0086881 | 0.0086407 | 0.0086029 | 0.0084291
[8 empty] | 17 | 0.0036143 | 0.0092218 | 0.009165 | 0.0091296 | 0.0089785
[8 empty] | 18 | 0.0038314 | 0.0097923 | 0.0097301 | 0.0097026 | 0.0095358
[8 empty] | 19 | 0.0040533 | 0.010338 | 0.010277 | 0.010261 | 0.010062
[8 empty] | 20 | 0.0042791 | 0.010902 | 0.010855 | 0.010823 | 0.010684
[8 empty] | 21 | 0.0044793 | 0.01144 | 0.011398 | 0.011357 | 0.011146
[8 empty] | 22 | 0.0046979 | 0.011996 | 0.011944 | 0.011892 | 0.011709
[8 empty] | 23 | 0.0049146 | 0.012564 | 0.012507 | 0.012464 | 0.01229
[8 empty] | 24 | 0.0051168 | 0.013111 | 0.01304 | 0.013001 | 0.012801
[8 empty] | 25 | 0.0053389 | 0.013683 | 0.013594 | 0.013573 | 0.013361
[8 empty] | 26 | 0.0055527 | 0.014233 | 0.014165 | 0.014111 | 0.01392
[8 empty] | 27 | 0.0057725 | 0.014767 | 0.01471 | 0.014665 | 0.014413
[8 empty] | 28 | 0.0059886 | 0.015327 | 0.015273 | 0.015217 | 0.014998
[8 empty] | 29 | 0.0062078 | 0.015904 | 0.015833 | 0.0158 | 0.015563
[8 empty] | 30 | 0.0064045 | 0.016429 | 0.016352 | 0.016312 | 0.016093
[8 empty] | 31 | 0.006596 | 0.016975 | 0.016879 | 0.016857 | 0.016644
|  |  | 2 | 0.2
|  |  | 0.00103896 | 0.00016848
|  |  | 0.0022036 | 0.00043508
|  |  | 0.0032934 | 0.00068278
|  |  | 0.0043384 | 0.00091602
|  |  | 0.0053084 | 0.0011512
|  |  | 0.0063794 | 0.0013756
|  |  | 0.0074644 | 0.0015868
|  |  | 0.0085418 | 0.0017919
|  |  | 0.009648 | 0.00198462
|  |  | 0.0107732 | 0.0021796
|  |  | 0.0118864 | 0.0023686
|  |  | 0.0129472 | 0.002554
|  |  | 0.0140544 | 0.002749
|  |  | 0.01517 | 0.0029364
|  |  | 0.0162756 | 0.0031152

## List2
| Krátký: 2 | Dlouhý: 2 | Dlouhý: 3 | Dlouhý: 4 | Dlouhý: 5 | 0.5
1 | 0.0008183 | 0.0004884 | 0.00051278 | 0.00050207 | 0.0004745 | 0.00040915
2 | 0.0022113 | 0.0010802 | 0.0010845 | 0.00107 | 0.0010464 | 0.00110565
3 | 0.0033837 | 0.0016189 | 0.0016184 | 0.0015023 | 0.0014906 | 0.00169185
4 | 0.0045909 | 0.0021483 | 0.0021345 | 0.0020962 | 0.0020649 | 0.00229545
5 | 0.0057694 | 0.0026313 | 0.0026043 | 0.0025479 | 0.0025205 | 0.0028847
6 | 0.0068648 | 0.0031695 | 0.0031546 | 0.0030593 | 0.0030208 | 0.0034324
7 | 0.0080626 | 0.0037217 | 0.0036965 | 0.0036891 | 0.0036223 | 0.0040313
8 | 0.0090536 | 0.0042612 | 0.0042217 | 0.004145 | 0.0041067 | 0.0045268
9 | 0.010067 | 0.0048025 | 0.0047786 | 0.0046905 | 0.0046472 | 0.0050335
10 | 0.011015 | 0.0053434 | 0.0053061 | 0.0052369 | 0.0051886 | 0.0055075
11 | 0.01198 | 0.0059311 | 0.0058987 | 0.005834 | 0.0057538 | 0.00599
12 | 0.012902 | 0.006463 | 0.006434 | 0.0063302 | 0.0062614 | 0.006451
13 | 0.013892 | 0.0070087 | 0.0069624 | 0.0068802 | 0.0068083 | 0.006946
14 | 0.014859 | 0.0075737 | 0.0075277 | 0.0074901 | 0.0074017 | 0.0074295
15 | 0.015769 | 0.0081239 | 0.0080686 | 0.0079402 | 0.0078773 | 0.0078845
| Krátký: 2 | Dlouhý: 2 | Dlouhý: 3 | Dlouhý: 4 | Dlouhý: 5
1 | 8.183e-06 | 2.1978e-05 | 1.8802e-05 | 5.0207e-06 | 5.0297e-06
2 | 2.2113e-05 | 4.8611e-05 | 3.9764e-05 | 1.07e-05 | 1.1092e-05
3 | 3.3837e-05 | 7.285e-05 | 5.9339e-05 | 1.5023e-05 | 1.58e-05
4 | 4.5909e-05 | 9.6674e-05 | 7.8262e-05 | 2.0962e-05 | 2.1888e-05
5 | 5.7694e-05 | 0.00011841 | 9.549e-05 | 2.5479e-05 | 2.6718e-05
6 | 6.8648e-05 | 0.00014263 | 0.00011567 | 3.0593e-05 | 3.202e-05
7 | 8.0626e-05 | 0.00016748 | 0.00013554 | 3.6891e-05 | 3.8396e-05
8 | 9.0536e-05 | 0.00019176 | 0.00015479 | 4.145e-05 | 4.3531e-05
9 | 0.00010067 | 0.00021611 | 0.00017521 | 4.6905e-05 | 4.926e-05
10 | 0.00011015 | 0.00024045 | 0.00019455 | 5.2369e-05 | 5.4999e-05
11 | 0.0001198 | 0.0002669 | 0.00021628 | 5.834e-05 | 6.099e-05
12 | 0.00012902 | 0.00029083 | 0.00023591 | 6.3302e-05 | 6.6371e-05
13 | 0.00013892 | 0.00031539 | 0.00025528 | 6.8802e-05 | 7.2168e-05
14 | 0.00014859 | 0.00034082 | 0.00027601 | 7.4901e-05 | 7.8458e-05
15 | 0.00015769 | 0.00036557 | 0.00029584 | 7.9402e-05 | 8.35e-05

## ohyb poměry směrnice
| max 0 | max 1 | max 2 | max 3 | 0 | 1 | 2 | 3 | 4 | 5 S | 6 S | 7 B | 8 B | 9 B
I | 14.67319 | 14.24366 | 14.13781 | 15.12966 | 14.91466 | 14.86504 | 14.99735 | 14.5579 | 14.5579 | 14.74927 | 14.46811 | 13.02593 | 13.01932 | 12.95647
II | 14.91466 | 14.65666 | 14.88489 | 14.82866 | 14.77243 | 15.23932 | 15.21236 | 14.92177 | 14.92177 | 15.08336 | 15.19963 | 13.37655 | 13.60855 | 13.40963
II | 14.27012 | 14.21342 | 14.17372 | 14.25311 | 14.80599 | 14.4185 | 14.12788 | 14.19735 | 14.19735 | 14.37266 | 14.22381 | 13.00982 | 12.93374 | 12.76462
| 1 | 1 | 1 | 1 | 1 | 1 | 1 | 1 | 1 | 1 | 1 | 1 | 1 | 1 | Průměr | Medián | Prům Odchyl
| 1.016457 | 1.028995 | 1.052843 | 0.9801053 | 0.9904637 | 1.025179 | 1.014337 | 1.024995 | 1.024995 | 1.022651 | 1.050561 | 1.026917 | 1.045258 | 1.034976 | 1.024195 | 1.025087 | 0.01385171
| 0.9725302 | 0.997877 | 1.00254 | 0.9420641 | 0.9927139 | 0.9699604 | 0.9420251 | 0.9752334 | 0.9752334 | 0.9744659 | 0.9831146 | 0.9987632 | 0.9934267 | 0.9851927 | 0.9789386 | 0.979174 | 0.01443683
| 1 : 1,016 : 0,973 | 1 : 1,029 : 0,998 | 1 : 1,053 : 1,003 | 1 : 0,98 : 0,942 | 1 : 0,99 : 0,993 | 1 : 1,025 : 0,97 | 1 : 1,014 : 0,942 | 1 : 1,025 : 0,975 | 1 : 1,025 : 0,975 | 1 : 1,023 : 0,974 | 1 : 1,051 : 0,983 | 1 : 1,027 : 0,999 | 1 : 1,045 : 0,993 | 1 : 1,035 : 0,985
[15 empty] | Max | Min
| 1 | 1 | 1 | 1 | 1 | 1 | 1 | 1 | 1 | 1 | 1 | 1 | 1 | 1 | 1 | 1
| 1.016457 | 1.028995 | 1.052843 | 0.9801053 | 0.9904637 | 1.025179 | 1.014337 | 1.024995 | 1.024995 | 1.022651 | 1.050561 | 1.026917 | 1.045258 | 1.034976 | 1.052843 | 0.9801053
| 0.9725302 | 0.997877 | 1.00254 | 0.9420641 | 0.9927139 | 0.9699604 | 0.9420251 | 0.9752334 | 0.9752334 | 0.9744659 | 0.9831146 | 0.9987632 | 0.9934267 | 0.9851927 | 1.00254 | 0.9420251
| 1 | 1 |  |  | 1 | 1 | 1 | 1 | 1 | 1 | 1 | 1 | 1 | 1 | Průměr | Medián | Prům Odchyl
| 1.016457 | 1.028995 |  |  | 0.9904637 | 1.025179 | 1.014337 | 1.024995 | 1.024995 | 1.022651 | 1.050561 | 1.026917 | 1.045258 | 1.034976 | 1.025482 | 1.025087 | 0.009882902
| 0.9725302 | 0.997877 |  |  | 0.9927139 | 0.9699604 | 0.9420251 | 0.9752334 | 0.9752334 | 0.9744659 | 0.9831146 | 0.9987632 | 0.9934267 | 0.9851927 | 0.9800447 | 0.979174 | 0.01180332
[5 empty] | Výsledky: | 1
1.025482
0.9800447

## úhly
1 |  | 2 |  | 3 |  |  | 4 |  | 5 |  | 6 |  | 7 |  |  | 8 |  | 9 | 10 | 11
I | II | I | II | I | II | III | I | IIII | I | IIIII | I | IIIIII | I | II | IIIIIII | I | IIIIIIII | I | I | I | MaxMin | Medián | Průměr | Pr. Odch
27.12 | 21.44 | 27.09 | 23.85 | 27.03 | 21.74 | 24.88 | 21.28 | 18.28 | 23.64 | 23.43 | 23.14 | 20.3 | 22.88 | 22.79 | 28.3 | 27.08 | 20.67 | 24.46 | 37.74 | 21.87 | 37.74 | 23.43 | 24.23857 | 2.837279
18.28
[21 empty] | MaxMin | Medián | Průměr | Pr. Odch
27.12 | 21.44 | 27.09 | 23.85 | 27.03 | 21.74 | 24.88 | 21.28 |  | 23.64 | 23.43 | 23.14 | 20.3 | 22.88 | 22.79 | 28.3 | 27.08 | 20.67 | 24.46 |  | 21.87 | 28.3 | 23.43 | 23.84158 | 2.008144
20.3
[21 empty] | MaxMin | Medián | Průměr | Pr. Odch
27.12 | 21.44 | 27.09 | 23.85 | 27.03 | 21.74 | 24.88 | 21.28 |  | 23.64 | 23.43 | 23.14 |  | 22.88 | 22.79 |  | 27.08 | 20.67 | 24.46 |  | 21.87 | 27.12 | 23.43 | 23.78765 | 1.764291
20.67
[22 empty] | 0.4333604 | 0.440795

## Rozměry
H01 | [12 empty] | S
| 1 | 2.642778 | 2.68 | 2.66 | 1 | 1 | 2.609583 | 2.66 | 2.65 | 1 |  |  | 88.53 | 1 | 15.17583 | 15.045 | 14.94 | 1 | 1 | 15.05667 | 15.135 | 15.11 | 1
|  |  |  | 2.66 |  |  |  |  | 2.62 |  |  |  | 88.02 |  |  |  | 15.15 |  |  |  |  | 15.16
|  |  |  | 2.72 |  |  |  |  | 2.71 |  |  |  | 88.52 |  |  | 15.2 | 15.16 | 2 |  |  | 15.095 | 15.17 | 2
|  |  | 2.646667 | 2.64 | 2 |  |  | 2.673333 | 2.66 | 2 |  |  | 88.25 |  |  |  | 15.24 |  |  |  |  | 15.02
|  |  |  | 2.63 |  |  |  |  | 2.64 |  |  |  | 88.43 |  |  | 15.24 | 15.24 | 3 |  |  | 15.015 | 15.04 | 3
|  |  |  | 2.67 |  |  |  |  | 2.72 |  |  |  | 88.68 |  |  |  | 15.24 |  |  |  |  | 14.99
|  |  | 2.63 | 2.63 | 3 |  |  | 2.66 | 2.7 | 3 |  |  | 88.4 |  |  | 15.23 | 15.24 | 4 |  |  | 14.965 | 15 | 4
|  |  |  | 2.64 |  |  |  |  | 2.65 |  |  |  | 88.75 |  |  |  | 15.22 |  |  |  |  | 14.93
|  |  |  | 2.62 |  |  |  |  | 2.63 |  |  |  | 88.5 |  |  | 15.165 | 15.15 | 5 |  |  | 15.025 | 14.97 | 5
|  |  | 2.606667 | 2.61 | 4 |  |  | 2.62 | 2.61 | 4 |  |  | 89.05 |  |  |  | 15.18 |  |  |  |  | 15.08
|  |  |  | 2.58 |  |  |  |  | 2.58 |  |  |  | 88.04 |  |  | 15.175 | 15.18 | 6 |  |  | 15.105 | 15.14 | 6
|  |  |  | 2.63 |  |  |  |  | 2.67 |  |  |  | 87.59 |  |  |  | 15.17 |  |  |  |  | 15.07
|  |  | 2.616667 | 2.62 | 5 |  |  | 2.626667 | 2.62 | 5 |  |  | 88.31 | 2 | 15.18 | 15.095 | 15.07 | 1 | 2 | 15.10167 | 15.1 | 15.07 | 1
|  |  |  | 2.59 |  |  |  |  | 2.62 |  |  |  | 88.58 |  |  |  | 15.12 |  |  |  |  | 15.13
|  |  |  | 2.64 |  |  |  |  | 2.64 |  |  |  | 88.12 |  |  | 15.17 | 15.18 | 2 |  |  | 15.05 | 15 | 2
|  |  | 2.676667 | 2.7 | 6 |  |  | 2.613333 | 2.58 | 6 |  |  | 88.31 |  |  |  | 15.16 |  |  |  |  | 15.1
|  |  |  | 2.66 |  |  |  |  | 2.61 |  |  |  | 88.18 |  |  | 15.175 | 15.18 | 3 |  |  | 15.105 | 15.05 | 3
|  |  |  | 2.67 |  |  |  |  | 2.65 |  | D | P | 88.61 |  |  |  | 15.17 |  |  |  |  | 15.16
| 2 | 2.642222 | 2.67 | 2.65 | 1 |  |  | 2.52 | 2.5 | 7 | 46.99 | 9.74 | 88.5 |  |  | 15.19 | 15.13 | 4 |  |  | 15.145 | 15.16 | 4
|  |  |  | 2.64 |  |  |  |  | 2.52 |  |  |  | 88.78 |  |  |  | 15.25 |  |  |  |  | 15.13
|  |  |  | 2.72 |  |  |  |  | 2.54 |  |  |  | 88.4 |  |  | 15.2 | 15.21 | 5 |  |  | 15.15 | 15.1 | 5
|  |  | 2.64 | 2.65 | 2 |  |  | 2.503333 | 2.5 | 8 | 46.88 |  | 87.9 |  |  |  | 15.19 |  |  |  |  | 15.2
|  |  |  | 2.62 |  |  |  |  | 2.51 |  |  |  | 87.77 |  |  | 15.25 | 15.26 | 6 |  |  | 15.06 | 15.04 | 6
|  |  |  | 2.65 |  |  |  |  | 2.5 |  |  |  | 87.81 |  |  |  | 15.24 |  |  |  |  | 15.08
|  |  | 2.63 | 2.67 | 3 | 2 | 2.617083 | 2.643333 | 2.64 | 1 |  |  | 87.88 | 3 | 15.09417 | 15.165 | 15.2 | 1 | 3 | 15.13917 | 15.085 | 15.14 | 1
|  |  |  | 2.61 |  |  |  |  | 2.64 |  |  |  | 88.36 |  |  |  | 15.13 |  |  |  |  | 15.03
|  |  |  | 2.61 |  |  |  |  | 2.65 |  |  |  | 88.19 |  |  | 15.105 | 15.13 | 2 |  |  | 15.09 | 15.08 | 2
|  |  | 2.606667 | 2.6 | 4 |  |  | 2.636667 | 2.62 | 2 | [6 empty] | 15.08 |  |  |  |  | 15.1
|  |  |  | 2.59 |  |  |  |  | 2.65 | [6 empty] | 15.07 | 15.06 | 3 |  |  | 15.125 | 15.11 | 3
|  |  |  | 2.63 |  |  |  |  | 2.64 |  |  |  | 88.31333 |  |  |  | 15.08 |  |  |  |  | 15.14
|  |  | 2.623333 | 2.63 | 5 |  |  | 2.623333 | 2.61 | 3 | [5 empty] | 15.14 | 15.16 | 4 |  |  | 15.17 | 15.16 | 4
|  |  |  | 2.61 |  |  |  |  | 2.6 | [7 empty] | 15.12 |  |  |  |  | 15.18
|  |  |  | 2.63 |  |  |  |  | 2.66 | [6 empty] | 15.04 | 15.05 | 5 |  |  | 15.235 | 15.25 | 5
|  |  | 2.683333 | 2.71 | 6 |  |  | 2.666667 | 2.66 | 4 | [6 empty] | 15.03 |  |  |  |  | 15.22
|  |  |  | 2.67 |  |  |  |  | 2.64 | [6 empty] | 15.045 | 15.05 | 6 |  |  | 15.13 | 15.14 | 6
|  |  |  | 2.67 |  |  |  |  | 2.7 | [7 empty] | 15.04 |  |  |  |  | 15.12
| 3 | 2.653889 | 2.676667 | 2.68 | 1 |  |  | 2.683333 | 2.68 | 5 |  |  |  | 4 | 15.16917 | 15.13 | 15.1 | 1 | 4 | 15.18917 | 15.155 | 15.2 | 1
|  |  |  | 2.63 |  |  |  |  | 2.64 | [7 empty] | 15.16 |  |  |  |  | 15.11
|  |  |  | 2.72 |  |  |  |  | 2.73 | [6 empty] | 15.21 | 15.24 | 2 |  |  | 15.15 | 15.15 | 2
|  |  | 2.653333 | 2.67 | 2 |  |  | 2.653333 | 2.68 | 6 | [6 empty] | 15.18 |  |  |  |  | 15.15
|  |  |  | 2.63 |  |  |  |  | 2.63 | [6 empty] | 15.23 | 15.16 | 3 |  |  | 15.205 | 15.2 | 3
|  |  |  | 2.66 |  |  |  |  | 2.65 |  | D | P |  |  |  |  | 15.3 |  |  |  |  | 15.21
|  |  | 2.66 | 2.68 | 3 |  |  | 2.52 | 2.52 | 7 | 47.1 | 9.76 |  |  |  | 15.12 | 15.13 | 4 |  |  | 15.19 | 15.13 | 4
|  |  |  | 2.62 |  |  |  |  | 2.52 | [7 empty] | 15.11 |  |  |  |  | 15.25
|  |  |  | 2.68 |  |  |  |  | 2.52 | [6 empty] | 15.115 | 15.15 | 5 |  |  | 15.325 | 15.35 | 5
|  |  | 2.623333 | 2.65 | 4 |  |  | 2.51 | 2.53 | 8 | 47.01 | [5 empty] | 15.08 |  |  |  |  | 15.3
|  |  |  | 2.6 |  |  |  |  | 2.52 | [6 empty] | 15.21 | 15.25 | 6 |  |  | 15.11 | 15.12 | 6
|  |  |  | 2.62 |  |  |  |  | 2.48 | [7 empty] | 15.17 |  |  |  |  | 15.1
|  |  | 2.633333 | 2.63 | 5 | 3 | 2.627083 | 2.636667 | 2.62 | 1 |  |  |  | 5 | 15.075 | 15.04 | 14.98 | 1 | 5 | 15.16833 | 15.18 | 15.12 | 1
|  |  |  | 2.62 |  |  |  |  | 2.62 | [7 empty] | 15.1 |  |  |  |  | 15.24
|  |  |  | 2.65 |  |  |  |  | 2.67 | [6 empty] | 15.125 | 15.16 | 2 |  |  | 15.185 | 15.22 | 2
|  |  | 2.676667 | 2.69 | 6 |  |  | 2.64 | 2.64 | 2 | [6 empty] | 15.09 |  |  |  |  | 15.15
|  |  |  | 2.66 |  |  |  |  | 2.63 | [6 empty] | 15.11 | 15.12 | 3 |  |  | 15.145 | 15.19 | 3
|  |  |  | 2.68 |  |  |  |  | 2.65 | [7 empty] | 15.1 |  |  |  |  | 15.1
| 4 | 2.638333 | 2.666667 | 2.66 | 1 |  |  | 2.63 | 2.59 | 3 | [5 empty] | 15.09 | 15.09 | 4 |  |  | 15.175 | 15.2 | 4
|  |  |  | 2.62 |  |  |  |  | 2.63 | [7 empty] | 15.09 |  |  |  |  | 15.15
|  |  |  | 2.72 |  |  |  |  | 2.67 | [6 empty] | 15.065 | 15.06 | 5 |  |  | 15.16 | 15.14 | 5
|  |  | 2.64 | 2.64 | 2 |  |  | 2.68 | 2.65 | 4 | [6 empty] | 15.07 |  |  |  |  | 15.18
|  |  |  | 2.63 |  |  |  |  | 2.68 | [6 empty] | 15.02 | 15.03 | 6 |  |  | 15.165 | 15.18 | 6
|  |  |  | 2.65 |  |  |  |  | 2.71 | [7 empty] | 15.01 |  |  |  |  | 15.15
|  |  | 2.636667 | 2.64 | 3 |  |  | 2.693333 | 2.68 | 5 |  |  |  | 6 | 15.11 | 15.005 | 14.91 | 1 | 6 | 15.125 | 15.06 | 15.03 | 1
|  |  |  | 2.61 |  |  |  |  | 2.66 | [7 empty] | 15.1 |  |  |  |  | 15.09
|  |  |  | 2.66 |  |  |  |  | 2.74 | [6 empty] | 15.105 | 15.11 | 2 |  |  | 15.04 | 15 | 2
|  |  | 2.616667 | 2.62 | 4 |  |  | 2.666667 | 2.72 | 6 | [6 empty] | 15.1 |  |  |  |  | 15.08
|  |  |  | 2.6 |  |  |  |  | 2.66 | [6 empty] | 15.24 | 15.2 | 3 |  |  | 15.205 | 15.27 | 3
|  |  |  | 2.63 |  |  |  |  | 2.62 |  | D | P |  |  |  |  | 15.28 |  |  |  |  | 15.14
|  |  | 2.61 | 2.62 | 5 |  |  | 2.53 | 2.54 | 7 | 46.79 | 9.47 |  |  |  | 15.12 | 15.18 | 4 |  |  | 15.155 | 15.15 | 4
|  |  |  | 2.58 |  |  |  |  | 2.54 | [7 empty] | 15.06 |  |  |  |  | 15.16
|  |  |  | 2.63 |  |  |  |  | 2.51 | [6 empty] | 15.09 | 15.13 | 5 |  |  | 15.17 | 15.18 | 5
|  |  | 2.66 | 2.69 | 6 |  |  | 2.54 | 2.55 | 8 | 47.02 | [5 empty] | 15.05 |  |  |  |  | 15.16
|  |  |  | 2.63 |  |  |  |  | 2.55 | [6 empty] | 15.1 | 15.1 | 6 |  |  | 15.12 | 15.12 | 6
|  |  |  | 2.66 |  |  |  |  | 2.52 | [7 empty] | 15.1 |  |  |  |  | 15.12
| 5 | 2.636667 | 2.676667 | 2.69 | 1 | 4 | 2.615833 | 2.633333 | 2.64 | 1 | [8 empty] | 7 | 15.16333 | 15.08 | 15.11 | 1
|  |  |  | 2.63 |  |  |  |  | 2.6 | [12 empty] | 15.05
|  |  |  | 2.71 |  |  |  |  | 2.66 | [11 empty] | 15.08 | 15.04 | 2
|  |  | 2.66 | 2.66 | 2 |  |  | 2.62 | 2.62 | 2 | [11 empty] | 15.12
|  |  |  | 2.61 |  |  |  |  | 2.61 | [11 empty] | 15.215 | 15.28 | 3
|  |  |  | 2.71 |  |  |  |  | 2.63 | [5 empty] | 15.13403 | [6 empty] | 15.15
|  |  | 2.643333 | 2.65 | 3 |  |  | 2.623333 | 2.62 | 3 | [10 empty] | 15.185 | 15.13 | 4
|  |  |  | 2.64 |  |  |  |  | 2.59 | [12 empty] | 15.24
|  |  |  | 2.64 |  |  |  |  | 2.66 | [11 empty] | 15.27 | 15.29 | 5
|  |  | 2.623333 | 2.62 | 4 |  |  | 2.683333 | 2.66 | 4 | [11 empty] | 15.25
|  |  |  | 2.6 |  |  |  |  | 2.67 | [11 empty] | 15.15 | 15.17 | 6
|  |  |  | 2.65 |  |  |  |  | 2.72 | [12 empty] | 15.13
|  |  | 2.6 | 2.59 | 5 |  |  | 2.69 | 2.7 | 5 | [8 empty] | 8 | 15.1725 | 15.115 | 15.12 | 1
|  |  |  | 2.59 |  |  |  |  | 2.65 | [12 empty] | 15.11
|  |  |  | 2.62 |  |  |  |  | 2.72 | [11 empty] | 15.145 | 15.13 | 2
|  |  | 2.616667 | 2.61 | 6 |  |  | 2.663333 | 2.69 | 6 | [11 empty] | 15.16
|  |  |  | 2.59 |  |  |  |  | 2.66 | [11 empty] | 15.18 | 15.18 | 3
|  |  |  | 2.65 |  |  |  |  | 2.64 |  | D | P | [9 empty] | 15.18
| 6 | 2.63 | 2.656667 | 2.6 | 1 |  |  | 2.506667 | 2.52 | 7 | 47.08 | 9.85 | [8 empty] | 15.245 | 15.25 | 4
|  |  |  | 2.61 |  |  |  |  | 2.53 | [12 empty] | 15.24
|  |  |  | 2.76 |  |  |  |  | 2.47 | [11 empty] | 15.245 | 15.21 | 5
|  |  | 2.633333 | 2.62 | 2 |  |  | 2.506667 | 2.49 | 8 | 47.04 | [10 empty] | 15.28
|  |  |  | 2.63 |  |  |  |  | 2.54 | [11 empty] | 15.105 | 15.11 | 6
|  |  |  | 2.65 |  |  |  |  | 2.49 | [12 empty] | 15.1
|  |  | 2.623333 | 2.61 | 3 | 5 | 2.630417 | 2.686667 | 2.68 | 1 | [8 empty] | 9 | 15.09417 | 15.16 | 15.15 | 1
|  |  |  | 2.6 |  |  |  |  | 2.65 | [12 empty] | 15.17
|  |  |  | 2.66 |  |  |  |  | 2.73 | [11 empty] | 15.095 | 15.11 | 2
|  |  | 2.606667 | 2.6 | 4 |  |  | 2.696667 | 2.68 | 2 | [11 empty] | 15.08
|  |  |  | 2.59 |  |  |  |  | 2.66 | [11 empty] | 15.08 | 15.07 | 3
|  |  |  | 2.63 |  |  |  |  | 2.75 | [12 empty] | 15.09
|  |  | 2.61 | 2.61 | 5 |  |  | 2.676667 | 2.71 | 3 | [10 empty] | 15.075 | 15.1 | 4
|  |  |  | 2.59 |  |  |  |  | 2.67 | [12 empty] | 15.05
|  |  |  | 2.63 |  |  |  |  | 2.65 | [11 empty] | 15.06 | 15.05 | 5
|  |  | 2.65 | 2.67 | 6 |  |  | 2.626667 | 2.64 | 4 | [11 empty] | 15.07
|  |  |  | 2.64 |  |  |  |  | 2.53 | [11 empty] | 15.095 | 15.06 | 6
|  |  |  | 2.64 |  |  |  |  | 2.71 | [12 empty] | 15.13
[8 empty] | 2.656667 | 2.66 | 5 | [8 empty] | 10 | 15.13833 | 15.17 | 15.15 | 1
[9 empty] | 2.65 | [12 empty] | 15.19
[9 empty] | 2.66 | [11 empty] | 15.09 | 15.08 | 2
|  | 2.640648 |  | 2.640648 |  |  |  | 2.66 | 2.63 | 6 | [11 empty] | 15.1
[9 empty] | 2.67 | [11 empty] | 15.17 | 15.14 | 3
[9 empty] | 2.68 |  | D | P | [9 empty] | 15.2
[8 empty] | 2.51 | 2.46 | 7 | 47.06 | 9.61 | [8 empty] | 15.15 | 15.12 | 4
[9 empty] | 2.54 | [12 empty] | 15.18
[9 empty] | 2.53 | [11 empty] | 15.17 | 15.18 | 5
[8 empty] | 2.53 | 2.54 | 8 | 46.81 | [10 empty] | 15.16
[9 empty] | 2.53 | [11 empty] | 15.08 | 15.09 | 6
[9 empty] | 2.52 | [12 empty] | 15.07
[6 empty] | 6 | 2.632917 | 2.66 | 2.67 | 1 | [8 empty] | 11 | 15.03583 | 15.07 | 15.09 | 1
[9 empty] | 2.64 | [12 empty] | 15.05
[9 empty] | 2.67 | [11 empty] | 15.045 | 15.03 | 2
[8 empty] | 2.646667 | 2.66 | 2 | [11 empty] | 15.06
[9 empty] | 2.66 | [11 empty] | 15.03 | 15.04 | 3
[9 empty] | 2.62 | [12 empty] | 15.02
[8 empty] | 2.67 | 2.65 | 3 | [10 empty] | 15.04 | 15.01 | 4
[9 empty] | 2.68 | [12 empty] | 15.07
[9 empty] | 2.68 | [11 empty] | 14.985 | 15.05 | 5
[8 empty] | 2.693333 | 2.66 | 4 | [11 empty] | 14.92
[9 empty] | 2.73 | [11 empty] | 15.045 | 15.05 | 6
[9 empty] | 2.69 | [12 empty] | 15.04
[8 empty] | 2.706667 | 2.66 | 5 | [8 empty] | 12 | 15.1675 | 15.115 | 15.12 | 1
[9 empty] | 2.74 | [12 empty] | 15.11
[9 empty] | 2.72 | [11 empty] | 15.245 | 15.27 | 2
[8 empty] | 2.63 | 2.68 | 6 | [11 empty] | 15.22
[9 empty] | 2.67 | [11 empty] | 15.175 | 15.23 | 3
[9 empty] | 2.54 |  | D | P | [9 empty] | 15.12
[8 empty] | 2.53 | 2.55 | 7 | 47.01 | 9.4 | [8 empty] | 15.12 | 15.04 | 4
[9 empty] | 2.51 | [12 empty] | 15.2
[9 empty] | 2.53 | [11 empty] | 15.145 | 15.17 | 5
[8 empty] | 2.526667 | 2.53 | 8 | 46.96 | [10 empty] | 15.12
[9 empty] | 2.54 | [11 empty] | 15.205 | 15.15 | 6
[9 empty] | 2.51 | [12 empty] | 15.26
[6 empty] | 7 | 2.61125 | 2.63 | 2.63 | 1 | [8 empty] | 13 | 15.10333 | 15.07 | 15.06 | 1
[9 empty] | 2.61 | [12 empty] | 15.08
[9 empty] | 2.65 | [11 empty] | 15.15 | 15.16 | 2
[8 empty] | 2.626667 | 2.62 | 2 | [11 empty] | 15.14
[9 empty] | 2.63 | [11 empty] | 15.105 | 15.06 | 3
[9 empty] | 2.63 | [12 empty] | 15.15
[8 empty] | 2.65 | 2.6 | 3 | [10 empty] | 15.04 | 15.04 | 4
[9 empty] | 2.67 | [12 empty] | 15.04
[9 empty] | 2.68 | [11 empty] | 15.11 | 15.06 | 5
[8 empty] | 2.653333 | 2.65 | 4 | [11 empty] | 15.16
[9 empty] | 2.62 | [11 empty] | 15.145 | 15.09 | 6
[9 empty] | 2.69 | [12 empty] | 15.2
[8 empty] | 2.67 | 2.66 | 5
2.63
2.72
[8 empty] | 2.646667 | 2.67 | 6
2.64
[9 empty] | 2.63 |  | D | P | [7 empty] | 15.12731 |  | 15.12731
[8 empty] | 2.513333 | 2.51 | 7
2.53
2.5
[8 empty] | 2.5 | 2.5 | 8
2.52
2.48
[6 empty] | 8 | 2.626667 | 2.676667 | 2.7 | 1
2.63
2.7
[8 empty] | 2.636667 | 2.65 | 2
2.62
2.64
[8 empty] | 2.633333 | 2.63 | 3
2.59
2.68
[8 empty] | 2.676667 | 2.67 | 4
2.64
2.72
[8 empty] | 2.693333 | 2.69 | 5
2.66
2.73
[8 empty] | 2.66 | 2.7 | 6
2.62
[9 empty] | 2.66 |  | D | P
[8 empty] | 2.506667 | 2.53 | 7
2.55
2.44
[8 empty] | 2.53 | 2.53 | 8
2.55
2.51
[6 empty] | 9 | 2.627083 | 2.67 | 2.68 | 1
2.64
2.69
[8 empty] | 2.7 | 2.7 | 2
2.67
2.73
[8 empty] | 2.7 | 2.73 | 3
2.69
2.68
[8 empty] | 2.646667 | 2.64 | 4
2.62
2.68
[8 empty] | 2.626667 | 2.64 | 5
2.61
2.63
[8 empty] | 2.626667 | 2.61 | 6
2.63
[9 empty] | 2.64 |  | D | P
[8 empty] | 2.526667 | 2.5 | 7
2.56
2.52
[8 empty] | 2.52 | 2.54 | 8
2.56
2.46
[6 empty] | 10 | 2.635 | 2.643333 | 2.63 | 1
2.62
2.68
[8 empty] | 2.65 | 2.65 | 2
2.65
2.65
[8 empty] | 2.66 | 2.63 | 3
2.67
2.68
[8 empty] | 2.663333 | 2.66 | 4
2.64
2.69
[8 empty] | 2.713333 | 2.7 | 5
2.68
2.76
[8 empty] | 2.68 | 2.7 | 6
2.68
[9 empty] | 2.66 |  | D | P
[8 empty] | 2.54 | 2.53 | 7
2.57
2.52
[8 empty] | 2.53 | 2.53 | 8
2.55
2.51
[6 empty] | 11 | 2.64 | 2.676667 | 2.67 | 1
2.65
2.71
[8 empty] | 2.71 | 2.71 | 2
2.65
2.77
[8 empty] | 2.693333 | 2.73 | 3
2.68
2.67
[8 empty] | 2.663333 | 2.67 | 4
2.63
2.69
[8 empty] | 2.646667 | 2.66 | 5
2.63
2.65
[8 empty] | 2.653333 | 2.63 | 6
2.67
[9 empty] | 2.66 |  | D | P
[8 empty] | 2.533333 | 2.53 | 7
2.57
2.5
[8 empty] | 2.543333 | 2.54 | 8
2.55
2.54
[6 empty] | 12 | 2.645 | 2.703333 | 2.7 | 1
2.69
2.72
[8 empty] | 2.716667 | 2.69 | 2
2.69
2.77
[8 empty] | 2.686667 | 2.73 | 3
2.68
2.65
[8 empty] | 2.66 | 2.67 | 4
2.63
2.68
[8 empty] | 2.663333 | 2.65 | 5
2.68
2.66
[8 empty] | 2.653333 | 2.63 | 6
2.66
[9 empty] | 2.67 |  | D | P
[8 empty] | 2.553333 | 2.53 | 7
2.56
2.57
[8 empty] | 2.523333 | 2.54 | 8
2.58
2.45
[6 empty] | 13 | 2.860417 | 2.666667 | 2.66 | 1
2.65
2.69
[8 empty] | 2.666667 | 2.67 | 2
2.63
2.7
[8 empty] | 2.696667 | 2.67 | 3
2.7
2.72
[8 empty] | 4.396667 | 2.77 | 4
7.69
2.73
[8 empty] | 2.7 | 2.75 | 5
2.66
2.69
[8 empty] | 2.67 | 2.72 | 6
2.66
[9 empty] | 2.63 |  | D | P
[8 empty] | 2.54 | 2.51 | 7
2.57
2.54
[8 empty] | 2.546667 | 2.55 | 8
2.57
2.52
[7 empty] | 2.644487 |  | 2.644487 |  | 46.97917 | 9.638333

## Voda
1 | 5.12 | 5.11 | 5.08
2 | 5.1 | 5.12 | 5.13
3 | 5.08 | 5.11 | 5.13
4 | 5.1 | 5.14 | 5.15
5 | 2.57 | 2.64 | 2.61 | 2.6
6 | 2.6 | 2.64 | 2.58 | 2.55
7 | 5.56 | 2.64 | 2.59 | 2.57
8 | 2.56 | 2.67 | 2.61 | 2.59
9 | 2.51 | 2.54 | 2.56
10 | 2.55 | 2.55 | 2.55
11 | 2.55 | 2.56 | 2.56
12 | 2.57 | 2.59 | 2.53