## COF
B - S | 0.4812675 | 0.381463 | 0.4759048 | 0.5038226 | 0.7372636
B - K | 0.3379167 | 0.26784 | 0.3341513 | 0.3537535 | 0.5176615
C1 - S | 0.5123867 | 0.3941121 | 0.5110653 | 0.4433478 | 0.5093056 | 0.3989595 | 0.4648211 | 0.3910906 | 0.3318805 | 0.4366814 | 0.43191 | 0.428394 | 0.3705066 | 0.4226222 | 0.421183 | 0.5395707 | 0.5104051 | 0.3740836 | 0.3774697 | 0.7723304 | 0.4011867
C1 - K | 0.3789613 | 0.2664777 | 0.3777114 | 0.3134557 | 0.3760467 | 0.2711129 | 0.3338748 | 0.2635873 | 0.2067666 | 0.3071082 | 0.3025625 | 0.2992114 | 0.2438731 | 0.293708 | 0.2923352 | 0.4046427 | 0.3770869 | 0.2473019 | 0.2505465 | 0.622293 | 0.2732418
C2 - S | 0.3679284 | 0.3860684 | 0.6331513 | 0.4335678 | 0.5778158
C2 - K | 0.2583369 | 0.2710737 | 0.4445603 | 0.3044248 | 0.405707
C_par - S | 0.3554941 | 0.4146226 | 0.3206799 | 0.2964034 | 0.3468675 | 0.470138
C_par - K | 0.2496063 | 0.2911227 | 0.2251619 | 0.2081164 | 0.2435492 | 0.3301022
0.702139 | 0.7396002 | 0.6761469 | 0.7390668 | 0.7070199 | 0.7383517 | 0.6795499 | 0.7182867 | 0.6739801 | 0.6230151 | 0.7032774 | 0.700522 | 0.6984491 | 0.6582152 | 0.6949658 | 0.6940812 | 0.7499346 | 0.7387991 | 0.6610872 | 0.6637527 | 0.8057342 | 0.681084