## Popis
Typ měření: Values_tension
Popis
Data - v závislosti na čase: Data měření jsou interpolována na základě posunu z DIC
Modul pružnosti: [MPa] ¦ Lineární část: [indexy fotek] |  |  |  |  | Průměrné hodnoty: Y ¦ ±STD [MPa]
| 01-I_S: | 1861.555 | 5 | 10 |  | T01-I-S: | 1968.339 | 87.17203
| 02-I_S: | 1963.244 | 1 | 5 |  | T01-II-S: | 1890.915 | 105.6484
| 03-I_S: | 1849.288 | 4 | 9 |  | T01-III-S: | 1878.488 | 67.32141
| 04-I_S: | 1848.421 | 3 | 10 |  | T01-I-L: | 1959.074 | 93.04
| 05-I_S: | 2106.83 | 4 | 10 |  | T01-II-L: | 2024.923 | 80.40134
| 06-I_S: | 2072.592 | 3 | 8 |  | T01-III-L: | 1984.7 | 102.248
| 07-I_S: | 1961.656 | 3 | 9
| 08-I_S: | 1994.721 | 3 | 9
| 09-I_S: | 2038.134 | 3 | 10
| 10-I_S: | 1986.954 | 6 | 10
| 01-II_S: | 1867.713 | 3 | 8
| 02-II_S: | 1818.575 | 3 | 8
| 03-II_S: | 1759.725 | 1 | 8
| 04-II_S: | 1866.726 | 3 | 9
| 05-II_S: | 1844.428 | 3 | 9
| 06-II_S: | 1963.013 | 3 | 7
| 07-II_S: | 2014.612 | 5 | 9
| 08-II_S: | 1884.197 | 5 | 9
| 09-II_S: | 1898.216 | 6 | 10
| 10-II_S: | 1867.674 | 5 | 9
| 01-III_S: | 1764.161 | 6 | 10
| 02-III_S: | 1712.704 | 5 | 9
| 03-III_S: | 1777.157 | 1 | 5
| 04-III_S: | 1965.143 | 5 | 9
| 05-III_S: | 1939.856 | 5 | 9
| 06-III_S: | 1841.184 | 3 | 8
| 07-III_S: | 2035.609 | 1 | 6
| 08-III_S: | 1977.593 | 6 | 10
| 09-III_S: | 2000.472 | 3 | 10
| 10-III_S: | 1895.275 | 5 | 9
| 11-I_L: | 1881.927 | 13 | 18
| 12-I_L: | 1806.933 | 15 | 19
| 13-I_L: | 1936.241 | 7 | 11
| 14-I_L: | 2099.15 | 5 | 9
| 15-I_L: | 2064.48 | 7 | 11
| 16-I_L: | 1972.913 | 9 | 13
| 17-I_L: | 1951.872 | 10 | 17
| 11-II_L: | 2066.884 | 5 | 9
| 12-II_L: | 1966.796 | 7 | 11
| 13-II_L: | 2103.149 | 6 | 10
| 14-II_L: | 2107.826 | 7 | 11
| 15-II_L: | 1855.446 | 14 | 19
| 16-II_L: | 1944.451 | 9 | 13
| 17-II_L: | 1848.351 | 15 | 19
| 11-III_L: | 2054.321 | 7 | 12
| 12-III_L: | 1868.611 | 9 | 15
| 13-III_L: | 1979.972 | 9 | 13
| 14-III_L: | 2088.767 | 3 | 8
| 15-III_L: | 2132.242 | 3 | 8
| 16-III_L: | 2059.47 | 5 | 9
| 17-III_L: | 1991.078 | 11 | 15

## 01-I_S
Interpolated Photo | Time [s] | Distance [mm] | Force [N] | Interpolated Strain [-] | Stress [MPa] | Photo | Time [s] | Interpolated Distance [mm] | Interpolated Force [N] | Interpolated Strain [-] | Interpolated Stress [MPa]
1 | 0 | 0 | 0 | 1.5558e-05 | 0 | 1 | 0 | 0 | 0 | 1.5558e-05 | 0
| 0.306 | 0.009648494 | 0 |  | 0 | 2 | 1 | 0.03828784 | 62.8714 | 0.00078524 | 1.57402
| 0.406 | 0.01369848 | 8.253325 |  | 0.2066265 | 3 | 2 | 0.07991215 | 151.1262 | 0.0020339 | 3.783527
| 0.506 | 0.01786758 | 17.55614 |  | 0.4395277 | 4 | 3 | 0.1215436 | 234.9675 | 0.0031182 | 5.88254
| 0.606 | 0.02197712 | 26.75001 |  | 0.6697013 | 5 | 4 | 0.1631751 | 315.4614 | 0.0042584 | 7.89775
| 0.706 | 0.02614623 | 35.66758 |  | 0.8929574 | 6 | 5 | 0.2048065 | 390.9477 | 0.0052547 | 9.78759
| 0.806 | 0.03025577 | 44.86446 |  | 1.123207 | 7 | 6 | 0.2464451 | 462.561 | 0.0062278 | 11.58047
| 0.906 | 0.03442487 | 54.45887 |  | 1.363408 | 8 | 7 | 0.2880766 | 528.7355 | 0.0071385 | 13.23718
2 | 1.006 | 0.03853441 | 63.40838 | 0.00078524 | 1.587464 | 9 | 8 | 0.3297677 | 583.3707 | 0.0078726 | 14.60501
| 1.106 | 0.04270352 | 71.6564 |  | 1.793957 | 10 | 9 | 0.3714587 | 625.4832 | 0.0084278 | 15.65932
| 1.206 | 0.04687262 | 80.81536 |  | 2.023257 | 11 | 10 | 0.4132021 | 666.5582 | 0.0090376 | 16.68765
| 1.306 | 0.05104172 | 90.17056 |  | 2.257469 | 12 | 11 | 0.4548336 | 705.3303 | 0.0094949 | 17.65833
| 1.406 | 0.05515126 | 99.1456 |  | 2.482165 | 13 | 12 | 0.496465 | 742.2184 | 0.010012 | 18.58185
| 1.506 | 0.05932037 | 108.2859 |  | 2.710997 | 14 | 13 | 0.538156 | 776.8687 | 0.010491 | 19.44934
| 1.606 | 0.06354903 | 116.7317 |  | 2.922441 | 15 | 14 | 0.5797315 | 811.149 | 0.010926 | 20.30756
| 1.706 | 0.06765858 | 126.2526 |  | 3.160802 | 16 | 15 | 0.6213702 | 838.2614 | 0.011354 | 20.98634
| 1.806 | 0.07182767 | 134.6548 |  | 3.371156 | 17 | 16 | 0.6630016 | 866.296 | 0.011745 | 21.6882
| 1.906 | 0.07593722 | 143.2258 |  | 3.585737 | 18 | 17 | 0.7047486 | 896.3438 | 0.012206 | 22.44046
3 | 2.006 | 0.08016588 | 151.6305 | 0.0020339 | 3.796152 | 19 | 18 | 0.7464324 | 925.6203 | 0.012596 | 23.17341
| 2.106 | 0.08427542 | 160.1646 |  | 4.009808 | 20 | 19 | 0.7881199 | 955.7495 | 0.013063 | 23.92771
| 2.206 | 0.08844453 | 168.5683 |  | 4.220199 | 21 | 20 | 0.829755 | 984.2521 | 0.013513 | 24.64129
| 2.306 | 0.09261362 | 177.1684 |  | 4.435507 | 22 | 21 | 0.8713864 | 1012.987 | 0.013916 | 25.36069
| 2.406 | 0.09678273 | 185.7893 |  | 4.651338 | 23 | 22 | 0.9129654 | 1047.113 | 0.014446 | 26.21506
| 2.506 | 0.1008923 | 194.7927 |  | 4.876742 | 24 | 23 | 0.9545969 | 1080.817 | 0.014963 | 27.05886
| 2.606 | 0.1051209 | 202.492 |  | 5.069498 | 25 | 24 | 0.9963475 | 1113.957 | 0.015442 | 27.88853
| 2.706 | 0.1092305 | 210.5293 |  | 5.270718 | 26 | 25 | 1.037975 | 1145.627 | 0.015987 | 28.6814
| 2.806 | 0.1134591 | 218.9782 |  | 5.48224 | 27 | 26 | 1.079722 | 1176.57 | 0.016569 | 29.45608
| 2.906 | 0.1175687 | 227.5264 |  | 5.696247 | 28 | 27 | 1.121354 | 1210.597 | 0.017015 | 30.30797
4 | 3.006 | 0.1217973 | 235.4424 | 0.0031182 | 5.894431 | 29 | 28 | 1.162985 | 1245.909 | 0.017665 | 31.19201
| 3.106 | 0.1259069 | 243.5881 |  | 6.098361 | 30 | 29 | 1.20462 | 1281.106 | 0.01824 | 32.0732
| 3.206 | 0.130076 | 251.5134 |  | 6.296776 | 31 | 30 | 1.246255 | 1320.702 | 0.018964 | 33.0645
| 3.306 | 0.1341855 | 259.6932 |  | 6.501561 | 32 | 31 | 1.288002 | 1356.56 | 0.019658 | 33.96223
| 3.406 | 0.1384142 | 268.0481 |  | 6.710732 | 33 | 32 | 1.329578 | 1393.004 | 0.02022 | 34.87461
| 3.506 | 0.1425237 | 275.9874 |  | 6.909498 | 34 | 33 | 1.371213 | 1427.153 | 0.020951 | 35.72957
| 3.606 | 0.1467524 | 284.0886 |  | 7.112315 | 35 | 34 | 1.412837 | 1460.415 | 0.021594 | 36.56229
| 3.706 | 0.1508619 | 292.0317 |  | 7.311174 | 36 | 35 | 1.454584 | 1493.08 | 0.022255 | 37.38009
| 3.806 | 0.1550906 | 300.1806 |  | 7.515186 | 37 | 36 | 1.496275 | 1524.499 | 0.022904 | 38.16668
| 3.906 | 0.1592001 | 307.7234 |  | 7.704025 | 38 | 37 | 1.537907 | 1555.919 | 0.023642 | 38.95328
5 | 4.006 | 0.1634288 | 315.9553 | 0.0042584 | 7.910116 | 39 | 38 | 1.579601 | 1585.919 | 0.024254 | 39.70435
| 4.106 | 0.1675979 | 322.9592 |  | 8.08546 | 40 | 39 | 1.621177 | 1615.766 | 0.024956 | 40.45159
| 4.206 | 0.171767 | 330.6116 |  | 8.277044 | 41 | 40 | 1.662871 | 1644.279 | 0.02576 | 41.16543
| 4.306 | 0.1758765 | 338.8142 |  | 8.482399 | 42 | 41 | 1.704499 | 1672.2 | 0.026443 | 41.86445
| 4.406 | 0.1800457 | 346.2269 |  | 8.667981 | 43 | 42 | 1.746246 | 1698.602 | 0.027184 | 42.52543
| 4.506 | 0.1842148 | 353.7977 |  | 8.85752 | 44 | 43 | 1.787874 | 1724.526 | 0.028021 | 43.17445
| 4.606 | 0.1883838 | 361.5362 |  | 9.051259 | 45 | 44 | 1.829621 | 1749.664 | 0.028808 | 43.8038
| 4.706 | 0.192553 | 369.0177 |  | 9.238562 | 46 | 45 | 1.871256 | 1772.931 | 0.029669 | 44.38629
| 4.806 | 0.1967221 | 376.0306 |  | 9.414132 | 47 | 46 | 1.912832 | 1793.258 | 0.030577 | 44.8952
| 4.906 | 0.2008316 | 383.5755 |  | 9.603024 | 48 | 47 | 1.954526 | 1812.677 | 0.031531 | 45.38136
6 | 5.006 | 0.2050603 | 391.4182 | 0.0052547 | 9.799371 | 49 | 48 | 1.996098 | 1829.59 | 0.032595 | 45.80478
| 5.106 | 0.2092294 | 398.3042 |  | 9.971765 | 50 | 49 | 2.037789 | 1843.097 | 0.033785 | 46.14295
| 5.206 | 0.2133985 | 406.3947 |  | 10.17431 | 51 | 50 | 2.079421 | 1850.981 | 0.035111 | 46.34034
| 5.306 | 0.2175676 | 413.3403 |  | 10.3482 | 52 | 51 | 2.121164 | 1849.91 | 0.036864 | 46.31352
| 5.406 | 0.2217367 | 420.3185 |  | 10.52291 | 53 | 52 | 2.162796 | 1827.982 | 0.039038 | 45.76454
| 5.506 | 0.2259058 | 427.577 |  | 10.70462 | 54 | 53 | 2.204427 | 1761.962 | 0.041753 | 44.11169
| 5.606 | 0.2300153 | 434.9957 |  | 10.89036 | 55 | 54 | 2.246181 | 1658.129 | 0.044784 | 41.51217
| 5.706 | 0.2341844 | 442.0501 |  | 11.06697 | 56 | 55 | 2.287872 | 1584.909 | 0.047381 | 39.67908
| 5.806 | 0.2383535 | 448.6305 |  | 11.23171 | 57 | 56 | 2.329511 | 1541.203 | 0.049544 | 38.58486
| 5.906 | 0.2425822 | 456.2174 |  | 11.42165 | 58 | 57 | 2.371198 | 1507.924 | 0.051689 | 37.75171
7 | 6.006 | 0.2466917 | 462.9659 | 0.0062278 | 11.59061 | 59 | 58 | 2.412945 | 1481.07 | 0.056037 | 37.07941
| 6.106 | 0.2509204 | 469.6494 |  | 11.75793 | 60 | 59 | 2.454633 | 1456.534 | 0.059673 | 36.46513
| 6.206 | 0.2550299 | 476.6531 |  | 11.93327 | 61 | 60 | 2.496324 | 1434.711 | 0.060473 | 35.91879
| 6.306 | 0.2592586 | 483.3303 |  | 12.10044 | 62 | 61 | 2.537959 | 1412.77 | 0.063046 | 35.36947
| 6.406 | 0.2633681 | 490.1961 |  | 12.27233 | 63 | 62 | 2.57959 | 1389.232 | 0.065654 | 34.78018
| 6.506 | 0.2675968 | 497.3716 |  | 12.45197 | 64 | 63 | 2.621285 | 1360.415 | 0.06798 | 34.05873
| 6.606 | 0.2717063 | 504.2296 |  | 12.62366 | 65 | 64 | 2.662976 | 1325.866 | 0.070483 | 33.19378
| 6.706 | 0.2758754 | 510.0258 |  | 12.76878 | 66 | 65 | 2.704667 | 1289.225 | 0.07092 | 32.27645
| 6.806 | 0.279985 | 516.7801 |  | 12.93787 | 67 | 66 | 2.746354 | 1251.317 | 0.073227 | 31.32742
| 6.906 | 0.2842136 | 522.4672 |  | 13.08025 | 68 | 67 | 2.788102 | 1214.563 | 0.075596 | 30.40726
8 | 7.006 | 0.2883232 | 529.1356 | 0.0071385 | 13.2472 | 69 | 68 | 2.829733 | 1177.317 | 0.076639 | 29.47478
| 7.106 | 0.2925518 | 535.4093 |  | 13.40427 | 70 | 69 | 2.87148 | 1133.691 | 0.080752 | 28.38258
| 7.206 | 0.2966614 | 541.4512 |  | 13.55553 | 71 | 70 | 2.913118 | 1087.694 | 0.083932 | 27.23101
| 7.306 | 0.3008901 | 547.3407 |  | 13.70298 | 72 | 71 | 2.954813 | 1044.779 | 0.088552 | 26.15661
| 7.406 | 0.3049996 | 553.035 |  | 13.84554 | 73 | 72 | 2.996504 | 1006.866 | 0.090615 | 25.20744
| 7.506 | 0.3092282 | 558.8618 |  | 13.99141
| 7.606 | 0.3133974 | 564.4213 |  | 14.1306
| 7.706 | 0.3175664 | 570.0982 |  | 14.27272
| 7.806 | 0.321676 | 574.5744 |  | 14.38479
| 7.906 | 0.3259047 | 579.0029 |  | 14.49566
9 | 8.006 | 0.3300142 | 583.6495 | 0.0078726 | 14.61199
| 8.106 | 0.3342429 | 587.2298 |  | 14.70162
| 8.206 | 0.3383524 | 591.1776 |  | 14.80046
| 8.306 | 0.3425811 | 595.4563 |  | 14.90758
| 8.406 | 0.3466906 | 599.8706 |  | 15.01809
| 8.506 | 0.3509193 | 604.3746 |  | 15.13085
| 8.606 | 0.3550288 | 608.6951 |  | 15.23902
| 8.706 | 0.3592575 | 612.6051 |  | 15.33691
| 8.806 | 0.3634266 | 616.9319 |  | 15.44523
| 8.906 | 0.3675957 | 621.4469 |  | 15.55826
10 | 9.006 | 0.3717052 | 625.7408 | 0.0084278 | 15.66577
| 9.106 | 0.3758743 | 630.1401 |  | 15.7759
| 9.206 | 0.3800434 | 634.1068 |  | 15.87521
| 9.306 | 0.3842125 | 638.7219 |  | 15.99076
| 9.406 | 0.3883816 | 642.4343 |  | 16.0837
| 9.506 | 0.3925507 | 646.6743 |  | 16.18985
| 9.606 | 0.3967198 | 650.6699 |  | 16.28988
| 9.706 | 0.4008889 | 654.8873 |  | 16.39547
| 9.806 | 0.4050581 | 658.7395 |  | 16.49191
| 9.906 | 0.4092271 | 663.0167 |  | 16.59899
11 | 10.006 | 0.4134558 | 666.7842 | 0.0090376 | 16.69331
| 10.106 | 0.4175653 | 670.8256 |  | 16.79449
| 10.206 | 0.4217344 | 674.4765 |  | 16.88589
| 10.306 | 0.425844 | 678.5832 |  | 16.9887
| 10.406 | 0.4300727 | 682.2732 |  | 17.08109
| 10.506 | 0.4342418 | 686.3758 |  | 17.1838
| 10.606 | 0.4384108 | 690.0794 |  | 17.27652
| 10.706 | 0.4425204 | 693.8856 |  | 17.37181
| 10.806 | 0.4467491 | 697.9335 |  | 17.47315
| 10.906 | 0.4508586 | 701.9575 |  | 17.57389
12 | 11.006 | 0.4550873 | 705.5456 | 0.0094949 | 17.66372
| 11.106 | 0.4591968 | 709.339 |  | 17.75869
| 11.206 | 0.4634255 | 712.6007 |  | 17.84035
| 11.306 | 0.4674755 | 716.7536 |  | 17.94432
| 11.406 | 0.4717041 | 720.4735 |  | 18.03745
| 11.506 | 0.4758137 | 723.7504 |  | 18.11949
| 11.606 | 0.4800423 | 727.7096 |  | 18.21861
| 11.706 | 0.4841519 | 731.2032 |  | 18.30607
| 11.806 | 0.4883805 | 734.4512 |  | 18.38739
| 11.906 | 0.4924901 | 738.3305 |  | 18.48451
13 | 12.006 | 0.4967187 | 742.4666 | 0.010012 | 18.58806
| 12.106 | 0.5008283 | 745.5863 |  | 18.66616
| 12.206 | 0.5050569 | 749.1969 |  | 18.75656
| 12.306 | 0.5091665 | 752.5733 |  | 18.84109
| 12.406 | 0.5133951 | 756.3222 |  | 18.93494
| 12.506 | 0.5175047 | 759.8128 |  | 19.02233
| 12.606 | 0.5217334 | 763.1853 |  | 19.10676
| 12.706 | 0.5258429 | 766.4361 |  | 19.18815
| 12.806 | 0.5300716 | 769.966 |  | 19.27652
| 12.906 | 0.5341811 | 773.5269 |  | 19.36567
14 | 13.006 | 0.5384097 | 777.082 | 0.010491 | 19.45468
| 13.106 | 0.5425193 | 780.5922 |  | 19.54255
| 13.206 | 0.5466884 | 784.1927 |  | 19.6327
| 13.306 | 0.5508575 | 787.7507 |  | 19.72177
| 13.406 | 0.5550266 | 790.7623 |  | 19.79717
| 13.506 | 0.5591957 | 794.6387 |  | 19.89422
| 13.606 | 0.5633053 | 798.1527 |  | 19.98219
| 13.706 | 0.5674743 | 801.5806 |  | 20.06801
| 13.806 | 0.5716435 | 805.008 |  | 20.15382
| 13.906 | 0.5758126 | 807.9569 |  | 20.22764
15 | 14.006 | 0.5799817 | 811.3527 | 0.010926 | 20.31266
| 14.106 | 0.5842103 | 815.3928 |  | 20.41381
| 14.206 | 0.5883198 | 818.3393 |  | 20.48758
| 14.306 | 0.5925486 | 821.6749 |  | 20.57108
| 14.406 | 0.596658 | 824.8692 |  | 20.65105
| 14.506 | 0.6008867 | 826.9694 |  | 20.70364
| 14.606 | 0.6049963 | 829.5997 |  | 20.76949
| 14.706 | 0.6092249 | 831.5509 |  | 20.81833
| 14.806 | 0.6133345 | 833.8485 |  | 20.87586
| 14.906 | 0.6175631 | 835.6065 |  | 20.91987
16 | 15.006 | 0.6216132 | 838.4309 | 0.011354 | 20.99058
| 15.106 | 0.6258418 | 841.4862 |  | 21.06707
| 15.206 | 0.6299513 | 843.3424 |  | 21.11354
| 15.306 | 0.63418 | 846.4454 |  | 21.19123
| 15.406 | 0.6382895 | 849.041 |  | 21.25621
| 15.506 | 0.6425182 | 851.8137 |  | 21.32562
| 15.606 | 0.6466277 | 855.0272 |  | 21.40608
| 15.706 | 0.6508564 | 857.6577 |  | 21.47193
| 15.806 | 0.6549659 | 860.6113 |  | 21.54588
| 15.906 | 0.6591946 | 863.6599 |  | 21.6222
17 | 16.006 | 0.6632446 | 866.4642 | 0.011745 | 21.69241
| 16.106 | 0.6674732 | 869.8897 |  | 21.77817
| 16.206 | 0.6715828 | 872.4538 |  | 21.84236
| 16.306 | 0.6758115 | 875.3732 |  | 21.91545
| 16.406 | 0.679921 | 878.5045 |  | 21.99384
| 16.506 | 0.6841496 | 881.0984 |  | 22.05878
| 16.606 | 0.6882592 | 884.0726 |  | 22.13324
| 16.706 | 0.6924878 | 887.1967 |  | 22.21146
| 16.806 | 0.6966569 | 889.9345 |  | 22.28
| 16.906 | 0.7008856 | 893.4054 |  | 22.3669
18 | 17.006 | 0.7049952 | 896.5313 | 0.012206 | 22.44516
| 17.106 | 0.7091642 | 898.7506 |  | 22.50072
| 17.206 | 0.7132738 | 902.5622 |  | 22.59614
| 17.306 | 0.7175025 | 905.5727 |  | 22.67151
| 17.406 | 0.721612 | 908.0139 |  | 22.73263
| 17.506 | 0.7258407 | 911.5089 |  | 22.82013
| 17.606 | 0.7299502 | 913.9464 |  | 22.88115
| 17.706 | 0.7341193 | 917.0656 |  | 22.95924
| 17.806 | 0.7382884 | 920.2186 |  | 23.03818
| 17.906 | 0.7424575 | 922.6514 |  | 23.09909
19 | 18.006 | 0.7466862 | 925.8098 | 0.012596 | 23.17816
| 18.106 | 0.7507957 | 928.9805 |  | 23.25754
| 18.206 | 0.7549648 | 932.1929 |  | 23.33796
| 18.306 | 0.7590744 | 934.754 |  | 23.40208
| 18.406 | 0.763303 | 937.8729 |  | 23.48016
| 18.506 | 0.7674126 | 940.6275 |  | 23.54913
| 18.606 | 0.7716413 | 943.7578 |  | 23.6275
| 18.706 | 0.7757508 | 946.3965 |  | 23.69356
| 18.806 | 0.7799795 | 949.8182 |  | 23.77922
| 18.906 | 0.784089 | 952.7959 |  | 23.85377
20 | 19.006 | 0.7883772 | 955.938 | 0.013063 | 23.93243
| 19.106 | 0.7924867 | 958.602 |  | 23.99913
| 19.206 | 0.7967154 | 961.4437 |  | 24.07027
| 19.306 | 0.8007654 | 964.2886 |  | 24.1415
| 19.406 | 0.804994 | 967.5766 |  | 24.22381
| 19.506 | 0.8091036 | 970.4021 |  | 24.29455
| 19.606 | 0.8133323 | 973.1441 |  | 24.3632
| 19.706 | 0.8174418 | 975.4796 |  | 24.42167
| 19.806 | 0.8216705 | 978.886 |  | 24.50695
| 19.906 | 0.82578 | 981.4668 |  | 24.57156
21 | 20.006 | 0.8300087 | 984.4299 | 0.013513 | 24.64574
| 20.106 | 0.8341182 | 987.3536 |  | 24.71894
| 20.206 | 0.8383468 | 990.4865 |  | 24.79737
| 20.306 | 0.8423969 | 993.2304 |  | 24.86607
| 20.406 | 0.8466255 | 996.2601 |  | 24.94192
| 20.506 | 0.8507351 | 998.6844 |  | 25.00261
| 20.606 | 0.8549637 | 1002.203 |  | 25.0907
| 20.706 | 0.8590733 | 1004.686 |  | 25.15286
| 20.806 | 0.8632424 | 1007.28 |  | 25.2178
| 20.906 | 0.8674115 | 1009.934 |  | 25.28424
22 | 21.006 | 0.8716402 | 1013.182 | 0.013916 | 25.36557
| 21.106 | 0.8758092 | 1016.229 |  | 25.44185
| 21.206 | 0.8799784 | 1018.91 |  | 25.50898
| 21.306 | 0.8840879 | 1022.209 |  | 25.59157
| 21.406 | 0.8882569 | 1025.815 |  | 25.68184
| 21.506 | 0.8924261 | 1029.308 |  | 25.7693
| 21.606 | 0.8966547 | 1033.698 |  | 25.87921
| 21.706 | 0.9008239 | 1036.894 |  | 25.95922
| 21.806 | 0.9049334 | 1040.558 |  | 26.05094
| 21.906 | 0.9091025 | 1044.129 |  | 26.14035
23 | 22.006 | 0.913212 | 1047.304 | 0.014446 | 26.21983
| 22.106 | 0.9174407 | 1051.233 |  | 26.31821
| 22.206 | 0.9215502 | 1054.462 |  | 26.39902
| 22.306 | 0.9257789 | 1058.033 |  | 26.48845
| 22.406 | 0.9298885 | 1061.141 |  | 26.56625
| 22.506 | 0.9340575 | 1064.315 |  | 26.6457
| 22.606 | 0.9382266 | 1068.136 |  | 26.74137
| 22.706 | 0.9423958 | 1071.367 |  | 26.82227
| 22.806 | 0.9465648 | 1074.446 |  | 26.89933
| 22.906 | 0.950734 | 1077.827 |  | 26.984
24 | 23.006 | 0.9548435 | 1081.008 | 0.014963 | 27.06363
| 23.106 | 0.9590721 | 1084.962 |  | 27.16263
| 23.206 | 0.9631817 | 1087.785 |  | 27.2333
| 23.306 | 0.9674103 | 1091.408 |  | 27.324
| 23.406 | 0.9715199 | 1094.326 |  | 27.39707
| 23.506 | 0.9758081 | 1097.674 |  | 27.48086
| 23.606 | 0.9798581 | 1101.176 |  | 27.56854
| 23.706 | 0.9841463 | 1104.131 |  | 27.64253
| 23.806 | 0.9882558 | 1107.205 |  | 27.71949
| 23.906 | 0.9924845 | 1111.101 |  | 27.81703
25 | 24.006 | 0.9965941 | 1114.139 | 0.015442 | 27.8931
| 24.106 | 1.000823 | 1117.126 |  | 27.96787
| 24.206 | 1.004873 | 1120.22 |  | 28.04532
| 24.306 | 1.009101 | 1123.454 |  | 28.12628
| 24.406 | 1.013211 | 1126.621 |  | 28.20557
| 24.506 | 1.01744 | 1129.446 |  | 28.2763
| 24.606 | 1.021549 | 1133.274 |  | 28.37213
| 24.706 | 1.025778 | 1136.256 |  | 28.44679
| 24.806 | 1.029887 | 1139.415 |  | 28.52588
| 24.906 | 1.034056 | 1142.446 |  | 28.60177
26 | 25.006 | 1.038225 | 1145.83 | 0.015987 | 28.68649
| 25.106 | 1.042395 | 1149.071 |  | 28.76764
| 25.206 | 1.046564 | 1151.799 |  | 28.83593
| 25.306 | 1.050733 | 1155.136 |  | 28.91947
| 25.406 | 1.054902 | 1158.309 |  | 28.9989
| 25.506 | 1.059071 | 1161.395 |  | 29.07616
| 25.606 | 1.06324 | 1164.406 |  | 29.15156
| 25.706 | 1.067409 | 1167.609 |  | 29.23175
| 25.806 | 1.071578 | 1170.824 |  | 29.31222
| 25.906 | 1.075748 | 1174.091 |  | 29.39401
27 | 26.006 | 1.079976 | 1176.728 | 0.016569 | 29.46005
| 26.106 | 1.084086 | 1179.458 |  | 29.52837
| 26.206 | 1.088314 | 1183.616 |  | 29.63247
| 26.306 | 1.092424 | 1186.308 |  | 29.69988
| 26.406 | 1.096652 | 1190.006 |  | 29.79247
| 26.506 | 1.100762 | 1193.13 |  | 29.87067
| 26.606 | 1.104931 | 1196.777 |  | 29.96196
| 26.706 | 1.109041 | 1199.708 |  | 30.03536
| 26.806 | 1.113269 | 1203.444 |  | 30.12888
| 26.906 | 1.117379 | 1207.393 |  | 30.22774
28 | 27.006 | 1.121607 | 1210.802 | 0.017015 | 30.3131
| 27.106 | 1.125658 | 1213.826 |  | 30.38879
| 27.206 | 1.129886 | 1217.876 |  | 30.49019
| 27.306 | 1.133996 | 1221.488 |  | 30.58064
| 27.406 | 1.138224 | 1225.376 |  | 30.67795
| 27.506 | 1.142334 | 1228.891 |  | 30.76596
| 27.606 | 1.146563 | 1232.333 |  | 30.85213
| 27.706 | 1.150672 | 1235.692 |  | 30.93623
| 27.806 | 1.154901 | 1239.062 |  | 31.0206
| 27.906 | 1.15901 | 1242.704 |  | 31.11177
29 | 28.006 | 1.163239 | 1246.113 | 0.017665 | 31.19713
| 28.106 | 1.167408 | 1249.572 |  | 31.28372
| 28.206 | 1.171577 | 1252.988 |  | 31.36925
| 28.306 | 1.175687 | 1256.473 |  | 31.4565
| 28.406 | 1.179915 | 1259.88 |  | 31.54178
| 28.506 | 1.184085 | 1263.988 |  | 31.64463
| 28.606 | 1.188313 | 1266.984 |  | 31.71965
| 28.706 | 1.192423 | 1270.532 |  | 31.80847
| 28.806 | 1.196592 | 1274.138 |  | 31.89873
| 28.906 | 1.200701 | 1277.107 |  | 31.97309
30 | 29.006 | 1.20487 | 1281.362 | 0.01824 | 32.07959
| 29.106 | 1.20904 | 1285.089 |  | 32.17292
| 29.206 | 1.213209 | 1289.459 |  | 32.28232
| 29.306 | 1.217378 | 1293.047 |  | 32.37213
| 29.406 | 1.221547 | 1297.399 |  | 32.48109
| 29.506 | 1.225656 | 1301.421 |  | 32.58178
| 29.606 | 1.229885 | 1305.812 |  | 32.69173
| 29.706 | 1.234054 | 1309.887 |  | 32.79373
| 29.806 | 1.238223 | 1313.531 |  | 32.88498
| 29.906 | 1.242392 | 1317.006 |  | 32.97198
31 | 30.006 | 1.246502 | 1320.938 | 0.018964 | 33.0704
| 30.106 | 1.250731 | 1324.345 |  | 33.1557
| 30.206 | 1.25484 | 1327.907 |  | 33.24489
| 30.306 | 1.259069 | 1331.763 |  | 33.34141
| 30.406 | 1.263178 | 1335.143 |  | 33.42603
| 30.506 | 1.267407 | 1339.083 |  | 33.52469
| 30.606 | 1.271517 | 1342.201 |  | 33.60274
| 30.706 | 1.275745 | 1345.536 |  | 33.68622
| 30.806 | 1.279914 | 1349.441 |  | 33.78399
| 30.906 | 1.284083 | 1352.89 |  | 33.87034
32 | 31.006 | 1.288253 | 1356.795 | 0.019658 | 33.9681
| 31.106 | 1.292422 | 1360.858 |  | 34.06983
| 31.206 | 1.296531 | 1364.93 |  | 34.17177
| 31.306 | 1.30076 | 1368.355 |  | 34.25752
| 31.406 | 1.30481 | 1372.16 |  | 34.35277
| 31.506 | 1.309038 | 1375.924 |  | 34.44701
| 31.606 | 1.313148 | 1379.683 |  | 34.54113
| 31.706 | 1.317377 | 1383.174 |  | 34.62853
| 31.806 | 1.321486 | 1386.644 |  | 34.71539
| 31.906 | 1.325715 | 1389.398 |  | 34.78434
33 | 32.006 | 1.329824 | 1393.234 | 0.02022 | 34.88038
| 32.106 | 1.334053 | 1396.795 |  | 34.96953
| 32.206 | 1.338163 | 1400.349 |  | 35.05851
| 32.306 | 1.342391 | 1403.954 |  | 35.14877
| 32.406 | 1.346501 | 1406.944 |  | 35.22361
| 32.506 | 1.350729 | 1410.44 |  | 35.31115
| 32.606 | 1.354779 | 1413.501 |  | 35.38777
| 32.706 | 1.359068 | 1417.488 |  | 35.48759
| 32.806 | 1.363177 | 1420.633 |  | 35.56633
| 32.906 | 1.367406 | 1423.992 |  | 35.65042
34 | 33.006 | 1.371456 | 1427.355 | 0.020951 | 35.73463
| 33.106 | 1.375685 | 1430.673 |  | 35.81768
| 33.206 | 1.379794 | 1433.986 |  | 35.90063
| 33.306 | 1.384023 | 1437.863 |  | 35.9977
| 33.406 | 1.388132 | 1441.013 |  | 36.07656
| 33.506 | 1.392301 | 1443.783 |  | 36.14591
| 33.606 | 1.396471 | 1447.365 |  | 36.23557
| 33.706 | 1.40058 | 1450.412 |  | 36.31187
| 33.806 | 1.404749 | 1454.452 |  | 36.41301
| 33.906 | 1.408918 | 1457.555 |  | 36.49068
35 | 34.006 | 1.413087 | 1460.598 | 0.021594 | 36.56687
| 34.106 | 1.417256 | 1463.694 |  | 36.6444
| 34.206 | 1.421426 | 1467.285 |  | 36.73428
| 34.306 | 1.425595 | 1470.715 |  | 36.82015
| 34.406 | 1.429764 | 1473.394 |  | 36.88723
| 34.506 | 1.433933 | 1477.099 |  | 36.97999
| 34.606 | 1.438161 | 1480.113 |  | 37.05544
| 34.706 | 1.442271 | 1483.638 |  | 37.14369
| 34.806 | 1.4465 | 1486.296 |  | 37.21024
| 34.906 | 1.450609 | 1490.321 |  | 37.311
36 | 35.006 | 1.454838 | 1493.257 | 0.022255 | 37.3845
| 35.106 | 1.459007 | 1496.652 |  | 37.4695
| 35.206 | 1.463236 | 1499.633 |  | 37.54413
| 35.306 | 1.467345 | 1502.856 |  | 37.62483
| 35.406 | 1.471574 | 1506.187 |  | 37.70822
| 35.506 | 1.475683 | 1509.029 |  | 37.77938
| 35.606 | 1.479912 | 1512.281 |  | 37.86078
| 35.706 | 1.484022 | 1515.265 |  | 37.93549
| 35.806 | 1.48825 | 1518.372 |  | 38.01328
| 35.906 | 1.4923 | 1521.707 |  | 38.09678
37 | 36.006 | 1.496529 | 1524.678 | 0.022904 | 38.17115
| 36.106 | 1.500579 | 1526.904 |  | 38.22688
| 36.206 | 1.504808 | 1530.873 |  | 38.32624
| 36.306 | 1.508917 | 1534.307 |  | 38.41222
| 36.406 | 1.513146 | 1537.325 |  | 38.48778
| 36.506 | 1.517255 | 1540.446 |  | 38.5659
| 36.606 | 1.521484 | 1543.501 |  | 38.6424
| 36.706 | 1.525594 | 1546.575 |  | 38.71935
| 36.806 | 1.529822 | 1550.139 |  | 38.80859
| 36.906 | 1.533932 | 1552.429 |  | 38.86591
38 | 37.006 | 1.53816 | 1556.141 | 0.023642 | 38.95886
| 37.106 | 1.54233 | 1559.04 |  | 39.03143
| 37.206 | 1.546499 | 1561.708 |  | 39.09823
| 37.306 | 1.550668 | 1564.626 |  | 39.17127
| 37.406 | 1.554837 | 1568.253 |  | 39.26209
| 37.506 | 1.559006 | 1571.36 |  | 39.33986
| 37.606 | 1.563235 | 1574.484 |  | 39.41807
| 37.706 | 1.567344 | 1577.613 |  | 39.4964
| 37.806 | 1.571573 | 1580.734 |  | 39.57456
| 37.906 | 1.575682 | 1583.211 |  | 39.63655
39 | 38.006 | 1.579851 | 1586.092 | 0.024254 | 39.70867
| 38.106 | 1.58402 | 1589.52 |  | 39.7945
| 38.206 | 1.58819 | 1591.941 |  | 39.85511
| 38.306 | 1.592359 | 1595.249 |  | 39.93794
| 38.406 | 1.596468 | 1598.139 |  | 40.01029
| 38.506 | 1.600637 | 1600.998 |  | 40.08186
| 38.606 | 1.604747 | 1604.124 |  | 40.16014
| 38.706 | 1.608976 | 1607.176 |  | 40.23654
| 38.806 | 1.613085 | 1610.133 |  | 40.31055
| 38.906 | 1.617314 | 1612.52 |  | 40.37033
40 | 39.006 | 1.621423 | 1615.973 | 0.024956 | 40.45678
| 39.106 | 1.625652 | 1618.246 |  | 40.51368
| 39.206 | 1.629821 | 1621.303 |  | 40.59022
| 39.306 | 1.63405 | 1624.175 |  | 40.66212
| 39.406 | 1.638159 | 1627.397 |  | 40.74279
| 39.506 | 1.642328 | 1630.328 |  | 40.81616
| 39.606 | 1.646438 | 1633.231 |  | 40.88885
| 39.706 | 1.650667 | 1635.915 |  | 40.95602
| 39.806 | 1.654836 | 1638.988 |  | 41.03297
| 39.906 | 1.659064 | 1641.979 |  | 41.10785
41 | 40.006 | 1.663114 | 1644.426 | 0.02576 | 41.16911
| 40.106 | 1.667343 | 1647.419 |  | 41.24405
| 40.206 | 1.671512 | 1650.041 |  | 41.30968
| 40.306 | 1.675681 | 1653.369 |  | 41.39299
| 40.406 | 1.679791 | 1655.91 |  | 41.45662
| 40.506 | 1.684019 | 1659 |  | 41.53398
| 40.606 | 1.688069 | 1661.413 |  | 41.59439
| 40.706 | 1.692298 | 1664.49 |  | 41.67143
| 40.806 | 1.696408 | 1666.718 |  | 41.7272
| 40.906 | 1.700636 | 1669.495 |  | 41.79672
42 | 41.006 | 1.704746 | 1672.373 | 0.026443 | 41.86877
| 41.106 | 1.708915 | 1675.405 |  | 41.94468
| 41.206 | 1.713084 | 1677.836 |  | 42.00554
| 41.306 | 1.717313 | 1680.55 |  | 42.0735
| 41.406 | 1.721482 | 1682.736 |  | 42.12822
| 41.506 | 1.725651 | 1685.564 |  | 42.19903
| 41.606 | 1.72982 | 1688.204 |  | 42.26513
| 41.706 | 1.733989 | 1691.232 |  | 42.34093
| 41.806 | 1.738158 | 1693.619 |  | 42.40068
| 41.906 | 1.742327 | 1696.075 |  | 42.46216
43 | 42.006 | 1.746496 | 1698.763 | 0.027184 | 42.52947
| 42.106 | 1.750666 | 1701.837 |  | 42.60643
| 42.206 | 1.754835 | 1704.062 |  | 42.66212
| 42.306 | 1.759004 | 1706.811 |  | 42.73095
| 42.406 | 1.763173 | 1708.588 |  | 42.77545
| 42.506 | 1.767342 | 1711.668 |  | 42.85255
| 42.606 | 1.771511 | 1714.232 |  | 42.91673
| 42.706 | 1.775621 | 1716.909 |  | 42.98377
| 42.806 | 1.77979 | 1719.886 |  | 43.05829
| 42.906 | 1.783899 | 1722.077 |  | 43.11316
44 | 43.006 | 1.788128 | 1724.682 | 0.028021 | 43.17836
| 43.106 | 1.792237 | 1727.001 |  | 43.23643
| 43.206 | 1.796406 | 1729.459 |  | 43.29797
| 43.306 | 1.800576 | 1731.955 |  | 43.36045
| 43.406 | 1.804745 | 1734.814 |  | 43.43202
| 43.506 | 1.808914 | 1737.127 |  | 43.48993
| 43.606 | 1.813143 | 1739.874 |  | 43.55871
| 43.706 | 1.817252 | 1741.994 |  | 43.61177
| 43.806 | 1.821481 | 1745.009 |  | 43.68726
| 43.906 | 1.82559 | 1746.977 |  | 43.73652
45 | 44.006 | 1.829878 | 1749.836 | 0.028808 | 43.8081
| 44.106 | 1.833988 | 1751.66 |  | 43.85377
| 44.206 | 1.838157 | 1754.049 |  | 43.91357
| 44.306 | 1.842267 | 1756.6 |  | 43.97746
| 44.406 | 1.846495 | 1759.289 |  | 44.04477
| 44.506 | 1.850605 | 1761.395 |  | 44.09751
| 44.606 | 1.854893 | 1764.144 |  | 44.16632
| 44.706 | 1.858943 | 1765.979 |  | 44.21226
| 44.806 | 1.863172 | 1768.09 |  | 44.2651
| 44.906 | 1.867281 | 1770.48 |  | 44.32493
46 | 45.006 | 1.87151 | 1773.087 | 0.029669 | 44.39021
| 45.106 | 1.875619 | 1775.273 |  | 44.44493
| 45.206 | 1.879848 | 1777.118 |  | 44.49112
| 45.306 | 1.883898 | 1779.783 |  | 44.55785
| 45.406 | 1.888067 | 1781.939 |  | 44.61182
| 45.506 | 1.892236 | 1783.712 |  | 44.65622
| 45.606 | 1.896465 | 1785.597 |  | 44.7034
| 45.706 | 1.900575 | 1787.837 |  | 44.75947
| 45.806 | 1.904744 | 1789.805 |  | 44.80876
| 45.906 | 1.908913 | 1791.797 |  | 44.85862
47 | 46.006 | 1.913082 | 1793.351 | 0.030577 | 44.89754
| 46.106 | 1.917311 | 1796.097 |  | 44.96627
| 46.206 | 1.92148 | 1797.589 |  | 45.00363
| 46.306 | 1.925649 | 1799.769 |  | 45.0582
| 46.406 | 1.929818 | 1801.964 |  | 45.11315
| 46.506 | 1.933987 | 1803.729 |  | 45.15734
| 46.606 | 1.938096 | 1806.006 |  | 45.21436
| 46.706 | 1.942325 | 1807.362 |  | 45.24829
| 46.806 | 1.946435 | 1809.077 |  | 45.29123
| 46.906 | 1.950663 | 1811.082 |  | 45.34143
48 | 47.006 | 1.954773 | 1812.779 | 0.031531 | 45.38391
| 47.106 | 1.959002 | 1815.173 |  | 45.44385
| 47.206 | 1.963111 | 1816.013 |  | 45.46488
| 47.306 | 1.96734 | 1818.243 |  | 45.52072
| 47.406 | 1.97139 | 1819.818 |  | 45.56015
| 47.506 | 1.975618 | 1821.8 |  | 45.60977
| 47.606 | 1.979668 | 1823.034 |  | 45.64065
| 47.706 | 1.983897 | 1825.31 |  | 45.69764
| 47.806 | 1.988007 | 1826.368 |  | 45.72413
| 47.906 | 1.992235 | 1828.417 |  | 45.77543
49 | 48.006 | 1.996345 | 1829.665 | 0.032595 | 45.80666
| 48.106 | 2.000573 | 1831.044 |  | 45.8412
| 48.206 | 2.004623 | 1832.929 |  | 45.88838
| 48.306 | 2.008912 | 1834.446 |  | 45.92636
| 48.406 | 2.013021 | 1835.218 |  | 45.9457
| 48.506 | 2.01725 | 1836.944 |  | 45.98889
| 48.606 | 2.02136 | 1838.503 |  | 46.02793
| 48.706 | 2.025588 | 1839.677 |  | 46.05733
| 48.806 | 2.029698 | 1840.597 |  | 46.08035
| 48.906 | 2.033926 | 1842.134 |  | 46.11883
50 | 49.006 | 2.038036 | 1843.158 | 0.033785 | 46.14449
| 49.106 | 2.042264 | 1844.682 |  | 46.18262
| 49.206 | 2.046374 | 1845.421 |  | 46.20114
| 49.306 | 2.050603 | 1846.516 |  | 46.22853
| 49.406 | 2.054712 | 1847.109 |  | 46.2434
| 49.506 | 2.058881 | 1847.979 |  | 46.26517
| 49.606 | 2.06305 | 1849.138 |  | 46.29418
| 49.706 | 2.067219 | 1849.763 |  | 46.30984
| 49.806 | 2.071329 | 1849.836 |  | 46.31167
| 49.906 | 2.075558 | 1850.868 |  | 46.33749
51 | 50.006 | 2.079667 | 1850.989 | 0.035111 | 46.34052
| 50.106 | 2.083836 | 1851.982 |  | 46.36539
| 50.206 | 2.088006 | 1851.802 |  | 46.36089
| 50.306 | 2.092174 | 1852.482 |  | 46.3779
| 50.406 | 2.096344 | 1852.196 |  | 46.37074
| 50.506 | 2.100513 | 1851.676 |  | 46.35772
| 50.606 | 2.104682 | 1851.786 |  | 46.36049
| 50.706 | 2.108851 | 1852.106 |  | 46.36849
| 50.806 | 2.11302 | 1851.341 |  | 46.34934
| 50.906 | 2.117189 | 1850.632 |  | 46.33159
52 | 51.006 | 2.121418 | 1849.864 | 0.036864 | 46.31237
| 51.106 | 2.125527 | 1848.573 |  | 46.28004
| 51.206 | 2.129696 | 1847.283 |  | 46.24774
| 51.306 | 2.133806 | 1845.576 |  | 46.205
| 51.406 | 2.138035 | 1844.169 |  | 46.16978
| 51.506 | 2.142204 | 1842.257 |  | 46.12192
| 51.606 | 2.146432 | 1839.923 |  | 46.0635
| 51.706 | 2.150482 | 1836.834 |  | 45.98616
| 51.806 | 2.154711 | 1834.608 |  | 45.93043
| 51.906 | 2.158821 | 1830.944 |  | 45.83869
53 | 52.006 | 2.163049 | 1827.793 | 0.039038 | 45.75981
| 52.106 | 2.167159 | 1823.19 |  | 45.64455
| 52.206 | 2.171328 | 1819.192 |  | 45.54447
| 52.306 | 2.175438 | 1813.446 |  | 45.40061
| 52.406 | 2.179666 | 1808.19 |  | 45.26903
| 52.506 | 2.183776 | 1802.379 |  | 45.12356
| 52.606 | 2.188004 | 1795.532 |  | 44.95214
| 52.706 | 2.192114 | 1788.063 |  | 44.76514
| 52.806 | 2.196342 | 1779.642 |  | 44.55431
| 52.906 | 2.200452 | 1771.061 |  | 44.33949
54 | 53.006 | 2.204681 | 1761.381 | 0.041753 | 44.09715
| 53.106 | 2.20885 | 1751.081 |  | 43.83929
| 53.206 | 2.213079 | 1741.031 |  | 43.58767
| 53.306 | 2.217188 | 1730.25 |  | 43.31777
| 53.406 | 2.221417 | 1719.377 |  | 43.04554
| 53.506 | 2.225586 | 1708.115 |  | 42.76361
| 53.606 | 2.229755 | 1697.703 |  | 42.50294
| 53.706 | 2.233924 | 1686.789 |  | 42.22968
| 53.806 | 2.238093 | 1676.462 |  | 41.97114
| 53.906 | 2.242262 | 1666.374 |  | 41.71858
55 | 54.006 | 2.246431 | 1657.603 | 0.044784 | 41.49899
| 54.106 | 2.2506 | 1648.583 |  | 41.27319
| 54.206 | 2.25477 | 1640.152 |  | 41.06212
| 54.306 | 2.258939 | 1632.009 |  | 40.85825
| 54.406 | 2.263108 | 1624.233 |  | 40.66356
| 54.506 | 2.267277 | 1616.028 |  | 40.45815
| 54.606 | 2.271446 | 1609.269 |  | 40.28894
| 54.706 | 2.275615 | 1602.43 |  | 40.11773
| 54.806 | 2.279784 | 1596.642 |  | 39.97282
| 54.906 | 2.283953 | 1590.193 |  | 39.81135
56 | 55.006 | 2.288122 | 1584.572 | 0.047381 | 39.67064
| 55.106 | 2.292351 | 1579.738 |  | 39.5496
| 55.206 | 2.296461 | 1574.601 |  | 39.421
| 55.306 | 2.30063 | 1569.726 |  | 39.29896
| 55.406 | 2.304799 | 1565.666 |  | 39.19732
| 55.506 | 2.308968 | 1561.162 |  | 39.08454
| 55.606 | 2.313137 | 1556.551 |  | 38.96911
| 55.706 | 2.317366 | 1552.51 |  | 38.86795
| 55.806 | 2.321475 | 1548.671 |  | 38.77182
| 55.906 | 2.325704 | 1544.573 |  | 38.66923
57 | 56.006 | 2.329754 | 1540.988 | 0.049544 | 38.57947
| 56.106 | 2.333982 | 1537.603 |  | 38.49473
| 56.206 | 2.338092 | 1533.749 |  | 38.39825
| 56.306 | 2.34238 | 1530.214 |  | 38.30975
| 56.406 | 2.34643 | 1526.685 |  | 38.2214
| 56.506 | 2.350659 | 1523.817 |  | 38.1496
| 56.606 | 2.354769 | 1520.553 |  | 38.06787
| 56.706 | 2.358997 | 1517.3 |  | 37.98645
| 56.806 | 2.363107 | 1514.317 |  | 37.91177
| 56.906 | 2.367335 | 1510.519 |  | 37.81667
58 | 57.006 | 2.371445 | 1507.758 | 0.051689 | 37.74756
| 57.106 | 2.375614 | 1504.85 |  | 37.67474
| 57.206 | 2.379783 | 1502.117 |  | 37.60632
| 57.306 | 2.384012 | 1499.598 |  | 37.54326
| 57.406 | 2.388121 | 1496.197 |  | 37.45812
| 57.506 | 2.39235 | 1493.507 |  | 37.39076
| 57.606 | 2.396459 | 1491.399 |  | 37.338
| 57.706 | 2.400688 | 1489.207 |  | 37.28311
| 57.806 | 2.404857 | 1486.125 |  | 37.20595
| 57.906 | 2.409026 | 1483.763 |  | 37.14682
59 | 58.006 | 2.413195 | 1480.898 | 0.056037 | 37.07511
| 58.106 | 2.417365 | 1478.376 |  | 37.01196
| 58.206 | 2.421534 | 1476.26 |  | 36.95898
| 58.306 | 2.425643 | 1473.753 |  | 36.89621
| 58.406 | 2.429872 | 1471.153 |  | 36.83112
| 58.506 | 2.433982 | 1468.872 |  | 36.77401
| 58.606 | 2.43821 | 1465.992 |  | 36.70192
| 58.706 | 2.44232 | 1463.764 |  | 36.64614
| 58.806 | 2.446489 | 1461.259 |  | 36.58344
| 58.906 | 2.450658 | 1458.759 |  | 36.52083
60 | 59.006 | 2.454886 | 1456.392 | 0.059673 | 36.46158
| 59.106 | 2.458996 | 1454.438 |  | 36.41266
| 59.206 | 2.463225 | 1452.112 |  | 36.35443
| 59.306 | 2.467334 | 1449.763 |  | 36.2956
| 59.406 | 2.471503 | 1447.588 |  | 36.24117
| 59.506 | 2.475672 | 1445.106 |  | 36.17903
| 59.606 | 2.479901 | 1443.04 |  | 36.12731
| 59.706 | 2.484011 | 1441.078 |  | 36.07819
| 59.806 | 2.488239 | 1438.905 |  | 36.02378
| 59.906 | 2.492349 | 1436.351 |  | 35.95985
61 | 60.006 | 2.496578 | 1434.607 | 0.060473 | 35.91616
| 60.106 | 2.500687 | 1432.267 |  | 35.8576
| 60.206 | 2.504916 | 1430.253 |  | 35.80717
| 60.306 | 2.509025 | 1427.662 |  | 35.74231
| 60.406 | 2.513254 | 1425.829 |  | 35.69642
| 60.506 | 2.517363 | 1423.339 |  | 35.63407
| 60.606 | 2.521592 | 1421.266 |  | 35.58218
| 60.706 | 2.525642 | 1419.575 |  | 35.53983
| 60.806 | 2.529871 | 1416.91 |  | 35.47312
| 60.906 | 2.53404 | 1414.64 |  | 35.41628
62 | 61.006 | 2.538209 | 1412.65 | 0.063046 | 35.36648
| 61.106 | 2.542318 | 1410.167 |  | 35.30431
| 61.206 | 2.546547 | 1408.357 |  | 35.25899
| 61.306 | 2.550656 | 1406.052 |  | 35.20129
| 61.406 | 2.554826 | 1403.99 |  | 35.14966
| 61.506 | 2.558995 | 1401.412 |  | 35.08512
| 61.606 | 2.563224 | 1399.131 |  | 35.02802
| 61.706 | 2.567333 | 1396.201 |  | 34.95467
| 61.806 | 2.571502 | 1394.223 |  | 34.90515
| 61.906 | 2.575671 | 1391.801 |  | 34.84451
63 | 62.006 | 2.57984 | 1389.067 | 0.065654 | 34.77607
| 62.106 | 2.584069 | 1386.286 |  | 34.70643
| 62.206 | 2.588238 | 1383.501 |  | 34.6367
| 62.306 | 2.592407 | 1380.667 |  | 34.56577
| 62.406 | 2.596576 | 1378.037 |  | 34.49991
| 62.506 | 2.600746 | 1375.207 |  | 34.42908
| 62.606 | 2.604914 | 1372.271 |  | 34.35556
| 62.706 | 2.609143 | 1368.77 |  | 34.2679
| 62.806 | 2.613253 | 1366.031 |  | 34.19933
| 62.906 | 2.617422 | 1363.4 |  | 34.13348
64 | 63.006 | 2.621531 | 1360.224 | 0.06798 | 34.05396
| 63.106 | 2.62576 | 1356.462 |  | 33.95977
| 63.206 | 2.62987 | 1352.907 |  | 33.87077
| 63.306 | 2.634098 | 1349.977 |  | 33.79743
| 63.406 | 2.638148 | 1346.226 |  | 33.70351
| 63.506 | 2.642436 | 1343.434 |  | 33.63362
| 63.606 | 2.646546 | 1339.496 |  | 33.53502
| 63.706 | 2.650775 | 1336.198 |  | 33.45246
| 63.806 | 2.654884 | 1332.423 |  | 33.35794
| 63.906 | 2.659113 | 1329.144 |  | 33.27585
65 | 64.006 | 2.663222 | 1325.657 | 0.070483 | 33.18854
| 64.106 | 2.667451 | 1322.409 |  | 33.10723
| 64.206 | 2.671561 | 1318.661 |  | 33.01341
| 64.306 | 2.675789 | 1315.256 |  | 32.92815
| 64.406 | 2.679899 | 1311.478 |  | 32.83359
| 64.506 | 2.684128 | 1308.199 |  | 32.75148
| 64.606 | 2.688237 | 1304.262 |  | 32.65292
| 64.706 | 2.692466 | 1300.694 |  | 32.56358
| 64.806 | 2.696635 | 1296.634 |  | 32.46195
| 64.906 | 2.700804 | 1292.634 |  | 32.3618
66 | 65.006 | 2.704913 | 1289.007 | 0.07092 | 32.271
| 65.106 | 2.709142 | 1285.965 |  | 32.19484
| 65.206 | 2.713252 | 1281.668 |  | 32.08727
| 65.306 | 2.717421 | 1277.933 |  | 31.99375
| 65.406 | 2.72159 | 1274.158 |  | 31.89926
| 65.506 | 2.725759 | 1269.967 |  | 31.79433
| 65.606 | 2.729928 | 1266.404 |  | 31.70513
| 65.706 | 2.734097 | 1262.508 |  | 31.60758
| 65.806 | 2.738266 | 1258.55 |  | 31.5085
| 65.906 | 2.742436 | 1254.975 |  | 31.41899
67 | 66.006 | 2.746604 | 1251.084 | 0.073227 | 31.32158
| 66.106 | 2.750773 | 1247.575 |  | 31.23373
| 66.206 | 2.754943 | 1244.054 |  | 31.14559
| 66.306 | 2.759112 | 1239.767 |  | 31.03825
| 66.406 | 2.76334 | 1236.102 |  | 30.9465
| 66.506 | 2.76745 | 1232.51 |  | 30.85656
| 66.606 | 2.771619 | 1228.49 |  | 30.75592
| 66.706 | 2.775788 | 1225.059 |  | 30.67003
| 66.806 | 2.780017 | 1221.47 |  | 30.58018
| 66.906 | 2.784126 | 1217.971 |  | 30.49257
68 | 67.006 | 2.788355 | 1214.346 | 0.075596 | 30.40182
| 67.106 | 2.792465 | 1210.814 |  | 30.3134
| 67.206 | 2.796693 | 1206.623 |  | 30.20848
| 67.306 | 2.800803 | 1203.519 |  | 30.13075
| 67.406 | 2.805032 | 1199.692 |  | 30.03496
| 67.506 | 2.809141 | 1196.002 |  | 29.94258
| 67.606 | 2.81331 | 1192.433 |  | 29.85322
| 67.706 | 2.81742 | 1188.802 |  | 29.7623
| 67.806 | 2.821648 | 1185.117 |  | 29.67006
| 67.906 | 2.825758 | 1180.744 |  | 29.56059
69 | 68.006 | 2.829987 | 1177.099 | 0.076639 | 29.46931
| 68.106 | 2.834096 | 1172.847 |  | 29.36286
| 68.206 | 2.838325 | 1168.843 |  | 29.26262
| 68.306 | 2.842434 | 1164.507 |  | 29.15408
| 68.406 | 2.846663 | 1160.081 |  | 29.04325
| 68.506 | 2.850832 | 1155.311 |  | 28.92383
| 68.606 | 2.855061 | 1151.217 |  | 28.82135
| 68.706 | 2.85917 | 1146.535 |  | 28.70412
| 68.806 | 2.863339 | 1142.37 |  | 28.59985
| 68.906 | 2.867449 | 1137.424 |  | 28.47604
70 | 69.006 | 2.871737 | 1133.453 | 0.080752 | 28.37661
| 69.106 | 2.875847 | 1127.681 |  | 28.23212
| 69.206 | 2.880016 | 1124.066 |  | 28.14162
| 69.306 | 2.884185 | 1119.566 |  | 28.02895
| 69.406 | 2.888413 | 1114.878 |  | 27.91158
| 69.506 | 2.892523 | 1110.106 |  | 27.79212
| 69.606 | 2.896752 | 1106.039 |  | 27.6903
| 69.706 | 2.900921 | 1100.583 |  | 27.55371
| 69.806 | 2.90503 | 1096.48 |  | 27.45098
| 69.906 | 2.9092 | 1092.071 |  | 27.34061
71 | 70.006 | 2.913368 | 1087.414 | 0.083932 | 27.22402
| 70.106 | 2.917538 | 1082.662 |  | 27.10503
| 70.206 | 2.921707 | 1078.629 |  | 27.00406
| 70.306 | 2.925876 | 1074.154 |  | 26.89205
| 70.406 | 2.929985 | 1070.114 |  | 26.79089
| 70.506 | 2.934214 | 1064.908 |  | 26.66056
| 70.606 | 2.938383 | 1060.657 |  | 26.55412
| 70.706 | 2.942612 | 1056.737 |  | 26.45598
| 70.806 | 2.946721 | 1052.805 |  | 26.35755
| 70.906 | 2.95095 | 1048.648 |  | 26.25349
72 | 71.006 | 2.95506 | 1044.532 | 0.088552 | 26.15043
| 71.106 | 2.959229 | 1040.514 |  | 26.04984
| 71.206 | 2.963338 | 1036.432 |  | 25.94765
| 71.306 | 2.967626 | 1032.504 |  | 25.84931
| 71.406 | 2.971736 | 1029.031 |  | 25.76236
| 71.506 | 2.975964 | 1025.283 |  | 25.66852
| 71.606 | 2.980074 | 1021.402 |  | 25.57137
| 71.706 | 2.984303 | 1017.806 |  | 25.48133
| 71.806 | 2.988412 | 1014.158 |  | 25.39
| 71.906 | 2.992641 | 1010.274 |  | 25.29278
73 | 72.006 | 2.996751 | 1006.648 | 0.090615 | 25.20199
| 72.106 | 3.000919 | 1003.422 |  | 25.12122
| 72.206 | 3.005029 | 999.3281 |  | 25.01873
| 72.306 | 3.009258 | 996.0131 |  | 24.93574
| 72.406 | 3.013367 | 992.476 |  | 24.84718
| 72.506 | 3.017596 | 989.0769 |  | 24.76208
| 72.606 | 3.021706 | 985.4234 |  | 24.67062
| 72.706 | 3.025934 | 981.4677 |  | 24.57158
| 72.806 | 3.030044 | 977.7911 |  | 24.47954
| 72.906 | 3.034272 | 974.8494 |  | 24.40589
| 73.006 | 3.038442 | 971.111 |  | 24.3123
| 73.106 | 3.042611 | 967.5141 |  | 24.22225
| 73.206 | 3.04678 | 963.5188 |  | 24.12222
| 73.306 | 3.051009 | 959.9291 |  | 24.03235
| 73.406 | 3.055118 | 955.6899 |  | 23.92622
| 73.506 | 3.059287 | 952.4039 |  | 23.84396
| 73.606 | 3.063456 | 948.2907 |  | 23.74098
| 73.706 | 3.067625 | 943.9976 |  | 23.6335
| 73.806 | 3.071795 | 940.2719 |  | 23.54022

## 02-I_S
Interpolated Photo | Time [s] | Distance [mm] | Force [N] | Interpolated Strain [-] | Stress [MPa] | Photo | Time [s] | Interpolated Distance [mm] | Interpolated Force [N] | Interpolated Strain [-] | Interpolated Stress [MPa]
1 | 0 | 0 | 0 | 0 | 0 | 1 | 0 | 0 | 0 | 0 | 0
| 0.116 | 0.003990426 | 0 |  | 0 | 2 | 1 | 0.04064755 | 83.8018 | 0.00097857 | 2.098024
| 0.216 | 0.008159528 | 9.939331 |  | 0.2488366 | 3 | 2 | 0.08217896 | 175.6381 | 0.0021854 | 4.397196
| 0.316 | 0.01226907 | 18.81404 |  | 0.47102 | 4 | 3 | 0.1238104 | 263.4769 | 0.003278 | 6.59629
| 0.416 | 0.01643817 | 28.39516 |  | 0.7108884 | 5 | 4 | 0.1654514 | 347.8712 | 0.0044361 | 8.709146
| 0.516 | 0.02054772 | 37.51322 |  | 0.9391642 | 6 | 5 | 0.2070233 | 428.4414 | 0.0056413 | 10.72627
| 0.616 | 0.02471682 | 47.53181 |  | 1.189985 | 7 | 6 | 0.2487143 | 507.2835 | 0.006571 | 12.70012
| 0.716 | 0.0287668 | 56.98467 |  | 1.426643 | 8 | 7 | 0.2903958 | 583.3586 | 0.0076444 | 14.6047
| 0.816 | 0.03299547 | 65.89557 |  | 1.649732 | 9 | 8 | 0.3320773 | 655.9462 | 0.0086425 | 16.42197
| 0.916 | 0.03704545 | 75.508 |  | 1.890384 | 10 | 9 | 0.3737088 | 726.781 | 0.009657 | 18.19536
2 | 1.016 | 0.04133367 | 85.38158 | 0.00097857 | 2.137575 | 11 | 10 | 0.4153998 | 795.0496 | 0.010503 | 19.9045
| 1.116 | 0.04538365 | 94.46078 |  | 2.364878 | 12 | 11 | 0.4569812 | 860.9109 | 0.011502 | 21.55338
| 1.216 | 0.04961231 | 103.8863 |  | 2.600851 | 13 | 12 | 0.4986127 | 924.6474 | 0.012285 | 23.14906
| 1.316 | 0.05372185 | 113.5499 |  | 2.842783 | 14 | 13 | 0.5403133 | 984.039 | 0.012838 | 24.63596
| 1.416 | 0.05795052 | 122.3444 |  | 3.06296 | 15 | 14 | 0.5819352 | 1031.95 | 0.013395 | 25.83544
| 1.516 | 0.06206006 | 131.5728 |  | 3.293999 | 16 | 15 | 0.6236262 | 1076.086 | 0.01391 | 26.94039
| 1.616 | 0.06622916 | 141.1305 |  | 3.53328 | 17 | 16 | 0.6652577 | 1112.026 | 0.014586 | 27.84019
| 1.716 | 0.07033871 | 149.8978 |  | 3.752773 | 18 | 17 | 0.7069487 | 1141.079 | 0.015221 | 28.56754
| 1.816 | 0.07456737 | 159.2898 |  | 3.987907 | 19 | 18 | 0.7485801 | 1171.494 | 0.015603 | 29.32899
| 1.916 | 0.07867691 | 168.2475 |  | 4.212168 | 20 | 19 | 0.7902711 | 1201.799 | 0.016091 | 30.0877
3 | 2.016 | 0.08284602 | 177.0458 | 0.0021854 | 4.43244 | 21 | 20 | 0.8318526 | 1231.129 | 0.016602 | 30.82199
| 2.116 | 0.08701511 | 185.6681 |  | 4.648302 | 22 | 21 | 0.8734245 | 1259.496 | 0.017111 | 31.53217
| 2.216 | 0.09118422 | 195.1812 |  | 4.886468 | 23 | 22 | 0.9151059 | 1288.235 | 0.017548 | 32.25168
| 2.316 | 0.09529376 | 203.8241 |  | 5.102849 | 24 | 23 | 0.956797 | 1316.564 | 0.018076 | 32.96091
| 2.416 | 0.09946286 | 212.2193 |  | 5.313027 | 25 | 24 | 0.9985976 | 1345.124 | 0.018597 | 33.67591
| 2.516 | 0.103632 | 221.2279 |  | 5.538562 | 26 | 25 | 1.040179 | 1376.21 | 0.019142 | 34.45417
| 2.616 | 0.1078011 | 229.8914 |  | 5.755458 | 27 | 26 | 1.08187 | 1405.163 | 0.019685 | 35.17902
| 2.716 | 0.1119702 | 238.7547 |  | 5.977355 | 28 | 27 | 1.123502 | 1432.615 | 0.02021 | 35.8663
| 2.816 | 0.1161393 | 247.4936 |  | 6.196139 | 29 | 28 | 1.165143 | 1460.348 | 0.020717 | 36.56061
| 2.916 | 0.1203084 | 256.139 |  | 6.412582 | 30 | 29 | 1.206784 | 1487.617 | 0.02124 | 37.2433
4 | 3.016 | 0.1244775 | 264.8746 | 0.003278 | 6.631282 | 31 | 30 | 1.248465 | 1514.606 | 0.021798 | 37.919
| 3.116 | 0.1286466 | 273.0869 |  | 6.836882 | 32 | 31 | 1.290146 | 1544.308 | 0.02232 | 38.66261
| 3.216 | 0.1327561 | 281.644 |  | 7.051111 | 33 | 32 | 1.331778 | 1576.826 | 0.02297 | 39.4767
| 3.316 | 0.1369848 | 290.2592 |  | 7.266798 | 34 | 33 | 1.373519 | 1610.071 | 0.023557 | 40.30903
| 3.416 | 0.1410943 | 298.9583 |  | 7.484586 | 35 | 34 | 1.415101 | 1643.109 | 0.02409 | 41.13613
| 3.516 | 0.145323 | 307.3223 |  | 7.693982 | 36 | 35 | 1.456791 | 1673.944 | 0.024785 | 41.90811
| 3.616 | 0.1494325 | 315.3507 |  | 7.894978 | 37 | 36 | 1.498432 | 1703.193 | 0.025417 | 42.64037
| 3.716 | 0.1536612 | 323.8734 |  | 8.108349 | 38 | 37 | 1.540064 | 1731.646 | 0.026192 | 43.35272
| 3.816 | 0.1577707 | 332.657 |  | 8.328251 | 39 | 38 | 1.581755 | 1758.743 | 0.027025 | 44.03111
| 3.916 | 0.1619994 | 340.8598 |  | 8.533613 | 40 | 39 | 1.623377 | 1785.944 | 0.027882 | 44.7121
5 | 4.016 | 0.1661089 | 349.2066 | 0.0044361 | 8.74258 | 41 | 40 | 1.665058 | 1811.956 | 0.028782 | 45.36333
| 4.116 | 0.1703376 | 357.4169 |  | 8.948129 | 42 | 41 | 1.70663 | 1833.838 | 0.029817 | 45.91115
| 4.216 | 0.1744472 | 365.3868 |  | 9.147661 | 43 | 42 | 1.748381 | 1849.838 | 0.030779 | 46.31172
| 4.316 | 0.1786162 | 373.4703 |  | 9.350035 | 44 | 43 | 1.790072 | 1853.399 | 0.032019 | 46.40087
| 4.416 | 0.1827258 | 381.7403 |  | 9.557079 | 45 | 44 | 1.831782 | 1823.005 | 0.033336 | 45.63994
| 4.516 | 0.1869545 | 390.3769 |  | 9.7733 | 46 | 45 | 1.873473 | 1720.856 | 0.03485 | 43.08257
| 4.616 | 0.191064 | 397.6257 |  | 9.954778 | 47 | 46 | 1.915155 | 1620.047 | 0.036804 | 40.55878
| 4.716 | 0.1952927 | 405.6088 |  | 10.15464 | 48 | 47 | 1.956855 | 1569.732 | 0.039634 | 39.29911
| 4.816 | 0.1993426 | 413.9152 |  | 10.3626 | 49 | 48 | 1.998477 | 1536.107 | 0.044025 | 38.45728
| 4.916 | 0.2035713 | 422.099 |  | 10.56748 | 50 | 49 | 2.040168 | 1506.444 | 0.049877 | 37.71466
6 | 5.016 | 0.2076808 | 429.6494 | 0.0056413 | 10.75651 | 51 | 50 | 2.08174 | 1476.438 | 0.055126 | 36.96344
| 5.116 | 0.2119691 | 438.0815 |  | 10.96761 | 52 | 51 | 2.12349 | 1445.759 | 0.059438 | 36.19537
| 5.216 | 0.2160786 | 445.5043 |  | 11.15345 | 53 | 52 | 2.165181 | 1413.866 | 0.063501 | 35.39691
| 5.316 | 0.2203073 | 453.7637 |  | 11.36022
| 5.416 | 0.2243573 | 461.4148 |  | 11.55177
| 5.516 | 0.2285859 | 468.999 |  | 11.74165
| 5.616 | 0.2326955 | 477.1851 |  | 11.94659
| 5.716 | 0.2369241 | 485.1072 |  | 12.14493
| 5.816 | 0.2410337 | 493.082 |  | 12.34458
| 5.916 | 0.2452623 | 500.6427 |  | 12.53387
7 | 6.016 | 0.2493719 | 508.5484 | 0.006571 | 12.73179
| 6.116 | 0.2536005 | 516.4507 |  | 12.92963
| 6.216 | 0.2577696 | 524.1125 |  | 13.12145
| 6.316 | 0.2619387 | 531.7177 |  | 13.31185
| 6.416 | 0.2661078 | 539.3127 |  | 13.50199
| 6.516 | 0.2702769 | 547.0543 |  | 13.6958
| 6.616 | 0.2743865 | 554.1566 |  | 13.87361
| 6.716 | 0.2785556 | 562.0089 |  | 14.0702
| 6.816 | 0.2827247 | 569.452 |  | 14.25654
| 6.916 | 0.2868938 | 576.6334 |  | 14.43633
8 | 7.016 | 0.2910629 | 584.6395 | 0.0076444 | 14.63677
| 7.116 | 0.295232 | 591.819 |  | 14.81651
| 7.216 | 0.2994011 | 599.2646 |  | 15.00292
| 7.316 | 0.3035702 | 606.204 |  | 15.17665
| 7.416 | 0.3077393 | 613.809 |  | 15.36705
| 7.516 | 0.3119084 | 621.239 |  | 15.55306
| 7.616 | 0.3160775 | 628.0591 |  | 15.72381
| 7.716 | 0.320187 | 635.4908 |  | 15.90986
| 7.816 | 0.3244157 | 642.5809 |  | 16.08737
| 7.916 | 0.3285252 | 649.6155 |  | 16.26348
9 | 8.016 | 0.3327539 | 657.152 | 0.0086425 | 16.45216
| 8.116 | 0.3368634 | 664.1023 |  | 16.62617
| 8.216 | 0.3410921 | 671.5286 |  | 16.81209
| 8.316 | 0.3452016 | 678.5921 |  | 16.98893
| 8.416 | 0.3494303 | 685.4893 |  | 17.1616
| 8.516 | 0.3535399 | 692.8589 |  | 17.34611
| 8.616 | 0.3577685 | 699.8726 |  | 17.52169
| 8.716 | 0.3618781 | 706.7748 |  | 17.6945
| 8.816 | 0.3661067 | 713.4595 |  | 17.86185
| 8.916 | 0.3701567 | 720.6069 |  | 18.04079
10 | 9.016 | 0.3743854 | 727.957 | 0.009657 | 18.2248
| 9.116 | 0.3784949 | 734.3016 |  | 18.38365
| 9.216 | 0.3827236 | 741.6284 |  | 18.56708
| 9.316 | 0.3868331 | 748.4897 |  | 18.73885
| 9.416 | 0.3910618 | 755.4534 |  | 18.91319
| 9.516 | 0.3951713 | 761.9783 |  | 19.07655
| 9.616 | 0.3993404 | 768.6972 |  | 19.24476
| 9.716 | 0.4035095 | 776.0962 |  | 19.43
| 9.816 | 0.4077382 | 782.6775 |  | 19.59476
| 9.916 | 0.4118478 | 789.5482 |  | 19.76677
11 | 10.016 | 0.4160764 | 796.0975 | 0.010503 | 19.93074
| 10.116 | 0.4201859 | 802.6021 |  | 20.09358
| 10.216 | 0.424355 | 809.6536 |  | 20.27012
| 10.316 | 0.4284646 | 816.2017 |  | 20.43406
| 10.416 | 0.4326933 | 823.0167 |  | 20.60468
| 10.516 | 0.4368623 | 829.5297 |  | 20.76773
| 10.616 | 0.4410314 | 835.725 |  | 20.92284
| 10.716 | 0.4452005 | 842.3474 |  | 21.08863
| 10.816 | 0.4493696 | 848.6577 |  | 21.24661
| 10.916 | 0.4534792 | 855.5251 |  | 21.41854
12 | 11.016 | 0.4576483 | 861.9367 | 0.011502 | 21.57906
| 11.116 | 0.4618174 | 868.3414 |  | 21.73941
| 11.216 | 0.4659269 | 875.0294 |  | 21.90684
| 11.316 | 0.470096 | 881.3818 |  | 22.06588
| 11.416 | 0.4742651 | 887.5093 |  | 22.21928
| 11.516 | 0.4784342 | 894.0448 |  | 22.3829
| 11.616 | 0.4826034 | 899.867 |  | 22.52867
| 11.716 | 0.4867724 | 906.7982 |  | 22.70219
| 11.816 | 0.490882 | 912.8635 |  | 22.85404
| 11.916 | 0.4951106 | 919.6276 |  | 23.02338
13 | 12.016 | 0.4992798 | 925.6036 | 0.012285 | 23.173
| 12.116 | 0.5035084 | 931.6137 |  | 23.32346
| 12.216 | 0.507618 | 937.6068 |  | 23.4735
| 12.316 | 0.5118466 | 944.0049 |  | 23.63368
| 12.416 | 0.5159561 | 949.8525 |  | 23.78008
| 12.516 | 0.5201253 | 955.8248 |  | 23.9296
| 12.616 | 0.5242348 | 961.7502 |  | 24.07795
| 12.716 | 0.5284635 | 967.7427 |  | 24.22797
| 12.816 | 0.5326326 | 973.6584 |  | 24.37607
| 12.916 | 0.5368612 | 979.5839 |  | 24.52442
14 | 13.016 | 0.5409708 | 984.8876 | 0.012838 | 24.6572
| 13.116 | 0.5451994 | 990.7114 |  | 24.80301
| 13.216 | 0.549309 | 995.6566 |  | 24.92681
| 13.316 | 0.5534781 | 1001.407 |  | 25.07078
| 13.416 | 0.5575876 | 1006.622 |  | 25.20135
| 13.516 | 0.5618163 | 1011.832 |  | 25.33177
| 13.616 | 0.5659258 | 1016.89 |  | 25.45839
| 13.716 | 0.5701545 | 1021.102 |  | 25.56385
| 13.816 | 0.5742044 | 1025.47 |  | 25.6732
| 13.916 | 0.5784332 | 1029.213 |  | 25.76691
15 | 14.016 | 0.5826023 | 1032.472 | 0.013395 | 25.8485
| 14.116 | 0.5867713 | 1036.445 |  | 25.94797
| 14.216 | 0.5909404 | 1040.365 |  | 26.04611
| 14.316 | 0.5951095 | 1045.582 |  | 26.17672
| 14.416 | 0.5992786 | 1050.189 |  | 26.29205
| 14.516 | 0.6034477 | 1054.817 |  | 26.40792
| 14.616 | 0.6076169 | 1059.222 |  | 26.51821
| 14.716 | 0.611786 | 1064.225 |  | 26.64346
| 14.816 | 0.615955 | 1068.017 |  | 26.7384
| 14.916 | 0.6201242 | 1072.743 |  | 26.8567
16 | 15.016 | 0.6242933 | 1076.722 | 0.01391 | 26.95634
| 15.116 | 0.6284624 | 1081.235 |  | 27.06932
| 15.216 | 0.6326315 | 1085.062 |  | 27.16512
| 15.316 | 0.636741 | 1089.031 |  | 27.26449
| 15.416 | 0.6409696 | 1093.028 |  | 27.36457
| 15.516 | 0.6450792 | 1096.818 |  | 27.45944
| 15.616 | 0.6493079 | 1100.326 |  | 27.54728
| 15.716 | 0.6534174 | 1103.958 |  | 27.63821
| 15.816 | 0.657646 | 1106.902 |  | 27.7119
| 15.916 | 0.6617556 | 1109.669 |  | 27.78117
17 | 16.016 | 0.6659247 | 1112.475 | 0.014586 | 27.85143
| 16.116 | 0.6700343 | 1114.665 |  | 27.90626
| 16.216 | 0.6742629 | 1117.37 |  | 27.97397
| 16.316 | 0.6783725 | 1120.253 |  | 28.04614
| 16.416 | 0.6826012 | 1122.813 |  | 28.11025
| 16.516 | 0.6867106 | 1126.051 |  | 28.1913
| 16.616 | 0.6909393 | 1129.127 |  | 28.26832
| 16.716 | 0.6950489 | 1132.17 |  | 28.34449
| 16.816 | 0.6992775 | 1135.172 |  | 28.41965
| 16.916 | 0.7034466 | 1138.403 |  | 28.50054
18 | 17.016 | 0.7076157 | 1141.589 | 0.015221 | 28.5803
| 17.116 | 0.7117253 | 1144.615 |  | 28.65607
| 17.216 | 0.7159539 | 1148.115 |  | 28.74369
| 17.316 | 0.7200635 | 1150.786 |  | 28.81056
| 17.416 | 0.7242922 | 1153.742 |  | 28.88456
| 17.516 | 0.7284016 | 1156.578125 |  | 28.95557
| 17.616 | 0.7326304 | 1160.286 |  | 29.04839
| 17.716 | 0.7367399 | 1163.073 |  | 29.11818
| 17.816 | 0.740909 | 1166.161 |  | 29.19549
| 17.916 | 0.7450781 | 1169.301 |  | 29.2741
19 | 18.016 | 0.7492472 | 1171.911 | 0.015603 | 29.33945
| 18.116 | 0.7534163 | 1175.52 |  | 29.42979
| 18.216 | 0.7575854 | 1178.392 |  | 29.50168
| 18.316 | 0.761695 | 1181.423 |  | 29.57757
| 18.416 | 0.7658641 | 1183.944 |  | 29.64068
| 18.516 | 0.7700332 | 1186.877 |  | 29.71411
| 18.616 | 0.7742022 | 1190.567 |  | 29.80651
| 18.716 | 0.7783714 | 1193.638 |  | 29.88338
| 18.816 | 0.7826 | 1196.243 |  | 29.9486
| 18.916 | 0.7867691 | 1199.268 |  | 30.02432
20 | 19.016 | 0.7909382 | 1202.281 | 0.016091 | 30.09977
| 19.116 | 0.7951073 | 1204.906 |  | 30.16548
| 19.216 | 0.7992764 | 1208.157 |  | 30.24688
| 19.316 | 0.8034455 | 1211.102 |  | 30.3206
| 19.416 | 0.8075551 | 1214.033 |  | 30.39397
| 19.516 | 0.8117837 | 1217.266 |  | 30.47492
| 19.616 | 0.8158933 | 1219.699 |  | 30.53583
| 19.716 | 0.8200624 | 1222.652 |  | 30.60977
| 19.816 | 0.8242315 | 1225.88 |  | 30.69058
| 19.916 | 0.8284005 | 1228.828 |  | 30.76437
21 | 20.016 | 0.8325101 | 1231.567 | 0.016602 | 30.83297
| 20.116 | 0.8367388 | 1234.357 |  | 30.90281
| 20.216 | 0.8408483 | 1237.142 |  | 30.97253
| 20.316 | 0.8450174 | 1240.546875 |  | 31.05777
| 20.416 | 0.849127 | 1242.691 |  | 31.11145
| 20.516 | 0.8533556 | 1245.975 |  | 31.19368
| 20.616 | 0.8574652 | 1248.85 |  | 31.26564
| 20.716 | 0.8616343 | 1251.745 |  | 31.33813
| 20.816 | 0.8657438 | 1254.585 |  | 31.40923
| 20.916 | 0.8699725 | 1257.289 |  | 31.47693
22 | 21.016 | 0.874082 | 1259.916 | 0.017111 | 31.54269
| 21.116 | 0.8783107 | 1262.942 |  | 31.61845
| 21.216 | 0.8824202 | 1265.552 |  | 31.6838
| 21.316 | 0.8866489 | 1268.635 |  | 31.76098
| 21.416 | 0.8907585 | 1271.614 |  | 31.83557
| 21.516 | 0.8949871 | 1274.266 |  | 31.90196
| 21.616 | 0.8990967 | 1277.052 |  | 31.97171
| 21.716 | 0.9033253 | 1279.936 |  | 32.04391
| 21.816 | 0.9074348 | 1282.56 |  | 32.10959
| 21.916 | 0.9116039 | 1285.827 |  | 32.19139
23 | 22.016 | 0.915773 | 1288.694 | 0.017548 | 32.26317
| 22.116 | 0.9200017 | 1291.275 |  | 32.32779
| 22.216 | 0.9241112 | 1294.046875 |  | 32.39718
| 22.316 | 0.9282804 | 1297.065 |  | 32.47273
| 22.416 | 0.9323899 | 1299.644 |  | 32.53731
| 22.516 | 0.9366185 | 1302.662 |  | 32.61286
| 22.616 | 0.9407877 | 1305.081 |  | 32.67343
| 22.716 | 0.9450163 | 1308.411 |  | 32.75678
| 22.816 | 0.9491259 | 1311.23 |  | 32.82737
| 22.916 | 0.953295 | 1314.624 |  | 32.91232
24 | 23.016 | 0.9574641 | 1316.934 | 0.018076 | 32.97016
| 23.116 | 0.9616332 | 1319.59 |  | 33.03667
| 23.216 | 0.9658618 | 1322.213 |  | 33.10233
| 23.316 | 0.970031 | 1325.661 |  | 33.18864
| 23.416 | 0.9742 | 1328.057 |  | 33.24865
| 23.516 | 0.9783691 | 1330.871 |  | 33.3191
| 23.616 | 0.9825382 | 1333.933 |  | 33.39574
| 23.716 | 0.9867073 | 1336.547 |  | 33.46118
| 23.816 | 0.990936 | 1339.873 |  | 33.54446
| 23.916 | 0.9950455 | 1342.484 |  | 33.60981
25 | 24.016 | 0.9992742 | 1345.627 | 0.018597 | 33.68851
| 24.116 | 1.003384 | 1348.853 |  | 33.76928
| 24.216 | 1.007553 | 1352.56 |  | 33.86209
| 24.316 | 1.011662 | 1355.052 |  | 33.92448
| 24.416 | 1.015891 | 1358.624 |  | 34.01389
| 24.516 | 1.020001 | 1361.691 |  | 34.09068
| 24.616 | 1.024229 | 1364.883 |  | 34.1706
| 24.716 | 1.028339 | 1367.947 |  | 34.24729
| 24.816 | 1.032508 | 1371.182 |  | 34.32829
| 24.916 | 1.036677 | 1373.687 |  | 34.39101
26 | 25.016 | 1.040846 | 1376.691 | 0.019142 | 34.46621
| 25.116 | 1.044956 | 1379.88 |  | 34.54605
| 25.216 | 1.049184 | 1382.865 |  | 34.62078
| 25.316 | 1.053294 | 1385.495 |  | 34.68664
| 25.416 | 1.057522 | 1388.15 |  | 34.75309
| 25.516 | 1.061632 | 1391.299 |  | 34.83195
| 25.616 | 1.065861 | 1394.45 |  | 34.91083
| 25.716 | 1.06997 | 1396.963 |  | 34.97374
| 25.816 | 1.074199 | 1399.703 |  | 35.04233
| 25.916 | 1.078368 | 1402.329 |  | 35.10809
27 | 26.016 | 1.082537 | 1405.702 | 0.019685 | 35.19253
| 26.116 | 1.086706 | 1408.558 |  | 35.26403
| 26.216 | 1.090875 | 1411.574 |  | 35.33954
| 26.316 | 1.095045 | 1413.9 |  | 35.39777
| 26.416 | 1.099273 | 1416.836 |  | 35.47126
| 26.516 | 1.103383 | 1419.087 |  | 35.52762
| 26.616 | 1.107492 | 1422.216 |  | 35.60596
| 26.716 | 1.111661 | 1424.805 |  | 35.67078
| 26.816 | 1.11583 | 1427.851 |  | 35.74703
| 26.916 | 1.12 | 1430.281 |  | 35.80788
28 | 27.016 | 1.124169 | 1433.059 | 0.02021 | 35.87743
| 27.116 | 1.128338 | 1436.21 |  | 35.9563
| 27.216 | 1.132447 | 1438.699 |  | 36.01862
| 27.316 | 1.136676 | 1441.348 |  | 36.08495
| 27.416 | 1.140845 | 1443.927 |  | 36.1495
| 27.516 | 1.145014 | 1446.812 |  | 36.22174
| 27.616 | 1.149183 | 1449.124 |  | 36.27963
| 27.716 | 1.153352 | 1452.186 |  | 36.35627
| 27.816 | 1.157462 | 1455.053 |  | 36.42806
| 27.916 | 1.16169 | 1458.04 |  | 36.50282
29 | 28.016 | 1.1658 | 1460.788 | 0.020717 | 36.57162
| 28.116 | 1.170029 | 1463.443 |  | 36.63809
| 28.216 | 1.174138 | 1466.23 |  | 36.70787
| 28.316 | 1.178367 | 1468.892 |  | 36.77452
| 28.416 | 1.182477 | 1471.726 |  | 36.84546
| 28.516 | 1.186765 | 1474.314 |  | 36.91026
| 28.616 | 1.190874 | 1477.098 |  | 36.97996
| 28.716 | 1.195043 | 1479.732 |  | 37.04592
| 28.816 | 1.199153 | 1482.371 |  | 37.11198
| 28.916 | 1.203382 | 1485.386 |  | 37.18745
30 | 29.016 | 1.207432 | 1488.042 | 0.02124 | 37.25394
| 29.116 | 1.21172 | 1490.284 |  | 37.31009
| 29.216 | 1.21577 | 1493.476 |  | 37.38999
| 29.316 | 1.219998 | 1496.413 |  | 37.46351
| 29.416 | 1.224108 | 1498.807 |  | 37.52346
| 29.516 | 1.228337 | 1501.175 |  | 37.58273
| 29.616 | 1.232446 | 1504.045 |  | 37.6546
| 29.716 | 1.236675 | 1506.992 |  | 37.72839
| 29.816 | 1.240784 | 1509.425 |  | 37.78928
| 29.916 | 1.245013 | 1512.119 |  | 37.85673
31 | 30.016 | 1.249123 | 1515.08 | 0.021798 | 37.93086
| 30.116 | 1.253351 | 1517.432 |  | 37.98973
| 30.216 | 1.257461 | 1520.387 |  | 38.06372
| 30.316 | 1.26163 | 1522.937 |  | 38.12757
| 30.416 | 1.265799 | 1525.935 |  | 38.20262
| 30.516 | 1.270028 | 1529.05 |  | 38.28062
| 30.616 | 1.274137 | 1532.091 |  | 38.35675
| 30.716 | 1.278366 | 1534.841 |  | 38.42558
| 30.816 | 1.282475 | 1538.291 |  | 38.51195
| 30.916 | 1.286644 | 1541.624 |  | 38.5954
32 | 31.016 | 1.290814 | 1544.82 | 0.02232 | 38.67541
| 31.116 | 1.294923 | 1548.054 |  | 38.75638
| 31.216 | 1.299092 | 1551.095 |  | 38.83251
| 31.316 | 1.303261 | 1554.092 |  | 38.90755
| 31.416 | 1.307371 | 1557.535 |  | 38.99376
| 31.516 | 1.31154 | 1561.174 |  | 39.08485
| 31.616 | 1.315769 | 1564.371 |  | 39.16488
| 31.716 | 1.319878 | 1567.364 |  | 39.23982
| 31.816 | 1.324107 | 1570.717 |  | 39.32375
| 31.916 | 1.328276 | 1573.946 |  | 39.40461
33 | 32.016 | 1.332445 | 1577.374 | 0.02297 | 39.49043
| 32.116 | 1.336614 | 1580.294 |  | 39.56352
| 32.216 | 1.340843 | 1583.765625 |  | 39.65044
| 32.316 | 1.344952 | 1586.916 |  | 39.72931
| 32.416 | 1.349181 | 1589.964 |  | 39.80564
| 32.516 | 1.353291 | 1593.315 |  | 39.88951
| 32.616 | 1.357519 | 1596.872 |  | 39.97857
| 32.716 | 1.361629 | 1599.613 |  | 40.04719
| 32.816 | 1.365857 | 1603.243 |  | 40.13807
| 32.916 | 1.369967 | 1606.929 |  | 40.23036
34 | 33.016 | 1.374196 | 1610.67 | 0.023557 | 40.32401
| 33.116 | 1.378305 | 1614.209 |  | 40.41262
| 33.216 | 1.382534 | 1617.685 |  | 40.49965
| 33.316 | 1.386643 | 1621.447 |  | 40.59381
| 33.416 | 1.390872 | 1624.679 |  | 40.67473
| 33.516 | 1.394982 | 1627.517 |  | 40.74578
| 33.616 | 1.399151 | 1630.71 |  | 40.82571
| 33.716 | 1.40326 | 1633.976 |  | 40.90749
| 33.816 | 1.407489 | 1637.664 |  | 40.99981
| 33.916 | 1.411598 | 1640.174 |  | 41.06266
35 | 34.016 | 1.415768 | 1643.667 | 0.02409 | 41.15012
| 34.116 | 1.419877 | 1646.474 |  | 41.22038
| 34.216 | 1.424106 | 1650.47 |  | 41.32042
| 34.316 | 1.428275 | 1652.535 |  | 41.37213
| 34.416 | 1.432503 | 1655.681 |  | 41.4509
| 34.516 | 1.436613 | 1659.123 |  | 41.53707
| 34.616 | 1.440782 | 1662.369 |  | 41.61833
| 34.716 | 1.444951 | 1665.388 |  | 41.69391
| 34.816 | 1.44912 | 1668.354 |  | 41.76817
| 34.916 | 1.453289 | 1671.336 |  | 41.84282
36 | 35.016 | 1.457458 | 1674.441 | 0.024785 | 41.92055
| 35.116 | 1.461628 | 1677.019 |  | 41.98509
| 35.216 | 1.465797 | 1680.167 |  | 42.06391
| 35.316 | 1.469966 | 1682.885 |  | 42.13196
| 35.416 | 1.474195 | 1685.543 |  | 42.1985
| 35.516 | 1.478364 | 1689.207 |  | 42.29023
| 35.616 | 1.482473 | 1691.857 |  | 42.35657
| 35.716 | 1.486642 | 1694.876 |  | 42.43215
| 35.816 | 1.490811 | 1697.937 |  | 42.50878
| 35.916 | 1.49498 | 1700.857 |  | 42.58189
37 | 36.016 | 1.49909 | 1703.638 | 0.025417 | 42.65151
| 36.116 | 1.503259 | 1706.756 |  | 42.72959
| 36.216 | 1.507428 | 1709.752 |  | 42.80458
| 36.316 | 1.511597 | 1712.726 |  | 42.87905
| 36.416 | 1.515707 | 1715.32 |  | 42.94399
| 36.516 | 1.519935 | 1718.468 |  | 43.0228
| 36.616 | 1.524045 | 1721.27 |  | 43.09293
| 36.716 | 1.528274 | 1723.862 |  | 43.15783
| 36.816 | 1.532383 | 1726.462 |  | 43.22292
| 36.916 | 1.536612 | 1729.089 |  | 43.28868
38 | 37.016 | 1.540721 | 1732.134 | 0.026192 | 43.36492
| 37.116 | 1.54495 | 1734.871 |  | 43.43344
| 37.216 | 1.54906 | 1737.617 |  | 43.50221
| 37.316 | 1.553288 | 1740.625 |  | 43.5775
| 37.416 | 1.557457 | 1743.253 |  | 43.64329
| 37.516 | 1.561686 | 1746.133 |  | 43.71539
| 37.616 | 1.565796 | 1748.137 |  | 43.76558
| 37.716 | 1.570024 | 1751.381 |  | 43.8468
| 37.816 | 1.574134 | 1753.958 |  | 43.9113
| 37.916 | 1.578303 | 1756.758 |  | 43.98141
39 | 38.016 | 1.582413 | 1759.122 | 0.027025 | 44.04058
| 38.116 | 1.586641 | 1761.975 |  | 44.11202
| 38.216 | 1.590751 | 1764.8 |  | 44.18273
| 38.316 | 1.59492 | 1767.123 |  | 44.2409
| 38.416 | 1.599029 | 1770.132 |  | 44.31622
| 38.516 | 1.603258 | 1772.904 |  | 44.38563
| 38.616 | 1.607368 | 1775.528 |  | 44.45132
| 38.716 | 1.611596 | 1778.004 |  | 44.51332
| 38.816 | 1.615706 | 1780.81 |  | 44.58355
| 38.916 | 1.619875 | 1783.704 |  | 44.65602
40 | 39.016 | 1.624044 | 1786.371 | 0.027882 | 44.72278
| 39.116 | 1.628213 | 1789.321 |  | 44.79663
| 39.216 | 1.632382 | 1790.94 |  | 44.83716
| 39.316 | 1.636551 | 1794.252 |  | 44.9201
| 39.416 | 1.640661 | 1797.334 |  | 44.99725
| 39.516 | 1.64483 | 1799.856 |  | 45.06039
| 39.616 | 1.648999 | 1802.186 |  | 45.11873
| 39.716 | 1.653228 | 1804.859 |  | 45.18564
| 39.816 | 1.657397 | 1807.427 |  | 45.24992
| 39.916 | 1.661506 | 1809.433 |  | 45.30016
41 | 40.016 | 1.665735 | 1812.437 | 0.028782 | 45.37536
| 40.116 | 1.669844 | 1814.443 |  | 45.42558
| 40.216 | 1.674073 | 1816.691 |  | 45.48185
| 40.316 | 1.678183 | 1818.897 |  | 45.53709
| 40.416 | 1.682352 | 1821.733 |  | 45.60808
| 40.516 | 1.686461 | 1823.839 |  | 45.66081
| 40.616 | 1.69063 | 1826.406 |  | 45.72509
| 40.716 | 1.69474 | 1828.103 |  | 45.76756
| 40.816 | 1.698969 | 1830.211 |  | 45.82033
| 40.916 | 1.703078 | 1832.277 |  | 45.87207
42 | 41.016 | 1.707307 | 1834.135 | 0.029817 | 45.91859
| 41.116 | 1.711416 | 1836.115 |  | 45.96814
| 41.216 | 1.715645 | 1838.12 |  | 46.01834
| 41.316 | 1.719814 | 1839.69 |  | 46.05766
| 41.416 | 1.724043 | 1841.318 |  | 46.0984
| 41.516 | 1.728152 | 1842.911 |  | 46.13829
| 41.616 | 1.732381 | 1844.548 |  | 46.17929
| 41.716 | 1.736491 | 1845.693 |  | 46.20795
| 41.816 | 1.74066 | 1847.443 |  | 46.25174
| 41.916 | 1.744829 | 1848.291 |  | 46.27298
43 | 42.016 | 1.749057 | 1850.133 | 0.030779 | 46.3191
| 42.116 | 1.753167 | 1851.096 |  | 46.34321
| 42.216 | 1.757396 | 1851.832 |  | 46.36164
| 42.316 | 1.761505 | 1852.657 |  | 46.38229
| 42.416 | 1.765734 | 1853.624 |  | 46.4065
| 42.516 | 1.769903 | 1853.973 |  | 46.41524
| 42.616 | 1.774072 | 1854.168 |  | 46.42012
| 42.716 | 1.778182 | 1854.281 |  | 46.42296
| 42.816 | 1.78241 | 1854.162 |  | 46.41996
| 42.916 | 1.78652 | 1853.526 |  | 46.40404
44 | 43.016 | 1.790748 | 1853.375 | 0.032019 | 46.40026
| 43.116 | 1.794858 | 1852.824 |  | 46.38647
| 43.216 | 1.799027 | 1851.441 |  | 46.35185
| 43.316 | 1.803256 | 1850.403 |  | 46.32586
| 43.416 | 1.807365 | 1848.466 |  | 46.27736
| 43.516 | 1.811594 | 1845.429 |  | 46.20132
| 43.616 | 1.815763 | 1842.768 |  | 46.13472
| 43.716 | 1.819932 | 1838.728 |  | 46.03357
| 43.816 | 1.824101 | 1834.027 |  | 45.91588
| 43.916 | 1.82833 | 1827.969 |  | 45.76422
45 | 44.016 | 1.832439 | 1822.06 | 0.033336 | 45.61627
| 44.116 | 1.836668 | 1814.796 |  | 45.43442
| 44.216 | 1.840778 | 1806.848 |  | 45.23544
| 44.316 | 1.845006 | 1798.457 |  | 45.02535
| 44.416 | 1.849116 | 1788.893 |  | 44.78591
| 44.516 | 1.853345 | 1778.435 |  | 44.52409
| 44.616 | 1.857454 | 1768.532 |  | 44.27618
| 44.716 | 1.861683 | 1756.572 |  | 43.97674
| 44.816 | 1.865792 | 1744.758 |  | 43.68098
| 44.916 | 1.870021 | 1732.196 |  | 43.36648
46 | 45.016 | 1.87413 | 1718.696 | 0.03485 | 43.02849
| 45.116 | 1.878359 | 1705.99 |  | 42.71039
| 45.216 | 1.882469 | 1693.079 |  | 42.38717
| 45.316 | 1.886638 | 1681.427 |  | 42.09546
| 45.416 | 1.890747 | 1670.476 |  | 41.82128
| 45.516 | 1.894976 | 1660.332 |  | 41.56733
| 45.616 | 1.899085 | 1650.593 |  | 41.32351
| 45.716 | 1.903314 | 1641.821 |  | 41.1039
| 45.816 | 1.907424 | 1633.379 |  | 40.89254
| 45.916 | 1.911652 | 1626.219 |  | 40.71328
47 | 46.016 | 1.915822 | 1618.872 | 0.036804 | 40.52935
| 46.116 | 1.92005 | 1612.682 |  | 40.37439
| 46.216 | 1.92416 | 1606.825 |  | 40.22774
| 46.316 | 1.928388 | 1601.085 |  | 40.08405
| 46.416 | 1.932498 | 1595.766 |  | 39.95089
| 46.516 | 1.936727 | 1591.014 |  | 39.8319
| 46.616 | 1.940836 | 1586.089 |  | 39.7086
| 46.716 | 1.945065 | 1581.209 |  | 39.58645
| 46.816 | 1.949234 | 1577.014 |  | 39.48142
| 46.916 | 1.953403 | 1572.966 |  | 39.38007
48 | 47.016 | 1.957512 | 1569.116 | 0.039634 | 39.28369
| 47.116 | 1.961682 | 1565.515 |  | 39.19354
| 47.216 | 1.965851 | 1561.868 |  | 39.10224
| 47.316 | 1.97002 | 1558.026 |  | 39.00604
| 47.416 | 1.974189 | 1554.795 |  | 38.92515
| 47.516 | 1.978358 | 1551.751 |  | 38.84895
| 47.616 | 1.982468 | 1548.25 |  | 38.76128
| 47.716 | 1.986637 | 1545.128 |  | 38.68312
| 47.816 | 1.990806 | 1542.055 |  | 38.60619
| 47.916 | 1.994975 | 1538.515 |  | 38.51756
49 | 48.016 | 1.999144 | 1535.648 | 0.044025 | 38.4458
| 48.116 | 2.003313 | 1532.756 |  | 38.37338
| 48.216 | 2.007482 | 1529.575 |  | 38.29376
| 48.316 | 2.011651 | 1526.951 |  | 38.22806
| 48.416 | 2.01582 | 1524.207 |  | 38.15936
| 48.516 | 2.01999 | 1520.742 |  | 38.07262
| 48.616 | 2.024218 | 1518.363 |  | 38.01306
| 48.716 | 2.028328 | 1515.169 |  | 37.93309
| 48.816 | 2.032556 | 1512.45 |  | 37.86502
| 48.916 | 2.036666 | 1509.553 |  | 37.79249
50 | 49.016 | 2.040835 | 1505.852 | 0.049877 | 37.69983
| 49.116 | 2.044945 | 1502.911 |  | 37.6262
| 49.216 | 2.049173 | 1500.338 |  | 37.56179
| 49.316 | 2.053283 | 1496.957 |  | 37.47714
| 49.416 | 2.057511 | 1494.292 |  | 37.41043
| 49.516 | 2.061561 | 1491.4375 |  | 37.33896
| 49.616 | 2.06579 | 1488.283 |  | 37.25999
| 49.716 | 2.0699 | 1485.397 |  | 37.18774
| 49.816 | 2.074128 | 1482.15 |  | 37.10645
| 49.916 | 2.078238 | 1478.522 |  | 37.01561
51 | 50.016 | 2.082407 | 1476.041 | 0.055126 | 36.9535
| 50.116 | 2.086516 | 1472.414 |  | 36.86269
| 50.216 | 2.090745 | 1469.615 |  | 36.79263
| 50.316 | 2.094855 | 1466.418 |  | 36.71257
| 50.416 | 2.099084 | 1463.282 |  | 36.63407
| 50.516 | 2.103252 | 1460.166 |  | 36.55605
| 50.616 | 2.107422 | 1457.307 |  | 36.48448
| 50.716 | 2.111591 | 1454.39 |  | 36.41146
| 50.816 | 2.115819 | 1451.254 |  | 36.33293
| 50.916 | 2.119988 | 1448.122 |  | 36.25452
52 | 51.016 | 2.124158 | 1445.309 | 0.059438 | 36.18411
| 51.116 | 2.128327 | 1442.631 |  | 36.11707
| 51.216 | 2.132496 | 1439.292 |  | 36.03348
| 51.316 | 2.136665 | 1435.974 |  | 35.95041
| 51.416 | 2.140834 | 1432.482 |  | 35.86299
| 51.516 | 2.145003 | 1429.751 |  | 35.79459
| 51.616 | 2.149172 | 1426.053 |  | 35.70203
| 51.716 | 2.153341 | 1423.096 |  | 35.62798
| 51.816 | 2.15751 | 1420.073 |  | 35.55232
| 51.916 | 2.16168 | 1416.679 |  | 35.46734
53 | 52.016 | 2.165848 | 1413.33 | 0.063501 | 35.38349
| 52.116 | 2.170018 | 1410.088 |  | 35.30233
| 52.216 | 2.174127 | 1406.723 |  | 35.21809
| 52.316 | 2.178356 | 1403.291 |  | 35.13216
| 52.416 | 2.182465 | 1399.975 |  | 35.04915
| 52.516 | 2.186694 | 1396.295 |  | 34.95702
| 52.616 | 2.190804 | 1393.047 |  | 34.87571
| 52.716 | 2.195032 | 1390.039 |  | 34.80039
| 52.816 | 2.199142 | 1385.748 |  | 34.69295

## 03-I_S
Interpolated Photo | Time [s] | Distance [mm] | Force [N] | Interpolated Strain [-] | Stress [MPa] | Photo | Time [s] | Interpolated Distance [mm] | Interpolated Force [N] | Interpolated Strain [-] | Interpolated Stress [MPa]
1 | 0 | 0 | 0 | -2.5548e-16 | 0 | 1 | 0 | 0 | 0 | -2.5548e-16 | 0
| 0.117 | 0.004169102 | 0 |  | 0 | 2 | 1 | 0.04073392 | 82.06758 | 0.0011893 | 2.054607
| 0.217 | 0.008338205 | 9.658146 |  | 0.241797 | 3 | 2 | 0.08231594 | 173.717 | 0.0024609 | 4.3491
| 0.317 | 0.01244775 | 18.84439 |  | 0.4717798 | 4 | 3 | 0.1239474 | 262.1718 | 0.0035966 | 6.563616
| 0.417 | 0.01661685 | 27.25865 |  | 0.6824354 | 5 | 4 | 0.1655789 | 347.352 | 0.0047757 | 8.696147
| 0.517 | 0.02066683 | 36.78517 |  | 0.920937 | 6 | 5 | 0.2071609 | 428.9403 | 0.005877 | 10.73876
| 0.617 | 0.02489549 | 46.41229 |  | 1.161957 | 7 | 6 | 0.2488519 | 508.3862 | 0.0069212 | 12.72773
| 0.717 | 0.02894548 | 56.12158 |  | 1.405035 | 8 | 7 | 0.2905328 | 585.0718 | 0.0078875 | 14.64759
| 0.817 | 0.03317414 | 65.31702 |  | 1.635248 | 9 | 8 | 0.332144 | 658.0222 | 0.0089556 | 16.47395
| 0.917 | 0.03722413 | 74.28104 |  | 1.859667 | 10 | 9 | 0.3737957 | 729.1607 | 0.0099741 | 18.25494
2 | 1.017 | 0.04145279 | 83.66241 | 0.0011893 | 2.094535 | 11 | 10 | 0.4155362 | 797.9344 | 0.011029 | 19.97673
| 1.117 | 0.04556233 | 93.32167 |  | 2.336359 | 12 | 11 | 0.4571778 | 865.0782 | 0.011961 | 21.65771
| 1.217 | 0.04979099 | 102.57 |  | 2.567897 | 13 | 12 | 0.4988092 | 927.9993 | 0.012982 | 23.23297
| 1.317 | 0.05390053 | 112.0091 |  | 2.804211 | 14 | 13 | 0.5404407 | 979.5106 | 0.014002 | 24.52259
| 1.417 | 0.05806964 | 120.8808 |  | 3.026317 | 15 | 14 | 0.5820722 | 1021.872 | 0.015022 | 25.58313
| 1.517 | 0.06223874 | 129.7526 |  | 3.248428 | 16 | 15 | 0.623753 | 1063.662 | 0.015971 | 26.62936
| 1.617 | 0.06640784 | 139.1773 |  | 3.48438 | 17 | 16 | 0.6653947 | 1103.18 | 0.017011 | 27.61872
| 1.717 | 0.07057694 | 148.0755 |  | 3.707151 | 18 | 17 | 0.7070756 | 1141.559 | 0.017935 | 28.57956
| 1.817 | 0.07474604 | 157.065 |  | 3.932208 | 19 | 18 | 0.7486576 | 1179.258 | 0.018615 | 29.52338
| 1.917 | 0.07885559 | 166.6559 |  | 4.172322 | 20 | 19 | 0.7902891 | 1215.775 | 0.0194 | 30.43758
3 | 2.017 | 0.08302469 | 175.1632 | 0.0024609 | 4.385308 | 21 | 20 | 0.8319902 | 1251.933 | 0.019996 | 31.34283
| 2.117 | 0.0871938 | 184.0462 |  | 4.607698 | 22 | 21 | 0.8736711 | 1284.441 | 0.020618 | 32.15669
| 2.217 | 0.09136289 | 193.111 |  | 4.83464 | 23 | 22 | 0.9153126 | 1308.743 | 0.021259 | 32.76511
| 2.317 | 0.09547244 | 201.9411 |  | 5.055707 | 24 | 23 | 0.9569935 | 1336.828 | 0.02184 | 33.46821
| 2.417 | 0.09964154 | 211.1481 |  | 5.286208 | 25 | 24 | 0.9986845 | 1365.514 | 0.022359 | 34.1864
| 2.517 | 0.1038106 | 219.5046 |  | 5.49542 | 26 | 25 | 1.040306 | 1393.861 | 0.023035 | 34.89609
| 2.617 | 0.1079797 | 228.7177 |  | 5.726074 | 27 | 26 | 1.081997 | 1421.464 | 0.023644 | 35.58713
| 2.717 | 0.1121488 | 237.1092 |  | 5.93616 | 28 | 27 | 1.123638 | 1450.164 | 0.024268 | 36.30566
| 2.817 | 0.1163179 | 245.7647 |  | 6.152853 | 29 | 28 | 1.165221 | 1481.232 | 0.024918 | 37.08346
| 2.917 | 0.120487 | 254.7562 |  | 6.377961 | 30 | 29 | 1.206852 | 1514.571 | 0.025632 | 37.91813
4 | 3.017 | 0.1246561 | 263.6907 | 0.0035966 | 6.601641 | 31 | 30 | 1.248592 | 1547.331 | 0.026294 | 38.73828
| 3.117 | 0.1288253 | 271.9959 |  | 6.809568 | 32 | 31 | 1.290294 | 1579.625 | 0.027008 | 39.54678
| 3.217 | 0.1329348 | 280.4556 |  | 7.021361 | 33 | 32 | 1.331915 | 1609.979 | 0.027717 | 40.3067
| 3.317 | 0.1371039 | 288.777 |  | 7.229692 | 34 | 33 | 1.373655 | 1640.678 | 0.028552 | 41.07529
| 3.417 | 0.141273 | 297.601 |  | 7.450605 | 35 | 34 | 1.415237 | 1672.493 | 0.029408 | 41.87178
| 3.517 | 0.1455017 | 306.3015 |  | 7.668426 | 36 | 35 | 1.456928 | 1704.168 | 0.030351 | 42.66477
| 3.617 | 0.1496112 | 314.529 |  | 7.874407 | 37 | 36 | 1.498511 | 1734.531 | 0.031347 | 43.42493
| 3.717 | 0.1538399 | 323.1056 |  | 8.089126 | 38 | 37 | 1.540202 | 1763.026 | 0.032611 | 44.13832
| 3.817 | 0.1579494 | 331.5639 |  | 8.300885 | 39 | 38 | 1.581893 | 1789.249 | 0.033999 | 44.79483
| 3.917 | 0.1621185 | 339.814 |  | 8.507431 | 40 | 39 | 1.623514 | 1811.676 | 0.035759 | 45.3563
5 | 4.017 | 0.1662876 | 348.8959 | 0.0047757 | 8.7348 | 41 | 40 | 1.665254 | 1828.713 | 0.038529 | 45.78283
| 4.117 | 0.1705163 | 356.6345 |  | 8.928541 | 42 | 41 | 1.706836 | 1835.684 | 0.045359 | 45.95737
| 4.217 | 0.1745663 | 364.9549 |  | 9.136846
| 4.317 | 0.1787949 | 373.2658 |  | 9.344914
| 4.417 | 0.1828449 | 381.1361 |  | 9.541951
| 4.517 | 0.1871331 | 390.1357 |  | 9.767262
| 4.617 | 0.1912427 | 397.7444 |  | 9.95775
| 4.717 | 0.1954713 | 406.1369 |  | 10.16786
| 4.817 | 0.1995213 | 414.0479 |  | 10.36592
| 4.917 | 0.20375 | 422.3376 |  | 10.57345
6 | 5.017 | 0.2078595 | 430.2927 | 0.005877 | 10.77261
| 5.117 | 0.2121477 | 438.8527 |  | 10.98692
| 5.217 | 0.2162573 | 446.2416 |  | 11.1719
| 5.317 | 0.2204264 | 454.0804 |  | 11.36815
| 5.417 | 0.2245359 | 461.9232 |  | 11.5645
| 5.517 | 0.2287646 | 470.3612 |  | 11.77575
| 5.617 | 0.2328741 | 478.0126 |  | 11.96731
| 5.717 | 0.2371028 | 486.117 |  | 12.17021
| 5.817 | 0.2412123 | 493.7904 |  | 12.36231
| 5.917 | 0.245441 | 502.0595 |  | 12.56934
7 | 6.017 | 0.2495505 | 509.682 | 0.0069212 | 12.76017
| 6.117 | 0.2537792 | 517.5068 |  | 12.95607
| 6.217 | 0.2579483 | 525.2929 |  | 13.151
| 6.317 | 0.2621174 | 533.0332 |  | 13.34478
| 6.417 | 0.2662865 | 540.326 |  | 13.52736
| 6.517 | 0.2704556 | 547.972 |  | 13.71878
| 6.617 | 0.2745652 | 555.6481 |  | 13.91096
| 6.717 | 0.2787343 | 563.5085 |  | 14.10774
| 6.817 | 0.2829033 | 571.0175 |  | 14.29574
| 6.917 | 0.2870724 | 578.6568 |  | 14.48699
8 | 7.017 | 0.2912416 | 586.3857 | 0.0078875 | 14.68049
| 7.117 | 0.2953511 | 594.0608 |  | 14.87264
| 7.217 | 0.2995798 | 601.6107 |  | 15.06165
| 7.317 | 0.3036893 | 609.1979 |  | 15.2516
| 7.417 | 0.3078584 | 616.2388 |  | 15.42788
| 7.517 | 0.3119679 | 623.3089 |  | 15.60488
| 7.617 | 0.3161966 | 630.9689 |  | 15.79665
| 7.717 | 0.3203062 | 638.0876 |  | 15.97487
| 7.817 | 0.3245348 | 645.061 |  | 16.14946
| 7.917 | 0.3285848 | 652.2349 |  | 16.32906
9 | 8.017 | 0.332873 | 659.2076 | 0.0089556 | 16.50362
| 8.117 | 0.3369826 | 666.3255 |  | 16.68183
| 8.217 | 0.3412112 | 674.1487 |  | 16.87768
| 8.317 | 0.3453208 | 680.9949 |  | 17.04908
| 8.417 | 0.3495494 | 688.0661 |  | 17.22611
| 8.517 | 0.353659 | 695.0973 |  | 17.40214
| 8.617 | 0.3578876 | 702.2884 |  | 17.58218
| 8.717 | 0.3619972 | 708.9704 |  | 17.74946
| 8.817 | 0.3662258 | 716.2438 |  | 17.93156
| 8.917 | 0.3703354 | 722.9681 |  | 18.0999
10 | 9.017 | 0.3745045 | 730.4291 | 0.0099741 | 18.28669
| 9.117 | 0.378614 | 737.1748 |  | 18.45558
| 9.217 | 0.3828427 | 743.9991 |  | 18.62643
| 9.317 | 0.3869522 | 750.7751 |  | 18.79607
| 9.417 | 0.3912404 | 757.8916 |  | 18.97423
| 9.517 | 0.39535 | 764.3948 |  | 19.13704
| 9.617 | 0.3995191 | 771.72 |  | 19.32044
| 9.717 | 0.4036882 | 778.3056 |  | 19.48531
| 9.817 | 0.4079168 | 785.5458 |  | 19.66657
| 9.917 | 0.4120264 | 792.2049 |  | 19.83329
11 | 10.017 | 0.4162551 | 799.1079 | 0.011029 | 20.00611
| 10.117 | 0.4203646 | 805.7385 |  | 20.17211
| 10.217 | 0.4245337 | 812.5093 |  | 20.34162
| 10.317 | 0.4287028 | 819.2762 |  | 20.51103
| 10.417 | 0.4328719 | 826.0263 |  | 20.68002
| 10.517 | 0.437041 | 832.7013 |  | 20.84714
| 10.617 | 0.4412101 | 839.3571 |  | 21.01377
| 10.717 | 0.4453792 | 846.1477 |  | 21.18377
| 10.817 | 0.4495483 | 852.4279 |  | 21.341
| 10.917 | 0.4537174 | 859.3426 |  | 21.51412
12 | 11.017 | 0.4578865 | 866.253 | 0.011961 | 21.68712
| 11.117 | 0.4620556 | 872.236 |  | 21.83691
| 11.217 | 0.4661652 | 878.7304 |  | 21.9995
| 11.317 | 0.4703343 | 885.4796 |  | 22.16847
| 11.417 | 0.4744438 | 891.6744 |  | 22.32356
| 11.517 | 0.4786725 | 898.2706 |  | 22.4887
| 11.617 | 0.482782 | 904.1708 |  | 22.63641
| 11.717 | 0.4870107 | 910.6438 |  | 22.79847
| 11.817 | 0.4911202 | 916.7227 |  | 22.95066
| 11.917 | 0.4953489 | 922.8648 |  | 23.10443
13 | 12.017 | 0.499518 | 929.051 | 0.012982 | 23.2593
| 12.117 | 0.5036871 | 934.5492 |  | 23.39695
| 12.217 | 0.5077966 | 940.6032 |  | 23.54852
| 12.317 | 0.5120253 | 946.8394 |  | 23.70465
| 12.417 | 0.5161348 | 951.7841 |  | 23.82844
| 12.517 | 0.5203635 | 957.3644 |  | 23.96815
| 12.617 | 0.524473 | 962.3859 |  | 24.09386
| 12.717 | 0.5287017 | 967.3696 |  | 24.21863
| 12.817 | 0.5328112 | 971.6554 |  | 24.32593
| 12.917 | 0.5369803 | 976.065 |  | 24.43633
14 | 13.017 | 0.5411495 | 980.2163 | 0.014002 | 24.54025
| 13.117 | 0.5453185 | 984.2495 |  | 24.64123
| 13.217 | 0.5494281 | 988.5028 |  | 24.74771
| 13.317 | 0.5536568 | 992.8251 |  | 24.85592
| 13.417 | 0.5577663 | 997.0335 |  | 24.96128
| 13.517 | 0.561995 | 1001.481 |  | 25.07263
| 13.617 | 0.5661045 | 1005.497 |  | 25.17316
| 13.717 | 0.5702736 | 1009.835 |  | 25.28177
| 13.817 | 0.5744427 | 1013.995 |  | 25.38593
| 13.917 | 0.5786118 | 1018.152 |  | 25.48999
15 | 14.017 | 0.5827809 | 1022.634 | 0.015022 | 25.60221
| 14.117 | 0.58695 | 1026.948 |  | 25.71021
| 14.217 | 0.5911191 | 1031.036 |  | 25.81257
| 14.317 | 0.5952882 | 1034.865 |  | 25.90842
| 14.417 | 0.5994573 | 1039.654 |  | 26.02832
| 14.517 | 0.6036264 | 1043.999 |  | 26.13709
| 14.617 | 0.6077955 | 1048.261 |  | 26.24379
| 14.717 | 0.6119647 | 1051.851 |  | 26.33367
| 14.817 | 0.6161337 | 1055.871 |  | 26.4343
| 14.917 | 0.6202433 | 1060.23 |  | 26.54344
16 | 15.017 | 0.6244719 | 1064.365 | 0.015971 | 26.64695
| 15.117 | 0.628641 | 1068.44 |  | 26.74899
| 15.217 | 0.6328101 | 1072.473 |  | 26.84996
| 15.317 | 0.6369197 | 1075.987 |  | 26.93793
| 15.417 | 0.6411483 | 1080.584 |  | 27.05302
| 15.517 | 0.6452579 | 1084.534 |  | 27.15191
| 15.617 | 0.6494866 | 1088.986 |  | 27.26337
| 15.717 | 0.6535961 | 1092.046 |  | 27.33998
| 15.817 | 0.6578247 | 1096.224 |  | 27.44457
| 15.917 | 0.6619343 | 1099.721 |  | 27.53212
17 | 16.017 | 0.6661034 | 1103.889 | 0.017011 | 27.63646
| 16.117 | 0.6702129 | 1107.989 |  | 27.73911
| 16.217 | 0.6744416 | 1111.814 |  | 27.83487
| 16.317 | 0.6785512 | 1115.468 |  | 27.92636
| 16.417 | 0.6827798 | 1119.502 |  | 28.02735
| 16.517 | 0.6868893 | 1123.179 |  | 28.11941
| 16.617 | 0.691118 | 1126.979 |  | 28.21455
| 16.717 | 0.6952276 | 1130.982 |  | 28.31475
| 16.817 | 0.6994562 | 1134.658 |  | 28.4068
| 16.917 | 0.7035658 | 1138.387 |  | 28.50013
18 | 17.017 | 0.7077944 | 1142.209 | 0.017935 | 28.59582
| 17.117 | 0.7119039 | 1145.912 |  | 28.68854
| 17.217 | 0.716073 | 1149.795 |  | 28.78575
| 17.317 | 0.7201826 | 1153.738 |  | 28.88446
| 17.417 | 0.7244112 | 1157.848 |  | 28.98737
| 17.517 | 0.7285208 | 1161.141 |  | 29.0698
| 17.617 | 0.7326899 | 1165.119 |  | 29.16939
| 17.717 | 0.7367995 | 1168.655 |  | 29.25793
| 17.817 | 0.7410281 | 1172.386 |  | 29.35134
| 17.917 | 0.7451972 | 1176.144 |  | 29.44541
19 | 18.017 | 0.7493664 | 1179.896 | 0.018615 | 29.53935
| 18.117 | 0.7534758 | 1183.396 |  | 29.62698
| 18.217 | 0.7576449 | 1187.284 |  | 29.7243
| 18.317 | 0.7617545 | 1190.795 |  | 29.81221
| 18.417 | 0.7659236 | 1194.426 |  | 29.9031
| 18.517 | 0.7700927 | 1197.838 |  | 29.98855
| 18.617 | 0.7743214 | 1201.978 |  | 30.09218
| 18.717 | 0.7784905 | 1205.476 |  | 30.17976
| 18.817 | 0.7826596 | 1209.195 |  | 30.27286
| 18.917 | 0.7868287 | 1212.685 |  | 30.36024
20 | 19.017 | 0.7909978 | 1216.407 | 0.0194 | 30.45343
| 19.117 | 0.7952264 | 1220.4 |  | 30.5534
| 19.217 | 0.7993359 | 1223.394 |  | 30.62835
| 19.317 | 0.8035647 | 1227.118 |  | 30.72157
| 19.417 | 0.8077338 | 1231.003 |  | 30.81884
| 19.517 | 0.8119028 | 1234.358 |  | 30.90284
| 19.617 | 0.8160124 | 1237.83 |  | 30.98975
| 19.717 | 0.8202411 | 1241.315 |  | 31.07701
| 19.817 | 0.8243506 | 1245.175 |  | 31.17365
| 19.917 | 0.8285792 | 1249.219 |  | 31.2749
21 | 20.017 | 0.8326888 | 1252.489 | 0.019996 | 31.35675
| 20.117 | 0.8369174 | 1255.711 |  | 31.43741
| 20.217 | 0.841027 | 1259.511 |  | 31.53256
| 20.317 | 0.8452557 | 1262.738 |  | 31.61335
| 20.417 | 0.8493653 | 1266.215 |  | 31.70039
| 20.517 | 0.8535939 | 1269.272 |  | 31.77693
| 20.617 | 0.8577034 | 1273.053 |  | 31.87157
| 20.717 | 0.8618725 | 1275.729 |  | 31.93857
| 20.817 | 0.865982 | 1279.422 |  | 32.03104
| 20.917 | 0.8702107 | 1282.183 |  | 32.10016
22 | 21.017 | 0.8743798 | 1284.903 | 0.020618 | 32.16826
| 21.117 | 0.8785489 | 1287.712 |  | 32.23858
| 21.217 | 0.8826585 | 1289.652 |  | 32.28714
| 21.317 | 0.8868871 | 1291.713 |  | 32.33874
| 21.417 | 0.8909967 | 1294.248 |  | 32.4022
| 21.517 | 0.8952253 | 1296.447 |  | 32.45727
| 21.617 | 0.8993945 | 1298.934 |  | 32.51952
| 21.717 | 0.9036231 | 1301.229 |  | 32.57698
| 21.817 | 0.907673 | 1304.005 |  | 32.64648
| 21.917 | 0.9119017 | 1306.653 |  | 32.71279
23 | 22.017 | 0.9160113 | 1309.171 | 0.021259 | 32.77583
| 22.117 | 0.92024 | 1311.695 |  | 32.839
| 22.217 | 0.9243495 | 1314.342 |  | 32.90527
| 22.317 | 0.9285186 | 1317.111 |  | 32.97461
| 22.417 | 0.9326282 | 1320.376 |  | 33.05634
| 22.517 | 0.9368568 | 1322.912 |  | 33.11982
| 22.617 | 0.9410259 | 1325.844 |  | 33.19325
| 22.717 | 0.945195 | 1328.957 |  | 33.27117
| 22.817 | 0.9493641 | 1331.575 |  | 33.33671
| 22.917 | 0.9535332 | 1334.202 |  | 33.40249
24 | 23.017 | 0.9577023 | 1337.365 | 0.02184 | 33.48167
| 23.117 | 0.9618119 | 1339.845 |  | 33.54375
| 23.217 | 0.9660405 | 1342.968 |  | 33.62193
| 23.317 | 0.9702096 | 1345.724 |  | 33.69093
| 23.417 | 0.9743787 | 1348.781 |  | 33.76748
| 23.517 | 0.9784882 | 1351.669 |  | 33.83977
| 23.617 | 0.9827169 | 1354.666 |  | 33.91481
| 23.717 | 0.986886 | 1357.173 |  | 33.97758
| 23.817 | 0.9911146 | 1360.446 |  | 34.05951
| 23.917 | 0.9952242 | 1363.064 |  | 34.12505
25 | 24.017 | 0.9993933 | 1366.016 | 0.022359 | 34.19896
| 24.117 | 1.003562 | 1368.763 |  | 34.26775
| 24.217 | 1.007732 | 1372.117 |  | 34.35169
| 24.317 | 1.011841 | 1374.337 |  | 34.40728
| 24.417 | 1.01607 | 1377.07 |  | 34.4757
| 24.517 | 1.020179 | 1379.989 |  | 34.54879
| 24.617 | 1.024408 | 1383.271 |  | 34.63094
| 24.717 | 1.028458 | 1385.708 |  | 34.69196
| 24.817 | 1.032687 | 1388.203 |  | 34.75442
| 24.917 | 1.036796 | 1391.644 |  | 34.84057
26 | 25.017 | 1.041025 | 1394.316 | 0.023035 | 34.90746
| 25.117 | 1.045134 | 1396.554 |  | 34.96351
| 25.217 | 1.049363 | 1400.036 |  | 35.05067
| 25.317 | 1.053473 | 1402.726 |  | 35.11802
| 25.417 | 1.057701 | 1405.105 |  | 35.17759
| 25.517 | 1.061811 | 1408.025 |  | 35.25069
| 25.617 | 1.066039 | 1411.279 |  | 35.33215
| 25.717 | 1.070149 | 1414.127 |  | 35.40344
| 25.817 | 1.074378 | 1417.074 |  | 35.47724
| 25.917 | 1.078487 | 1419.41 |  | 35.53572
27 | 26.017 | 1.082716 | 1421.885 | 0.023644 | 35.59766
| 26.117 | 1.086825 | 1425.027 |  | 35.67633
| 26.217 | 1.091054 | 1427.86 |  | 35.74727
| 26.317 | 1.095223 | 1430.551 |  | 35.81463
| 26.417 | 1.099392 | 1433.838 |  | 35.89692
| 26.517 | 1.103502 | 1436.306 |  | 35.95872
| 26.617 | 1.107671 | 1439.381 |  | 36.0357
| 26.717 | 1.11184 | 1442.184 |  | 36.10587
| 26.817 | 1.116009 | 1445.501 |  | 36.18891
| 26.917 | 1.120178 | 1448.151 |  | 36.25527
28 | 27.017 | 1.124347 | 1450.577 | 0.024268 | 36.31598
| 27.117 | 1.128457 | 1453.494 |  | 36.38902
| 27.217 | 1.132626 | 1456.333 |  | 36.4601
| 27.317 | 1.136795 | 1459.233 |  | 36.5327
| 27.417 | 1.140964 | 1462.75 |  | 36.62075
| 27.517 | 1.145193 | 1466.068 |  | 36.70382
| 27.617 | 1.149302 | 1468.845 |  | 36.77334
| 27.717 | 1.153471 | 1471.963 |  | 36.85141
| 27.817 | 1.157581 | 1475.113 |  | 36.93026
| 27.917 | 1.16181 | 1478.917 |  | 37.02551
29 | 28.017 | 1.165919 | 1481.706 | 0.024918 | 37.09533
| 28.117 | 1.170148 | 1485.397 |  | 37.18774
| 28.217 | 1.174257 | 1488.464 |  | 37.26451
| 28.317 | 1.178486 | 1491.376 |  | 37.33742
| 28.417 | 1.182596 | 1495.526 |  | 37.44133
| 28.517 | 1.186824 | 1499.01 |  | 37.52855
| 28.617 | 1.190934 | 1501.727 |  | 37.59657
| 28.717 | 1.195162 | 1505.522 |  | 37.69156
| 28.817 | 1.199212 | 1508.785 |  | 37.77325
| 28.917 | 1.203441 | 1512.312 |  | 37.86155
30 | 29.017 | 1.207551 | 1515.034 | 0.025632 | 37.92971
| 29.117 | 1.211779 | 1518.908 |  | 38.02669
| 29.217 | 1.215889 | 1522.023 |  | 38.10469
| 29.317 | 1.220117 | 1525.625 |  | 38.19486
| 29.417 | 1.224227 | 1528.569 |  | 38.26857
| 29.517 | 1.228456 | 1531.494 |  | 38.34179
| 29.617 | 1.232625 | 1535.268 |  | 38.43629
| 29.717 | 1.236794 | 1538.858 |  | 38.52616
| 29.817 | 1.240963 | 1541.292 |  | 38.58709
| 29.917 | 1.245132 | 1544.673 |  | 38.67174
31 | 30.017 | 1.249301 | 1547.875 | 0.026294 | 38.75191
| 30.117 | 1.25347 | 1551.351 |  | 38.83892
| 30.217 | 1.257639 | 1554.25 |  | 38.91149
| 30.317 | 1.261868 | 1557.329 |  | 38.98858
| 30.417 | 1.265978 | 1560.713 |  | 39.07331
| 30.517 | 1.270206 | 1564.11 |  | 39.15834
| 30.617 | 1.274316 | 1566.686 |  | 39.22285
| 30.717 | 1.278545 | 1570.438 |  | 39.31679
| 30.817 | 1.282713 | 1573.573 |  | 39.39527
| 30.917 | 1.286883 | 1576.921 |  | 39.4791
32 | 31.017 | 1.290992 | 1580.179 | 0.027008 | 39.56065
| 31.117 | 1.295161 | 1582.775 |  | 39.62566
| 31.217 | 1.29933 | 1586.206 |  | 39.71154
| 31.317 | 1.30344 | 1589.267 |  | 39.78817
| 31.417 | 1.307609 | 1592.245 |  | 39.86273
| 31.517 | 1.311778 | 1595.364 |  | 39.94082
| 31.617 | 1.315947 | 1598.325 |  | 40.01494
| 31.717 | 1.320116 | 1601.472 |  | 40.09373
| 31.817 | 1.324286 | 1604.29 |  | 40.16429
| 31.917 | 1.328455 | 1607.45 |  | 40.24341
33 | 32.017 | 1.332624 | 1610.496 | 0.027717 | 40.31966
| 32.117 | 1.336793 | 1613.423 |  | 40.39294
| 32.217 | 1.341021 | 1616.383 |  | 40.46704
| 32.317 | 1.345131 | 1619.355 |  | 40.54143
| 32.417 | 1.3493 | 1622.5 |  | 40.62018
| 32.517 | 1.35341 | 1625.462 |  | 40.69434
| 32.617 | 1.357638 | 1628.243 |  | 40.76395
| 32.717 | 1.361807 | 1631.653 |  | 40.84932
| 32.817 | 1.366036 | 1635.136 |  | 40.93653
| 32.917 | 1.370146 | 1637.583 |  | 40.9978
34 | 33.017 | 1.374374 | 1641.312 | 0.028552 | 41.09116
| 33.117 | 1.378484 | 1644.549 |  | 41.17219
| 33.217 | 1.382713 | 1647.857 |  | 41.25502
| 33.317 | 1.386822 | 1650.731 |  | 41.32695
| 33.417 | 1.391051 | 1653.961 |  | 41.40783
| 33.517 | 1.395101 | 1657.18 |  | 41.48841
| 33.617 | 1.39927 | 1660.262 |  | 41.56557
| 33.717 | 1.403379 | 1663.981 |  | 41.65868
| 33.817 | 1.407608 | 1667.168 |  | 41.73847
| 33.917 | 1.411777 | 1670.126 |  | 41.81252
35 | 34.017 | 1.415946 | 1672.978 | 0.029408 | 41.88392
| 34.117 | 1.420056 | 1676.509 |  | 41.97231
| 34.217 | 1.424284 | 1680.21 |  | 42.06497
| 34.317 | 1.428453 | 1683.308 |  | 42.14255
| 34.417 | 1.432623 | 1686.414 |  | 42.22029
| 34.517 | 1.436792 | 1689.329 |  | 42.29329
| 34.617 | 1.440961 | 1692.425 |  | 42.37078
| 34.717 | 1.44513 | 1695.62 |  | 42.45079
| 34.817 | 1.449299 | 1698.631 |  | 42.52617
| 34.917 | 1.453468 | 1701.421 |  | 42.59602
36 | 35.017 | 1.457637 | 1704.73 | 0.030351 | 42.67885
| 35.117 | 1.461806 | 1708.157 |  | 42.76466
| 35.217 | 1.465975 | 1711.488 |  | 42.84804
| 35.317 | 1.470144 | 1714.586 |  | 42.9256
| 35.417 | 1.474314 | 1717.577 |  | 43.00048
| 35.517 | 1.478483 | 1720.51 |  | 43.07391
| 35.617 | 1.482652 | 1723.547 |  | 43.14995
| 35.717 | 1.486821 | 1726.185 |  | 43.216
| 35.817 | 1.49093 | 1729.376 |  | 43.29589
| 35.917 | 1.4951 | 1732.05 |  | 43.36283
37 | 36.017 | 1.499209 | 1735.039 | 0.031347 | 43.43765
| 36.117 | 1.503438 | 1738.083 |  | 43.51387
| 36.217 | 1.507547 | 1741.471 |  | 43.59868
| 36.317 | 1.511776 | 1744.085 |  | 43.66413
| 36.417 | 1.515885 | 1746.964 |  | 43.73621
| 36.517 | 1.520114 | 1749.921 |  | 43.81023
| 36.617 | 1.524224 | 1752.381 |  | 43.87183
| 36.717 | 1.528452 | 1755.636 |  | 43.9533
| 36.817 | 1.532562 | 1758.015 |  | 44.01287
| 36.917 | 1.536791 | 1760.769 |  | 44.08183
38 | 37.017 | 1.5409 | 1763.488 | 0.032611 | 44.14989
| 37.117 | 1.545129 | 1766.265 |  | 44.21942
| 37.217 | 1.549179 | 1768.774 |  | 44.28222
| 37.317 | 1.553467 | 1771.765 |  | 44.3571
| 37.417 | 1.557577 | 1774.247 |  | 44.41925
| 37.517 | 1.561805 | 1777.102 |  | 44.49073
| 37.617 | 1.565915 | 1779.344 |  | 44.54686
| 37.717 | 1.570143 | 1781.914 |  | 44.61119
| 37.817 | 1.574253 | 1784.605 |  | 44.67856
| 37.917 | 1.578482 | 1787.332 |  | 44.74685
39 | 38.017 | 1.582591 | 1789.641 | 0.033999 | 44.80465
| 38.117 | 1.58682 | 1792.063 |  | 44.86528
| 38.217 | 1.590929 | 1794.453 |  | 44.92512
| 38.317 | 1.595099 | 1796.764 |  | 44.98296
| 38.417 | 1.599208 | 1798.844 |  | 45.03504
| 38.517 | 1.603377 | 1801.127 |  | 45.09221
| 38.617 | 1.607546 | 1803.709 |  | 45.15686
| 38.717 | 1.611715 | 1805.768 |  | 45.2084
| 38.817 | 1.615825 | 1807.57 |  | 45.2535
| 38.917 | 1.620054 | 1810.034 |  | 45.31519
40 | 39.017 | 1.624223 | 1812.012 | 0.035759 | 45.36473
| 39.117 | 1.628392 | 1814.197 |  | 45.41942
| 39.217 | 1.632561 | 1816.057 |  | 45.46598
| 39.317 | 1.63673 | 1817.889 |  | 45.51184
| 39.417 | 1.640899 | 1819.738 |  | 45.55814
| 39.517 | 1.645068 | 1821.798 |  | 45.60973
| 39.617 | 1.649297 | 1823.067 |  | 45.64149
| 39.717 | 1.653466 | 1825.381 |  | 45.69942
| 39.817 | 1.657635 | 1826.717 |  | 45.73286
| 39.917 | 1.661744 | 1827.591 |  | 45.75475
41 | 40.017 | 1.665973 | 1828.942 | 0.038529 | 45.78858
| 40.117 | 1.670083 | 1830.312 |  | 45.82288
| 40.217 | 1.674311 | 1831.898 |  | 45.86257
| 40.317 | 1.678421 | 1832.873 |  | 45.88699
| 40.417 | 1.68265 | 1833.42 |  | 45.90069
| 40.517 | 1.6867 | 1833.966 |  | 45.91434
| 40.617 | 1.690928 | 1835.144 |  | 45.94383
| 40.717 | 1.695038 | 1835.333 |  | 45.94857
| 40.817 | 1.699266 | 1835.657 |  | 45.95669
| 40.917 | 1.703376 | 1835.281 |  | 45.94728
42 | 41.017 | 1.707545 | 1835.767 | 0.045359 | 45.95944
| 41.117 | 1.711655 | 1834.983 |  | 45.93981
| 41.217 | 1.715943 | 1834.665 |  | 45.93185
| 41.317 | 1.720052 | 1833.675 |  | 45.90706
| 41.417 | 1.724281 | 1832.283 |  | 45.8722
| 41.517 | 1.728391 | 1830.147 |  | 45.81874
| 41.617 | 1.732619 | 1827.932 |  | 45.76328
| 41.717 | 1.736729 | 1824.771 |  | 45.68415
| 41.817 | 1.740957 | 1821.183 |  | 45.59433
| 41.917 | 1.745067 | 1816.689 |  | 45.48181
43 | 42.017 | 1.749296 | 1811.334 | 0.053696 | 45.34774
| 42.117 | 1.753465 | 1805.385 |  | 45.19881
| 42.217 | 1.757634 | 1797.953 |  | 45.01275
| 42.317 | 1.761803 | 1788.708 |  | 44.7813
| 42.417 | 1.766032 | 1778.349 |  | 44.52196
| 42.517 | 1.770141 | 1766.551 |  | 44.22657
| 42.617 | 1.77431 | 1753.221 |  | 43.89285
| 42.717 | 1.778479 | 1737.973 |  | 43.51111
| 42.817 | 1.782648 | 1722.218 |  | 43.11667
| 42.917 | 1.786818 | 1703.833 |  | 42.6564
44 | 43.017 | 1.790927 | 1685.987 | 0.059177 | 42.20962
| 43.117 | 1.795096 | 1667.62 |  | 41.7498
| 43.217 | 1.799325 | 1650.211 |  | 41.31394
| 43.317 | 1.803494 | 1632.815 |  | 40.87843
| 43.417 | 1.807663 | 1615.603 |  | 40.44751
| 43.517 | 1.811832 | 1599.697 |  | 40.04929
| 43.617 | 1.816001 | 1584.734 |  | 39.67468
| 43.717 | 1.82023 | 1570.129 |  | 39.30904
| 43.817 | 1.82434 | 1556.169 |  | 38.95956
| 43.917 | 1.828568 | 1543.007 |  | 38.63004
45 | 44.017 | 1.832737 | 1529.822 | 0.063721 | 38.29993
| 44.117 | 1.836906 | 1517.467 |  | 37.99062
| 44.217 | 1.841016 | 1506.383 |  | 37.71312
| 44.317 | 1.845245 | 1495.339 |  | 37.43663
| 44.417 | 1.849414 | 1485.131 |  | 37.18106
| 44.517 | 1.853642 | 1476.019 |  | 36.95294
| 44.617 | 1.857752 | 1467.062 |  | 36.72871
| 44.717 | 1.861981 | 1458.185 |  | 36.50647
| 44.817 | 1.866031 | 1450.061 |  | 36.30306
| 44.917 | 1.870259 | 1442.667 |  | 36.11795
46 | 45.017 | 1.874369 | 1435.131 | 0.068069 | 35.92931
| 45.117 | 1.878657 | 1428.102 |  | 35.75332
| 45.217 | 1.882707 | 1421.272 |  | 35.58233
| 45.317 | 1.886876 | 1414.42 |  | 35.41079
| 45.417 | 1.890986 | 1407.918 |  | 35.248
| 45.517 | 1.895214 | 1401.524 |  | 35.08791
| 45.617 | 1.899383 | 1394.948 |  | 34.9233
| 45.717 | 1.903552 | 1389.006 |  | 34.77453
| 45.817 | 1.907722 | 1382.098 |  | 34.60158
| 45.917 | 1.91195 | 1376.56 |  | 34.46293
47 | 46.017 | 1.91606 | 1370.362 | 0.072714 | 34.30777
| 46.117 | 1.920288 | 1363.807 |  | 34.14367
| 46.217 | 1.924398 | 1357.317 |  | 33.98118
| 46.317 | 1.928627 | 1350.667 |  | 33.81468
| 46.417 | 1.932736 | 1344.394 |  | 33.65763
| 46.517 | 1.936905 | 1337.634 |  | 33.4884
| 46.617 | 1.941074 | 1331.519 |  | 33.33531
| 46.717 | 1.945303 | 1325.121 |  | 33.17513
| 46.817 | 1.949413 | 1318.095 |  | 32.99922
| 46.917 | 1.953582 | 1311.298 |  | 32.82906
48 | 47.017 | 1.957751 | 1304.567 | 0.077598 | 32.66057
| 47.117 | 1.96192 | 1297.189 |  | 32.47583
| 47.217 | 1.966089 | 1290.173 |  | 32.3002
| 47.317 | 1.970258 | 1283.839 |  | 32.14161
| 47.417 | 1.974427 | 1277.098 |  | 31.97285
| 47.517 | 1.978537 | 1270.491 |  | 31.80743
| 47.617 | 1.982706 | 1264.273 |  | 31.65177
| 47.717 | 1.986815 | 1257.616 |  | 31.4851
| 47.817 | 1.991044 | 1251.731 |  | 31.33777
| 47.917 | 1.995153 | 1245.802 |  | 31.18934
49 | 48.017 | 1.999382 | 1239.841 | 0.082887 | 31.04009
| 48.117 | 2.003492 | 1233.977 |  | 30.8933
| 48.217 | 2.007721 | 1228.039 |  | 30.74463
| 48.317 | 2.011889 | 1221.912 |  | 30.59123
| 48.417 | 2.016118 | 1216.472 |  | 30.45505
| 48.517 | 2.020228 | 1211.165 |  | 30.32217
| 48.617 | 2.024456 | 1205.606 |  | 30.183
| 48.717 | 2.028566 | 1200.274 |  | 30.04951
| 48.817 | 2.032795 | 1194.663 |  | 29.90905
| 48.917 | 2.036904 | 1189.234 |  | 29.77313
| 49.017 | 2.041133 | 1184.438 |  | 29.65305
| 49.117 | 2.045242 | 1179.133 |  | 29.52025
| 49.217 | 2.049471 | 1174.385 |  | 29.40138
| 49.317 | 2.05358 | 1169.524 |  | 29.27967
| 49.417 | 2.057809 | 1164.894 |  | 29.16376
| 49.517 | 2.061919 | 1159.485 |  | 29.02834
| 49.617 | 2.066147 | 1155.213 |  | 28.92139
| 49.717 | 2.070257 | 1150.162 |  | 28.79494
| 49.817 | 2.074486 | 1145.599 |  | 28.68071
| 49.917 | 2.078595 | 1140.423 |  | 28.55111
| 50.017 | 2.082764 | 1135.781 |  | 28.43491
| 50.117 | 2.086874 | 1130.669 |  | 28.30692
| 50.217 | 2.091102 | 1126.025 |  | 28.19065
| 50.317 | 2.095272 | 1120.374 |  | 28.04919
| 50.417 | 2.099441 | 1115.778 |  | 27.93413
| 50.517 | 2.10361 | 1110.538 |  | 27.80292
| 50.617 | 2.107838 | 1106.481 |  | 27.70137
| 50.717 | 2.111948 | 1101.478 |  | 27.57612
| 50.817 | 2.116177 | 1098.071 |  | 27.49082
| 50.917 | 2.120346 | 1093.759 |  | 27.38287
| 51.017 | 2.124515 | 1089.519 |  | 27.27671
| 51.117 | 2.128684 | 1086.134 |  | 27.19196
| 51.217 | 2.132853 | 1081.488 |  | 27.07565
| 51.317 | 2.137022 | 1077.705 |  | 26.98093
| 51.417 | 2.141191 | 1073.651 |  | 26.87945
| 51.517 | 2.14542 | 1069.868 |  | 26.78473
| 51.617 | 2.14947 | 1065.901 |  | 26.68542
| 51.717 | 2.153699 | 1062.356 |  | 26.59667
| 51.817 | 2.157808 | 1058.671 |  | 26.5044
| 51.917 | 2.162037 | 1055.045 |  | 26.41362
| 52.017 | 2.166146 | 1051.719 |  | 26.33036
| 52.117 | 2.170375 | 1048.299 |  | 26.24475
| 52.217 | 2.174485 | 1044.666 |  | 26.15378
| 52.317 | 2.178654 | 1041.064 |  | 26.06361
| 52.417 | 2.182763 | 1037.78 |  | 25.98139
| 52.517 | 2.186992 | 1033.901 |  | 25.88427
| 52.617 | 2.191101 | 1030.846 |  | 25.8078
| 52.717 | 2.19533 | 1027.657 |  | 25.72797
| 52.817 | 2.19944 | 1023.798 |  | 25.63135
| 52.917 | 2.203728 | 1020.441 |  | 25.54729
| 53.017 | 2.207837 | 1017.356 |  | 25.47008
| 53.117 | 2.212066 | 1014.112 |  | 25.38886
| 53.217 | 2.216176 | 1011.297 |  | 25.31838
| 53.317 | 2.220404 | 1007.978 |  | 25.23527
| 53.417 | 2.224514 | 1005.213 |  | 25.16606
| 53.517 | 2.228683 | 1001.738 |  | 25.07905
| 53.617 | 2.232792 | 998.3775 |  | 24.99493
| 53.717 | 2.237021 | 995.5511 |  | 24.92417
| 53.817 | 2.241131 | 992.5668 |  | 24.84946
| 53.917 | 2.245359 | 989.6018 |  | 24.77523
| 54.017 | 2.249469 | 986.7738 |  | 24.70443
| 54.117 | 2.253697 | 984.0008 |  | 24.635
| 54.217 | 2.257807 | 981.2292 |  | 24.56561
| 54.317 | 2.262036 | 978.7302 |  | 24.50305
| 54.417 | 2.266145 | 975.7099 |  | 24.42744
| 54.517 | 2.270374 | 972.7439 |  | 24.35318
| 54.617 | 2.274483 | 970.1065 |  | 24.28715
| 54.717 | 2.278653 | 966.9505 |  | 24.20814
| 54.817 | 2.282822 | 963.9634 |  | 24.13335
| 54.917 | 2.286991 | 961.4493 |  | 24.07041
| 55.017 | 2.29116 | 958.388 |  | 23.99377
| 55.117 | 2.295329 | 955.3092 |  | 23.91669
| 55.217 | 2.299498 | 952.4907 |  | 23.84613
| 55.317 | 2.303667 | 948.9057 |  | 23.75638
| 55.417 | 2.307836 | 946.4286 |  | 23.69436
| 55.517 | 2.311946 | 943.1878 |  | 23.61323
| 55.617 | 2.316175 | 940.1837 |  | 23.53802
| 55.717 | 2.320284 | 937.3293 |  | 23.46655
| 55.817 | 2.324513 | 934.548 |  | 23.39692
| 55.917 | 2.328622 | 931.5586 |  | 23.32208
| 56.017 | 2.332851 | 929.0995 |  | 23.26052
| 56.117 | 2.33696 | 926.5578 |  | 23.19688
| 56.217 | 2.341189 | 923.884 |  | 23.12994
| 56.317 | 2.345298 | 921.1123 |  | 23.06055
| 56.417 | 2.349468 | 918.4074 |  | 22.99284
| 56.517 | 2.353577 | 915.8413 |  | 22.92859
| 56.617 | 2.357806 | 913.6866 |  | 22.87465
| 56.717 | 2.361915 | 910.8691 |  | 22.80411
| 56.817 | 2.366144 | 908.7185 |  | 22.75027
| 56.917 | 2.370254 | 906.3158 |  | 22.69012
| 57.017 | 2.374423 | 903.6452 |  | 22.62325
| 57.117 | 2.378532 | 901.7948 |  | 22.57693
| 57.217 | 2.382821 | 899.2389 |  | 22.51294
| 57.317 | 2.38693 | 896.6573 |  | 22.44831
| 57.417 | 2.391159 | 894.6407 |  | 22.39782
| 57.517 | 2.395268 | 892.0729 |  | 22.33353
| 57.617 | 2.399497 | 890.1397 |  | 22.28514
| 57.717 | 2.403606 | 888.0142 |  | 22.23192
| 57.817 | 2.407895 | 886.0058 |  | 22.18164
| 57.917 | 2.412004 | 883.4449 |  | 22.11753
| 58.017 | 2.416173 | 881.0802 |  | 22.05833
| 58.117 | 2.420343 | 878.9049 |  | 22.00387
| 58.217 | 2.424511 | 876.5835 |  | 21.94575
| 58.317 | 2.428621 | 874.1667 |  | 21.88524
| 58.417 | 2.43285 | 872.009 |  | 21.83123
| 58.517 | 2.436959 | 869.9198 |  | 21.77892
| 58.617 | 2.441188 | 867.708 |  | 21.72355
| 58.717 | 2.445298 | 865.3006 |  | 21.66328
| 58.817 | 2.449526 | 863.1101 |  | 21.60844
| 58.917 | 2.453695 | 860.0212 |  | 21.5311
| 59.017 | 2.457864 | 857.4469 |  | 21.46666
| 59.117 | 2.462033 | 855.0527 |  | 21.40672
| 59.217 | 2.466202 | 852.6236 |  | 21.3459
| 59.317 | 2.470372 | 849.38 |  | 21.2647
| 59.417 | 2.474481 | 846.7908 |  | 21.19987
| 59.517 | 2.47871 | 844.5995 |  | 21.14501
| 59.617 | 2.482879 | 841.2702 |  | 21.06166
| 59.717 | 2.487048 | 838.1141 |  | 20.98265
| 59.817 | 2.491217 | 835.2175 |  | 20.91013
| 59.917 | 2.495446 | 831.6938 |  | 20.82191
| 60.017 | 2.499555 | 828.3832 |  | 20.73903
| 60.117 | 2.503784 | 825.2941 |  | 20.66169
| 60.217 | 2.507894 | 821.5788 |  | 20.56868
| 60.317 | 2.512122 | 817.6603 |  | 20.47057
| 60.417 | 2.516232 | 814.1222 |  | 20.382
| 60.517 | 2.52046 | 810.9896 |  | 20.30357
| 60.617 | 2.52451 | 807.0382 |  | 20.20465
| 60.717 | 2.528739 | 803.968 |  | 20.12778
| 60.817 | 2.532849 | 800.4802 |  | 20.04046
| 60.917 | 2.537077 | 797.9035 |  | 19.97595
| 61.017 | 2.541187 | 794.7323 |  | 19.89656
| 61.117 | 2.545415 | 791.8943 |  | 19.82551
| 61.217 | 2.549525 | 788.9126 |  | 19.75086
| 61.317 | 2.553754 | 786.2013 |  | 19.68298
| 61.417 | 2.557863 | 783.4598 |  | 19.61435
| 61.517 | 2.562092 | 780.9535 |  | 19.5516
| 61.617 | 2.566201 | 778.0053 |  | 19.47779
| 61.717 | 2.57043 | 775.7651 |  | 19.42171
| 61.817 | 2.57454 | 773.5026 |  | 19.36506
| 61.917 | 2.578768 | 771.5588 |  | 19.3164
| 62.017 | 2.582878 | 769.2574 |  | 19.25878
| 62.117 | 2.587107 | 766.5198 |  | 19.19025
| 62.217 | 2.591276 | 764.5814 |  | 19.14172
| 62.317 | 2.595445 | 762.5942 |  | 19.09197
| 62.417 | 2.599554 | 760.3702 |  | 19.03629
| 62.517 | 2.603783 | 758.9787 |  | 19.00145
| 62.617 | 2.607952 | 756.9835 |  | 18.9515
| 62.717 | 2.612121 | 754.5462 |  | 18.89048
| 62.817 | 2.616231 | 753.3195 |  | 18.85977
| 62.917 | 2.6204 | 751.4068 |  | 18.81188
| 63.017 | 2.624569 | 749.579 |  | 18.76612
| 63.117 | 2.628738 | 748.236 |  | 18.7325
| 63.217 | 2.632966 | 746.2369 |  | 18.68245
| 63.317 | 2.637076 | 744.247 |  | 18.63263
| 63.417 | 2.641245 | 742.9225 |  | 18.59947
| 63.517 | 2.645414 | 740.9282 |  | 18.54955
| 63.617 | 2.649584 | 739.562 |  | 18.51534
| 63.717 | 2.653752 | 737.8659 |  | 18.47288
| 63.817 | 2.657981 | 736.3363 |  | 18.43459
| 63.917 | 2.662091 | 734.4424 |  | 18.38717
| 64.017 | 2.66626 | 732.8316 |  | 18.34684
| 64.117 | 2.670369 | 731.3357 |  | 18.30939
| 64.217 | 2.674598 | 729.8659 |  | 18.27259
| 64.317 | 2.678767 | 728.7523 |  | 18.24471

## 04-I_S
Interpolated Photo | Time [s] | Distance [mm] | Force [N] | Interpolated Strain [-] | Stress [MPa] | Photo | Time [s] | Interpolated Distance [mm] | Interpolated Force [N] | Interpolated Strain [-] | Interpolated Stress [MPa]
1 | 0 | 0 | 0 | -1.2898e-16 | 0 | 1 | 0 | 0 | 0 | -1.2898e-16 | 0
| 0.117 | 0.004169102 | 0 |  | 0 | 2 | 1 | 0.04078335 | 82.17001 | 0.0010116 | 2.057171
| 0.217 | 0.008338205 | 9.700649 |  | 0.2428611 | 3 | 2 | 0.08231594 | 173.3026 | 0.0023116 | 4.338727
| 0.317 | 0.01244775 | 18.39162 |  | 0.4604443 | 4 | 3 | 0.1239474 | 261.1322 | 0.0034895 | 6.537587
| 0.417 | 0.01661685 | 27.65967 |  | 0.6924751 | 5 | 4 | 0.1655396 | 345.5017 | 0.0046002 | 8.649825
| 0.517 | 0.02072639 | 38.76669 |  | 0.9705455 | 6 | 5 | 0.2071013 | 426.6041 | 0.0057268 | 10.68027
| 0.617 | 0.02489549 | 47.14889 |  | 1.180398 | 7 | 6 | 0.2488418 | 504.5651 | 0.0068514 | 12.63207
| 0.717 | 0.02894548 | 56.169 |  | 1.406222 | 8 | 7 | 0.2905328 | 582.1493 | 0.0079123 | 14.57443
| 0.817 | 0.03317414 | 66.11453 |  | 1.655214 | 9 | 8 | 0.3322137 | 656.7149 | 0.0089206 | 16.44122
| 0.917 | 0.03722413 | 74.7619 |  | 1.871705 | 10 | 9 | 0.3738553 | 729.0571 | 0.0098389 | 18.25235
2 | 1.017 | 0.04151234 | 83.68733 | 0.0010116 | 2.095158 | 11 | 10 | 0.4155362 | 800.1007 | 0.010796 | 20.03096
| 1.117 | 0.04556233 | 93.16437 |  | 2.332421 | 12 | 11 | 0.4571778 | 870.3249 | 0.011805 | 21.78906
| 1.217 | 0.04979099 | 102.7332 |  | 2.571983 | 13 | 12 | 0.4988092 | 936.4766 | 0.012664 | 23.44521
| 1.317 | 0.05390053 | 111.6808 |  | 2.795991 | 14 | 13 | 0.5404014 | 1001.859 | 0.013519 | 25.0821
| 1.417 | 0.05806964 | 120.8376 |  | 3.025236 | 15 | 14 | 0.5820227 | 1065.512 | 0.014322 | 26.67568
| 1.517 | 0.06223874 | 130.2118 |  | 3.259924 | 16 | 15 | 0.6236441 | 1127.553 | 0.014989 | 28.22891
| 1.617 | 0.06640784 | 139.3034 |  | 3.487538 | 17 | 16 | 0.6652755 | 1186.779 | 0.015588 | 29.71165
| 1.717 | 0.07057694 | 148.3885 |  | 3.714988 | 18 | 17 | 0.7070261 | 1243.353 | 0.016003 | 31.12803
| 1.817 | 0.07474604 | 157.6129 |  | 3.945926 | 19 | 18 | 0.7486576 | 1290.807 | 0.016521 | 32.31607
| 1.917 | 0.07885559 | 166.0217 |  | 4.156445 | 20 | 19 | 0.7903486 | 1323.387 | 0.017076 | 33.13173
3 | 2.017 | 0.08302469 | 174.7939 | 0.0023116 | 4.376061 | 21 | 20 | 0.8319902 | 1354.437 | 0.017626 | 33.90907
| 2.117 | 0.08713423 | 183.952 |  | 4.605338 | 22 | 21 | 0.8735621 | 1388.445 | 0.018052 | 34.76047
| 2.217 | 0.09136289 | 192.6303 |  | 4.822606 | 23 | 22 | 0.9152531 | 1421.905 | 0.018527 | 35.59817
| 2.317 | 0.09547244 | 201.6133 |  | 5.047499 | 24 | 23 | 0.956934 | 1452.278 | 0.019082 | 36.35858
| 2.417 | 0.09964154 | 210.555 |  | 5.271359 | 25 | 24 | 0.998625 | 1481.756 | 0.019627 | 37.09658
| 2.517 | 0.1038106 | 218.8533 |  | 5.479113 | 26 | 25 | 1.040127 | 1509.234 | 0.020146 | 37.7845
| 2.617 | 0.1079797 | 228.2834 |  | 5.715199 | 27 | 26 | 1.081937 | 1535.518 | 0.020808 | 38.44253
| 2.717 | 0.1121488 | 236.6826 |  | 5.925478 | 28 | 27 | 1.123579 | 1562.294 | 0.021323 | 39.1129
| 2.817 | 0.1163179 | 245.2511 |  | 6.139997 | 29 | 28 | 1.16527 | 1587.25 | 0.021836 | 39.73767
| 2.917 | 0.120487 | 254.4331 |  | 6.369872 | 30 | 29 | 1.206912 | 1611.642 | 0.022492 | 40.34834
4 | 3.017 | 0.1246561 | 262.5043 | 0.0034895 | 6.571939 | 31 | 30 | 1.248543 | 1637.464 | 0.023023 | 40.99483
| 3.117 | 0.1288253 | 270.9494 |  | 6.783366 | 32 | 31 | 1.290284 | 1662.402 | 0.023648 | 41.61916
| 3.217 | 0.1329348 | 279.7649 |  | 7.004069 | 33 | 32 | 1.331915 | 1685.075 | 0.024382 | 42.18678
| 3.317 | 0.1371635 | 288.8809 |  | 7.232293 | 34 | 33 | 1.373596 | 1705.462 | 0.025229 | 42.69719
| 3.417 | 0.141273 | 296.9512 |  | 7.434336 | 35 | 34 | 1.415178 | 1725.823 | 0.025999 | 43.20694
| 3.517 | 0.1455017 | 305.2559 |  | 7.642249 | 36 | 35 | 1.456809 | 1745.783 | 0.026802 | 43.70663
| 3.617 | 0.1496112 | 314.1188 |  | 7.864136 | 37 | 36 | 1.4985 | 1761.632 | 0.027644 | 44.10341
| 3.717 | 0.1538399 | 322.2389 |  | 8.067428 | 38 | 37 | 1.540202 | 1775.442 | 0.028528 | 44.44917
| 3.817 | 0.1579494 | 330.6543 |  | 8.278113 | 39 | 38 | 1.581893 | 1785.052 | 0.029487 | 44.68976
| 3.917 | 0.1621781 | 339.2476 |  | 8.493251 | 40 | 39 | 1.623563 | 1779.626 | 0.030513 | 44.55393
5 | 4.017 | 0.1662281 | 346.7827 | 0.0046002 | 8.681895 | 41 | 40 | 1.665314 | 1705.647 | 0.031744 | 42.70181
| 4.117 | 0.1704567 | 355.7696 |  | 8.906888 | 42 | 41 | 1.706945 | 1565.254 | 0.033065 | 39.18699
| 4.217 | 0.1745663 | 363.6965 |  | 9.105343 | 43 | 42 | 1.748696 | 1469.024 | 0.034478 | 36.77783
| 4.317 | 0.1787354 | 372.2485 |  | 9.319446 | 44 | 43 | 1.790338 | 1414.978 | 0.036282 | 35.42475
| 4.417 | 0.1827853 | 379.5811 |  | 9.503023 | 45 | 44 | 1.831979 | 1362.562 | 0.039156 | 34.11248
| 4.517 | 0.187014 | 387.6015 |  | 9.703818 | 46 | 45 | 1.87367 | 1310.902 | 0.043279 | 32.81915
| 4.617 | 0.1911831 | 395.6297 |  | 9.904808 | 47 | 46 | 1.915361 | 1266.559 | 0.048137 | 31.709
| 4.717 | 0.1953522 | 404.287 |  | 10.12155 | 48 | 47 | 1.957102 | 1223.157 | 0.052254 | 30.6224
| 4.817 | 0.1994618 | 411.7473 |  | 10.30832
| 4.917 | 0.2036904 | 419.8101 |  | 10.51018
6 | 5.017 | 0.2078 | 427.9957 | 0.0057268 | 10.71511
| 5.117 | 0.2120286 | 435.7742 |  | 10.90985
| 5.217 | 0.2161977 | 443.3356 |  | 11.09915
| 5.317 | 0.2203668 | 452.2817 |  | 11.32312
| 5.417 | 0.2244764 | 459.4019 |  | 11.50138
| 5.517 | 0.228705 | 467.6666 |  | 11.70829
| 5.617 | 0.2328146 | 475.3524 |  | 11.90071
| 5.717 | 0.2370432 | 483.0344 |  | 12.09303
| 5.817 | 0.2411528 | 490.449 |  | 12.27866
| 5.917 | 0.2453814 | 498.7806 |  | 12.48725
7 | 6.017 | 0.2495505 | 505.7499 | 0.0068514 | 12.66173
| 6.117 | 0.2537792 | 514.697 |  | 12.88572
| 6.217 | 0.2578887 | 522.1403 |  | 13.07207
| 6.317 | 0.2621174 | 530.0713 |  | 13.27063
| 6.417 | 0.2662269 | 537.6933 |  | 13.46145
| 6.517 | 0.2704556 | 545.1536 |  | 13.64822
| 6.617 | 0.2745652 | 552.4371 |  | 13.83057
| 6.717 | 0.2787343 | 560.3942 |  | 14.02978
| 6.817 | 0.2829033 | 568.4018 |  | 14.23025
| 6.917 | 0.2870724 | 575.3362 |  | 14.40386
8 | 7.017 | 0.2912416 | 583.5448 | 0.0079123 | 14.60936
| 7.117 | 0.2954107 | 590.8657 |  | 14.79265
| 7.217 | 0.2995798 | 598.047 |  | 14.97244
| 7.317 | 0.3037489 | 606.168 |  | 15.17575
| 7.417 | 0.3079179 | 613.1055 |  | 15.34943
| 7.517 | 0.3120871 | 620.9463 |  | 15.54573
| 7.617 | 0.3162562 | 628.3229 |  | 15.73041
| 7.717 | 0.3203657 | 635.0176 |  | 15.89802
| 7.817 | 0.3245944 | 643.0019 |  | 16.09791
| 7.917 | 0.3287039 | 650.2581 |  | 16.27957
9 | 8.017 | 0.3329326 | 658.0373 | 0.0089206 | 16.47433
| 8.117 | 0.3370421 | 666.0057 |  | 16.67382
| 8.217 | 0.3412708 | 673.2677 |  | 16.85563
| 8.317 | 0.3453803 | 680.017 |  | 17.0246
| 8.417 | 0.349609 | 687.5089 |  | 17.21216
| 8.517 | 0.3537185 | 694.5081 |  | 17.38739
| 8.617 | 0.3578876 | 701.4652 |  | 17.56157
| 8.717 | 0.3619972 | 709.3284 |  | 17.75843
| 8.817 | 0.3662854 | 716.0116 |  | 17.92575
| 8.917 | 0.3703949 | 722.8857 |  | 18.09784
10 | 9.017 | 0.3745641 | 730.3212 | 0.0098389 | 18.28399
| 9.117 | 0.3786736 | 737.779 |  | 18.4707
| 9.217 | 0.3829022 | 744.8776 |  | 18.64842
| 9.317 | 0.3870118 | 751.9839 |  | 18.82633
| 9.417 | 0.3912404 | 759.2369 |  | 19.00791
| 9.517 | 0.39535 | 766.135 |  | 19.18061
| 9.617 | 0.3995787 | 773.5213 |  | 19.36553
| 9.717 | 0.4036882 | 780.4779 |  | 19.53969
| 9.817 | 0.4079168 | 787.8082 |  | 19.72321
| 9.917 | 0.4120264 | 794.0784 |  | 19.88019
11 | 10.017 | 0.4162551 | 801.3342 | 0.010796 | 20.06184
| 10.117 | 0.4203646 | 808.2716 |  | 20.23552
| 10.217 | 0.4245337 | 815.594 |  | 20.41885
| 10.317 | 0.4286433 | 822.1723 |  | 20.58354
| 10.417 | 0.4328719 | 829.4534 |  | 20.76582
| 10.517 | 0.437041 | 836.5495 |  | 20.94348
| 10.617 | 0.4412101 | 843.1075 |  | 21.10766
| 10.717 | 0.4453792 | 849.7549 |  | 21.27408
| 10.817 | 0.4495483 | 856.819 |  | 21.45093
| 10.917 | 0.4537174 | 863.6423 |  | 21.62176
12 | 11.017 | 0.4578865 | 871.6936 | 0.011805 | 21.82333
| 11.117 | 0.4620556 | 877.8754 |  | 21.97809
| 11.217 | 0.4661652 | 884.3582 |  | 22.14039
| 11.317 | 0.4703343 | 890.3476 |  | 22.29034
| 11.417 | 0.4744438 | 898.2704 |  | 22.48869
| 11.517 | 0.4786725 | 904.426 |  | 22.6428
| 11.617 | 0.482782 | 911.6461 |  | 22.82356
| 11.717 | 0.4870107 | 917.8031 |  | 22.97771
| 11.817 | 0.4911202 | 925.6054 |  | 23.17304
| 11.917 | 0.4953489 | 930.8438 |  | 23.30419
13 | 12.017 | 0.499518 | 937.6304 | 0.012664 | 23.47409
| 12.117 | 0.5036871 | 944.8284 |  | 23.6543
| 12.217 | 0.5077966 | 951.1568 |  | 23.81273
| 12.317 | 0.5120253 | 957.9961 |  | 23.98396
| 12.417 | 0.5161348 | 964.0788 |  | 24.13624
| 12.517 | 0.5203635 | 970.7399 |  | 24.30301
| 12.617 | 0.524473 | 976.9748 |  | 24.4591
| 12.717 | 0.5287017 | 983.8433 |  | 24.63106
| 12.817 | 0.5328112 | 990.4546 |  | 24.79658
| 12.917 | 0.5370399 | 997.1355 |  | 24.96384
14 | 13.017 | 0.5410899 | 1002.827 | 0.013519 | 25.10632
| 13.117 | 0.5453781 | 1009.828 |  | 25.28161
| 13.217 | 0.5494281 | 1016.265 |  | 25.44277
| 13.317 | 0.5536568 | 1022.608 |  | 25.60154
| 13.417 | 0.5577663 | 1029.653 |  | 25.77793
| 13.517 | 0.561995 | 1035.67 |  | 25.92857
| 13.617 | 0.5660449 | 1041.443 |  | 26.07309
| 13.717 | 0.5702736 | 1048.453 |  | 26.24861
| 13.817 | 0.5743831 | 1054.306 |  | 26.39512
| 13.917 | 0.5786118 | 1060.764 |  | 26.55681
15 | 14.017 | 0.5827214 | 1066.485 | 0.014322 | 26.70003
| 14.117 | 0.58695 | 1074.471 |  | 26.89997
| 14.217 | 0.5910596 | 1079.551 |  | 27.02714
| 14.317 | 0.5952882 | 1085.65 |  | 27.17984
| 14.417 | 0.5993978 | 1091.656 |  | 27.3302
| 14.517 | 0.6035669 | 1098.004 |  | 27.48913
| 14.617 | 0.607736 | 1103.467 |  | 27.62591
| 14.717 | 0.6119051 | 1110.378 |  | 27.79892
| 14.817 | 0.6160146 | 1116.365 |  | 27.94881
| 14.917 | 0.6201837 | 1122.616 |  | 28.10532
16 | 15.017 | 0.6243528 | 1128.564 | 0.014989 | 28.25422
| 15.117 | 0.6285219 | 1134.971 |  | 28.41461
| 15.217 | 0.632691 | 1140.98 |  | 28.56506
| 15.317 | 0.6368601 | 1146.628 |  | 28.70647
| 15.417 | 0.6410292 | 1152.505 |  | 28.85359
| 15.517 | 0.6451387 | 1158.208 |  | 28.99638
| 15.617 | 0.6493675 | 1164.515 |  | 29.15428
| 15.717 | 0.653477 | 1170.372 |  | 29.3009
| 15.817 | 0.6577056 | 1176.194 |  | 29.44666
| 15.917 | 0.6618152 | 1181.932 |  | 29.59032
17 | 16.017 | 0.6659843 | 1187.771 | 0.015588 | 29.7365
| 16.117 | 0.6700938 | 1193.93 |  | 29.89069
| 16.217 | 0.674382 | 1199.824 |  | 30.03826
| 16.317 | 0.6784916 | 1206.109 |  | 30.19561
| 16.417 | 0.6827202 | 1210.604 |  | 30.30813
| 16.517 | 0.6868298 | 1216.085 |  | 30.44535
| 16.617 | 0.6910585 | 1222.137 |  | 30.59688
| 16.717 | 0.695168 | 1227.363 |  | 30.72772
| 16.817 | 0.6994562 | 1233.778 |  | 30.88831
| 16.917 | 0.7035658 | 1238.892 |  | 31.01633
18 | 17.017 | 0.7077349 | 1244.267 | 0.016003 | 31.1509
| 17.117 | 0.7118444 | 1249 |  | 31.26941
| 17.217 | 0.716073 | 1254.413 |  | 31.40492
| 17.317 | 0.7201826 | 1259.554 |  | 31.53363
| 17.417 | 0.7244112 | 1265.534 |  | 31.68334
| 17.517 | 0.7285208 | 1269.435 |  | 31.78101
| 17.617 | 0.7327495 | 1275.356 |  | 31.92923
| 17.717 | 0.7367995 | 1280.235 |  | 32.05139
| 17.817 | 0.7410877 | 1283.172 |  | 32.12491
| 17.917 | 0.7451972 | 1288.788 |  | 32.26551
19 | 18.017 | 0.7493664 | 1291.221 | 0.016521 | 32.32642
| 18.117 | 0.7535354 | 1294.08 |  | 32.39801
| 18.217 | 0.7577045 | 1298.249 |  | 32.50237
| 18.317 | 0.7618141 | 1301.753 |  | 32.59011
| 18.417 | 0.7660427 | 1303.837 |  | 32.64228
| 18.517 | 0.7701523 | 1307.769 |  | 32.74071
| 18.617 | 0.7743809 | 1310.61 |  | 32.81185
| 18.717 | 0.77855 | 1313.885 |  | 32.89384
| 18.817 | 0.7827191 | 1316.984 |  | 32.97143
| 18.917 | 0.7868882 | 1321.146 |  | 33.07561
20 | 19.017 | 0.7910574 | 1323.846 | 0.017076 | 33.14323
| 19.117 | 0.7952264 | 1327.618 |  | 33.23765
| 19.217 | 0.7993956 | 1330.801 |  | 33.31733
| 19.317 | 0.8035647 | 1333.896 |  | 33.39482
| 19.417 | 0.8077338 | 1337.293 |  | 33.47987
| 19.517 | 0.8119028 | 1339.674 |  | 33.53947
| 19.617 | 0.8160124 | 1342.667 |  | 33.6144
| 19.717 | 0.8201815 | 1345.854 |  | 33.69418
| 19.817 | 0.8243506 | 1348.807 |  | 33.76813
| 19.917 | 0.8285792 | 1351.665 |  | 33.83967
21 | 20.017 | 0.8326888 | 1355.004 | 0.017626 | 33.92328
| 20.117 | 0.8369174 | 1357.997 |  | 33.99821
| 20.217 | 0.841027 | 1361.182 |  | 34.07793
| 20.317 | 0.8451961 | 1364.348 |  | 34.15721
| 20.417 | 0.8493057 | 1367.59 |  | 34.23837
| 20.517 | 0.8535343 | 1371.601 |  | 34.3388
| 20.617 | 0.8576438 | 1374.797 |  | 34.41881
| 20.717 | 0.861813 | 1378.187 |  | 34.50366
| 20.817 | 0.8659225 | 1382.453 |  | 34.61047
| 20.917 | 0.8701512 | 1385.89 |  | 34.69651
22 | 21.017 | 0.8742607 | 1388.968 | 0.018052 | 34.77357
| 21.117 | 0.8785489 | 1392.543 |  | 34.86309
| 21.217 | 0.8826585 | 1396.382 |  | 34.95918
| 21.317 | 0.8868871 | 1399.686 |  | 35.04191
| 21.417 | 0.8909967 | 1403.079 |  | 35.12686
| 21.517 | 0.8952253 | 1406.798 |  | 35.21996
| 21.617 | 0.8993348 | 1409.376 |  | 35.2845
| 21.717 | 0.9035636 | 1413.046 |  | 35.37639
| 21.817 | 0.907673 | 1416.307 |  | 35.45802
| 21.917 | 0.9118422 | 1419.403 |  | 35.53554
23 | 22.017 | 0.9159517 | 1422.417 | 0.018527 | 35.611
| 22.117 | 0.9201804 | 1425.503 |  | 35.68826
| 22.217 | 0.9242899 | 1428.381 |  | 35.7603
| 22.317 | 0.9285186 | 1431.646 |  | 35.84205
| 22.417 | 0.9326282 | 1434.1 |  | 35.90349
| 22.517 | 0.9367972 | 1437.906 |  | 35.99876
| 22.617 | 0.9409663 | 1441.995 |  | 36.10115
| 22.717 | 0.9451354 | 1444.15 |  | 36.15509
| 22.817 | 0.9493045 | 1446.771 |  | 36.22071
| 22.917 | 0.9534736 | 1449.655 |  | 36.29292
24 | 23.017 | 0.9576427 | 1452.815 | 0.019082 | 36.37203
| 23.117 | 0.9618119 | 1455.292 |  | 36.43403
| 23.217 | 0.9659809 | 1458.552 |  | 36.51565
| 23.317 | 0.9701501 | 1460.906 |  | 36.57458
| 23.417 | 0.9743192 | 1465.423 |  | 36.68767
| 23.517 | 0.9784882 | 1467.391 |  | 36.73695
| 23.617 | 0.9826574 | 1470.086 |  | 36.80441
| 23.717 | 0.9868265 | 1473.01 |  | 36.87762
| 23.817 | 0.9909956 | 1476.032 |  | 36.95327
| 23.917 | 0.9951647 | 1478.716 |  | 37.02048
25 | 24.017 | 0.9993337 | 1482.378 | 0.019627 | 37.11216
| 24.117 | 1.003443 | 1484.144 |  | 37.15637
| 24.217 | 1.007612 | 1487.128 |  | 37.23106
| 24.317 | 1.011722 | 1490.005 |  | 37.3031
| 24.417 | 1.015891 | 1493.174 |  | 37.38243
| 24.517 | 1.020001 | 1495.467 |  | 37.43983
| 24.617 | 1.02417 | 1497.641 |  | 37.49426
| 24.717 | 1.028279 | 1501.259 |  | 37.58484
| 24.817 | 1.032508 | 1503.567 |  | 37.64264
| 24.917 | 1.036617 | 1506.348 |  | 37.71224
26 | 25.017 | 1.040846 | 1509.825 | 0.020146 | 37.7993
| 25.117 | 1.044956 | 1512.348 |  | 37.86247
| 25.217 | 1.049184 | 1515.344 |  | 37.93746
| 25.317 | 1.053294 | 1517.509 |  | 37.99167
| 25.417 | 1.057582 | 1520.18 |  | 38.05855
| 25.517 | 1.061632 | 1523.035 |  | 38.13001
| 25.617 | 1.06592 | 1525.672 |  | 38.19603
| 25.717 | 1.07003 | 1528.461 |  | 38.26587
| 25.817 | 1.074258 | 1530.715 |  | 38.32229
| 25.917 | 1.078428 | 1533.753 |  | 38.39834
27 | 26.017 | 1.082656 | 1535.879 | 0.020808 | 38.45158
| 26.117 | 1.086766 | 1539.268 |  | 38.53643
| 26.217 | 1.090994 | 1541.698 |  | 38.59727
| 26.317 | 1.095164 | 1544.226 |  | 38.66055
| 26.417 | 1.099333 | 1546.742 |  | 38.72353
| 26.517 | 1.103442 | 1549.004 |  | 38.78017
| 26.617 | 1.107611 | 1552.692 |  | 38.8725
| 26.717 | 1.11178 | 1554.23 |  | 38.91101
| 26.817 | 1.116009 | 1557.731 |  | 38.99865
| 26.917 | 1.120119 | 1560.05 |  | 39.05672
28 | 27.017 | 1.124288 | 1562.754 | 0.021323 | 39.12441
| 27.117 | 1.128457 | 1564.36 |  | 39.16461
| 27.217 | 1.132626 | 1567.721 |  | 39.24875
| 27.317 | 1.136795 | 1570.091 |  | 39.30808
| 27.417 | 1.140964 | 1572.905 |  | 39.37855
| 27.517 | 1.145133 | 1575.754 |  | 39.44986
| 27.617 | 1.149302 | 1577.996 |  | 39.50601
| 27.717 | 1.153471 | 1580.43 |  | 39.56693
| 27.817 | 1.157581 | 1583.45 |  | 39.64254
| 27.917 | 1.16181 | 1585.156 |  | 39.68524
29 | 28.017 | 1.165979 | 1587.679 | 0.021836 | 39.74841
| 28.117 | 1.170148 | 1590.447 |  | 39.81773
| 28.217 | 1.174257 | 1593.244 |  | 39.88773
| 28.317 | 1.178486 | 1595.205 |  | 39.93685
| 28.417 | 1.182655 | 1598.258 |  | 40.01327
| 28.517 | 1.186884 | 1600.449 |  | 40.06812
| 28.617 | 1.190993 | 1602.682 |  | 40.12402
| 28.717 | 1.195162 | 1604.912 |  | 40.17986
| 28.817 | 1.199272 | 1607.06 |  | 40.23364
| 28.917 | 1.203501 | 1611.08 |  | 40.33429
30 | 29.017 | 1.20761 | 1611.757 | 0.022492 | 40.35122
| 29.117 | 1.211779 | 1615.435 |  | 40.44331
| 29.217 | 1.215889 | 1617.495 |  | 40.49487
| 29.317 | 1.220117 | 1620.059 |  | 40.55906
| 29.417 | 1.224227 | 1622.349 |  | 40.61639
| 29.517 | 1.228456 | 1624.52 |  | 40.67075
| 29.617 | 1.232565 | 1626.819 |  | 40.72831
| 29.717 | 1.236794 | 1629.89 |  | 40.8052
| 29.817 | 1.240904 | 1631.56 |  | 40.84701
| 29.917 | 1.245132 | 1635.017 |  | 40.93354
31 | 30.017 | 1.249242 | 1637.966 | 0.023023 | 41.00738
| 30.117 | 1.25347 | 1639.556 |  | 41.0472
| 30.217 | 1.25758 | 1642.108 |  | 41.11107
| 30.317 | 1.261809 | 1645.554 |  | 41.19735
| 30.417 | 1.265978 | 1647.865 |  | 41.25521
| 30.517 | 1.270147 | 1651.164 |  | 41.33781
| 30.617 | 1.274316 | 1653.484 |  | 41.39589
| 30.717 | 1.278545 | 1656.101 |  | 41.46139
| 30.817 | 1.282654 | 1658.431 |  | 41.51972
| 30.917 | 1.286823 | 1660.726 |  | 41.5772
32 | 31.017 | 1.290992 | 1662.746 | 0.023648 | 41.62775
| 31.117 | 1.295161 | 1665.632 |  | 41.70002
| 31.217 | 1.29933 | 1666.77 |  | 41.72851
| 31.317 | 1.30344 | 1669.546 |  | 41.798
| 31.417 | 1.307609 | 1672.887 |  | 41.88164
| 31.517 | 1.311778 | 1674.253 |  | 41.91586
| 31.617 | 1.315947 | 1676.067 |  | 41.96126
| 31.717 | 1.320057 | 1678.18 |  | 42.01416
| 31.817 | 1.324286 | 1680.555 |  | 42.07363
| 31.917 | 1.328455 | 1683.268 |  | 42.14153
33 | 32.017 | 1.332624 | 1685.445 | 0.024382 | 42.19605
| 32.117 | 1.336733 | 1687.171 |  | 42.23925
| 32.217 | 1.340962 | 1689.693 |  | 42.30239
| 32.317 | 1.345071 | 1691.82 |  | 42.35564
| 32.417 | 1.3493 | 1694.62 |  | 42.42574
| 32.517 | 1.35341 | 1695.635 |  | 42.45114
| 32.617 | 1.357638 | 1698.417 |  | 42.52079
| 32.717 | 1.361748 | 1700.389 |  | 42.57017
| 32.817 | 1.365977 | 1702.299 |  | 42.618
| 32.917 | 1.370086 | 1704.404 |  | 42.67069
34 | 33.017 | 1.374315 | 1705.679 | 0.025229 | 42.70262
| 33.117 | 1.378424 | 1709.062 |  | 42.7873
| 33.217 | 1.382653 | 1711.506 |  | 42.84849
| 33.317 | 1.386762 | 1712.638 |  | 42.87685
| 33.417 | 1.390991 | 1714.911 |  | 42.93374
| 33.517 | 1.395101 | 1716.854 |  | 42.98239
| 33.617 | 1.39927 | 1719.172 |  | 43.04041
| 33.717 | 1.403379 | 1720.445 |  | 43.0723
| 33.817 | 1.407608 | 1722.148 |  | 43.11493
| 33.917 | 1.411718 | 1724.69 |  | 43.17857
35 | 34.017 | 1.415887 | 1726.056 | 0.025999 | 43.21275
| 34.117 | 1.419996 | 1728.232 |  | 43.26724
| 34.217 | 1.424225 | 1729.821 |  | 43.30703
| 34.317 | 1.428334 | 1731.261 |  | 43.34308
| 34.417 | 1.432503 | 1734.929 |  | 43.4349
| 34.517 | 1.436673 | 1735.731 |  | 43.45498
| 34.617 | 1.440842 | 1737.852 |  | 43.50807
| 34.717 | 1.444951 | 1738.569 |  | 43.52603
| 34.817 | 1.44912 | 1741.219 |  | 43.59237
| 34.917 | 1.453349 | 1742.728 |  | 43.63016
36 | 35.017 | 1.457518 | 1746.408 | 0.026802 | 43.72229
| 35.117 | 1.461687 | 1745.862 |  | 43.70861
| 35.217 | 1.465856 | 1748.917 |  | 43.78509
| 35.317 | 1.470025 | 1750.357 |  | 43.82114
| 35.417 | 1.474254 | 1752.116 |  | 43.86518
| 35.517 | 1.478423 | 1753.737 |  | 43.90577
| 35.617 | 1.482533 | 1755.491 |  | 43.94968
| 35.717 | 1.486761 | 1757.39 |  | 43.99723
| 35.817 | 1.490871 | 1758.789 |  | 44.03226
| 35.917 | 1.49504 | 1760.194 |  | 44.06742
37 | 36.017 | 1.499209 | 1761.926 | 0.027644 | 44.11079
| 36.117 | 1.503378 | 1762.374 |  | 44.12199
| 36.217 | 1.507547 | 1765.11 |  | 44.19051
| 36.317 | 1.511776 | 1766.284 |  | 44.21989
| 36.417 | 1.515885 | 1768.528 |  | 44.27607
| 36.517 | 1.520114 | 1769.994 |  | 44.31277
| 36.617 | 1.524224 | 1770.351 |  | 44.32172
| 36.717 | 1.528452 | 1771.616 |  | 44.35337
| 36.817 | 1.532562 | 1772.971 |  | 44.38732
| 36.917 | 1.536791 | 1773.958 |  | 44.41202
38 | 37.017 | 1.5409 | 1775.746 | 0.028528 | 44.45678
| 37.117 | 1.545129 | 1776.96 |  | 44.48717
| 37.217 | 1.549238 | 1777.981 |  | 44.51274
| 37.317 | 1.553467 | 1779.401 |  | 44.54828
| 37.417 | 1.557636 | 1779.805 |  | 44.55841
| 37.517 | 1.561805 | 1781.157 |  | 44.59223
| 37.617 | 1.565974 | 1781.234 |  | 44.59418
| 37.717 | 1.570143 | 1783.878 |  | 44.66038
| 37.817 | 1.574253 | 1783.715 |  | 44.65628
| 37.917 | 1.578482 | 1784.698 |  | 44.68089
39 | 38.017 | 1.582591 | 1785.125 | 0.029487 | 44.69158
| 38.117 | 1.58682 | 1786.062 |  | 44.71505
| 38.217 | 1.590929 | 1785.658 |  | 44.70494
| 38.317 | 1.595099 | 1785.663 |  | 44.70506
| 38.417 | 1.599208 | 1786.033 |  | 44.71431
| 38.517 | 1.603377 | 1785.655 |  | 44.70485
| 38.617 | 1.607546 | 1785.615 |  | 44.70385
| 38.717 | 1.611775 | 1784.637 |  | 44.67938
| 38.817 | 1.615884 | 1783.158 |  | 44.64235
| 38.917 | 1.620054 | 1781.257 |  | 44.59474
40 | 39.017 | 1.624282 | 1779.293 | 0.030513 | 44.54557
| 39.117 | 1.628451 | 1776.512 |  | 44.47594
| 39.217 | 1.63262 | 1772.544 |  | 44.37661
| 39.317 | 1.636789 | 1767.932 |  | 44.26116
| 39.417 | 1.640959 | 1761.564 |  | 44.10173
| 39.517 | 1.645128 | 1755.202 |  | 43.94246
| 39.617 | 1.649297 | 1746.692 |  | 43.7294
| 39.717 | 1.653466 | 1736.728 |  | 43.47994
| 39.817 | 1.657695 | 1727.077 |  | 43.23833
| 39.917 | 1.661804 | 1715.506 |  | 42.94863
41 | 40.017 | 1.666033 | 1703.628 | 0.031744 | 42.65126
| 40.117 | 1.670142 | 1689.998 |  | 42.31002
| 40.217 | 1.674371 | 1676.162 |  | 41.96363
| 40.317 | 1.67854 | 1661.907 |  | 41.60675
| 40.417 | 1.682709 | 1646.66 |  | 41.22504
| 40.517 | 1.686819 | 1631.701 |  | 40.85054
| 40.617 | 1.690988 | 1617.437 |  | 40.49342
| 40.717 | 1.695097 | 1603.546 |  | 40.14566
| 40.817 | 1.699326 | 1589.697 |  | 39.79895
| 40.917 | 1.703436 | 1578.136 |  | 39.50949
42 | 41.017 | 1.707664 | 1562.616 | 0.033065 | 39.12094
| 41.117 | 1.711774 | 1548.894 |  | 38.77743
| 41.217 | 1.716002 | 1535.808 |  | 38.4498
| 41.317 | 1.720172 | 1523.88 |  | 38.15117
| 41.417 | 1.7244 | 1514.422 |  | 37.91438
| 41.517 | 1.72851 | 1504.693 |  | 37.67081
| 41.617 | 1.732738 | 1496.022 |  | 37.45373
| 41.717 | 1.736848 | 1489.046 |  | 37.27908
| 41.817 | 1.741077 | 1481.699 |  | 37.09516
| 41.917 | 1.745186 | 1474.672 |  | 36.91921
43 | 42.017 | 1.749415 | 1467.868 | 0.034478 | 36.74888
| 42.117 | 1.753524 | 1461.484 |  | 36.58906
| 42.217 | 1.757753 | 1455.821 |  | 36.44728
| 42.317 | 1.761922 | 1449.756 |  | 36.29543
| 42.417 | 1.766091 | 1444.285 |  | 36.15847
| 42.517 | 1.77026 | 1439.819 |  | 36.04667
| 42.617 | 1.774429 | 1434.572 |  | 35.91531
| 42.717 | 1.778599 | 1428.934 |  | 35.77416
| 42.817 | 1.782708 | 1424.976 |  | 35.67507
| 42.917 | 1.786877 | 1418.758 |  | 35.51939
44 | 43.017 | 1.791046 | 1414.204 | 0.036282 | 35.40537
| 43.117 | 1.795156 | 1408.863 |  | 35.27167
| 43.217 | 1.799325 | 1403.21 |  | 35.13014
| 43.317 | 1.803494 | 1398.029 |  | 35.00043
| 43.417 | 1.807663 | 1392.927 |  | 34.87268
| 43.517 | 1.811892 | 1387.517 |  | 34.73726
| 43.617 | 1.816001 | 1382.62 |  | 34.61466
| 43.717 | 1.82017 | 1377.841 |  | 34.495
| 43.817 | 1.82434 | 1372.13 |  | 34.35202
| 43.917 | 1.828568 | 1366.787 |  | 34.21827
45 | 44.017 | 1.832678 | 1361.696 | 0.039156 | 34.09082
| 44.117 | 1.836906 | 1356.046 |  | 33.94937
| 44.217 | 1.841016 | 1352.365 |  | 33.85719
| 44.317 | 1.845245 | 1345.157 |  | 33.67675
| 44.417 | 1.849354 | 1340.736 |  | 33.56605
| 44.517 | 1.853583 | 1335.293 |  | 33.42979
| 44.617 | 1.857692 | 1330.485 |  | 33.30943
| 44.717 | 1.861921 | 1324.641 |  | 33.16311
| 44.817 | 1.866031 | 1320.378 |  | 33.05638
| 44.917 | 1.870259 | 1315.13 |  | 32.925
46 | 45.017 | 1.874369 | 1310.036 | 0.043279 | 32.79748
| 45.117 | 1.878597 | 1304.828 |  | 32.66708
| 45.217 | 1.882707 | 1301.157 |  | 32.57519
| 45.317 | 1.886876 | 1295.476 |  | 32.43295
| 45.417 | 1.890986 | 1291.836 |  | 32.34182
| 45.517 | 1.895214 | 1287.085 |  | 32.22288
| 45.617 | 1.899383 | 1282.482 |  | 32.10764
| 45.717 | 1.903612 | 1277.799 |  | 31.9904
| 45.817 | 1.907722 | 1274.019 |  | 31.89578
| 45.917 | 1.91195 | 1269.823 |  | 31.79072
47 | 46.017 | 1.91606 | 1265.89 | 0.048137 | 31.69226
| 46.117 | 1.920348 | 1261.221 |  | 31.57536
| 46.217 | 1.924457 | 1256.66 |  | 31.46118
| 46.317 | 1.928686 | 1253.44 |  | 31.38055
| 46.417 | 1.932796 | 1247.635 |  | 31.23522
| 46.517 | 1.936965 | 1244.34 |  | 31.15272
| 46.617 | 1.941134 | 1239.749 |  | 31.0378
| 46.717 | 1.945363 | 1234.712 |  | 30.91169
| 46.817 | 1.949532 | 1230.619 |  | 30.80923
| 46.917 | 1.953641 | 1226.441 |  | 30.70462
48 | 47.017 | 1.95781 | 1222.484 | 0.052254 | 30.60556
| 47.117 | 1.961979 | 1218.594 |  | 30.50817
| 47.217 | 1.966148 | 1214.767 |  | 30.41237
| 47.317 | 1.970318 | 1210.324 |  | 30.30112
| 47.417 | 1.974487 | 1206.262 |  | 30.19945
| 47.517 | 1.978596 | 1202.431 |  | 30.10352
| 47.617 | 1.982766 | 1198.268 |  | 29.99931
| 47.717 | 1.986935 | 1192.921 |  | 29.86542
| 47.817 | 1.991104 | 1189.714 |  | 29.78514
| 47.917 | 1.995273 | 1186.373 |  | 29.70151

## 05-I_S
Interpolated Photo | Time [s] | Distance [mm] | Force [N] | Interpolated Strain [-] | Stress [MPa] | Photo | Time [s] | Interpolated Distance [mm] | Interpolated Force [N] | Interpolated Strain [-] | Interpolated Stress [MPa]
1 | 0 | 0 | 0 | -1.3396e-16 | 0 | 1 | 0 | 0 | 0 | -1.3396e-16 | 0
| 0.113 | 0.004228661 | 0 |  | 0 | 2 | 1 | 0.04096262 | 89.18604 | 0.0010648 | 2.232822
| 0.213 | 0.008397763 | 10.56589 |  | 0.2645228 | 3 | 2 | 0.08253452 | 188.5192 | 0.002369 | 4.719682
| 0.313 | 0.01244775 | 20.61519 |  | 0.5161126 | 4 | 3 | 0.1241219 | 285.2544 | 0.003408 | 7.1415
| 0.413 | 0.01661685 | 29.80721 |  | 0.74624 | 5 | 4 | 0.1658052 | 377.2936 | 0.0044862 | 9.445754
| 0.513 | 0.02072639 | 39.42146 |  | 0.986938 | 6 | 5 | 0.2073848 | 468.5713 | 0.0054762 | 11.73094
| 0.613 | 0.02489549 | 50.07427 |  | 1.253637 | 7 | 6 | 0.2490163 | 556.9845 | 0.0066013 | 13.94441
| 0.713 | 0.02900504 | 60.21315 |  | 1.507469 | 8 | 7 | 0.2906996 | 642.1692 | 0.0076004 | 16.07706
| 0.813 | 0.03317414 | 70.04328 |  | 1.753572 | 9 | 8 | 0.3323829 | 725.4421 | 0.0086686 | 18.16184
| 0.913 | 0.03728368 | 80.27071 |  | 2.009621 | 10 | 9 | 0.3740221 | 807.3346 | 0.0096119 | 20.21207
2 | 1.013 | 0.04151234 | 90.51822 | 0.0010648 | 2.266173 | 11 | 10 | 0.4157054 | 887.2177 | 0.010721 | 22.21198
| 1.113 | 0.04562189 | 99.67384 |  | 2.495389 | 12 | 11 | 0.4572254 | 967.124 | 0.01168 | 24.21248
| 1.213 | 0.04985055 | 110.0067 |  | 2.754079 | 13 | 12 | 0.4989165 | 1042.815 | 0.0126 | 26.10745
| 1.313 | 0.05390053 | 120.878 |  | 3.026247 | 14 | 13 | 0.5405557 | 1118.275 | 0.013432 | 27.99663
| 1.413 | 0.05812919 | 130.5158 |  | 3.267534 | 15 | 14 | 0.5821871 | 1192.85 | 0.014075 | 29.86365
| 1.513 | 0.06223874 | 140.6155 |  | 3.520386 | 16 | 15 | 0.6238704 | 1262.712 | 0.014664 | 31.61269
| 1.613 | 0.06646739 | 150.0391 |  | 3.756311 | 17 | 16 | 0.6655018 | 1332.722 | 0.015322 | 33.36543
| 1.713 | 0.07057694 | 160.0109 |  | 4.00596 | 18 | 17 | 0.7071929 | 1400.713 | 0.015959 | 35.06761
| 1.813 | 0.0748056 | 169.4937 |  | 4.243369 | 19 | 18 | 0.7488244 | 1466.634 | 0.016529 | 36.71799
| 1.913 | 0.07885559 | 180.0505 |  | 4.507664 | 20 | 19 | 0.7904558 | 1531.157 | 0.017131 | 38.33335
3 | 2.013 | 0.08308425 | 189.7846 | 0.002369 | 4.751363 | 21 | 20 | 0.832095 | 1593.772 | 0.017755 | 39.90095
| 2.113 | 0.0871938 | 199.0414 |  | 4.983112 | 22 | 21 | 0.8736669 | 1652.891 | 0.018246 | 41.38105
| 2.213 | 0.09142245 | 209.1161 |  | 5.235335 | 23 | 22 | 0.9152983 | 1711.337 | 0.018896 | 42.84425
| 2.313 | 0.09553199 | 218.4204 |  | 5.468275 | 24 | 23 | 0.9569894 | 1766.363 | 0.019526 | 44.22187
| 2.413 | 0.0997011 | 228.5298 |  | 5.721369 | 25 | 24 | 0.9987322 | 1819.116 | 0.020154 | 45.54257
| 2.513 | 0.1038106 | 237.2946 |  | 5.940802 | 26 | 25 | 1.040356 | 1868.401 | 0.02084 | 46.77645
| 2.613 | 0.1080393 | 247.3699 |  | 6.193041 | 27 | 26 | 1.082047 | 1913.922 | 0.021517 | 47.9161
| 2.713 | 0.1121488 | 256.6244 |  | 6.424732 | 28 | 27 | 1.123678 | 1944.262 | 0.022173 | 48.67568
| 2.813 | 0.1163179 | 266.8709 |  | 6.68126 | 29 | 28 | 1.165318 | 1970.601 | 0.022843 | 49.33508
| 2.913 | 0.1205466 | 276.6754 |  | 6.92672 | 30 | 29 | 1.206957 | 1998.134 | 0.0236 | 50.02438
4 | 3.013 | 0.1246561 | 286.5363 | 0.003408 | 7.173594 | 31 | 30 | 1.248588 | 2022.655 | 0.024338 | 50.63827
| 3.113 | 0.1288253 | 294.2651 |  | 7.36709 | 32 | 31 | 1.290331 | 2043.375 | 0.025166 | 51.15703
| 3.213 | 0.1329943 | 304.2471 |  | 7.616993 | 33 | 32 | 1.331963 | 2057.353 | 0.026032 | 51.50696
| 3.313 | 0.1371635 | 314.6297 |  | 7.876929 | 34 | 33 | 1.373705 | 2062.672 | 0.027007 | 51.64014
| 3.413 | 0.1413326 | 323.4592 |  | 8.097978 | 35 | 34 | 1.415285 | 2056.693 | 0.02814 | 51.49043
| 3.513 | 0.1455017 | 332.6083 |  | 8.327032 | 36 | 35 | 1.457028 | 2032.853 | 0.02937 | 50.89359
| 3.613 | 0.1496708 | 341.3978 |  | 8.547081 | 37 | 36 | 1.498615 | 1989.187 | 0.030653 | 49.8004
| 3.713 | 0.1538399 | 350.8795 |  | 8.784462 | 38 | 37 | 1.540306 | 1927.896 | 0.032191 | 48.26594
| 3.813 | 0.1579494 | 360.2444 |  | 9.018916 | 39 | 38 | 1.582057 | 1856.752 | 0.033996 | 46.4848
| 3.913 | 0.1621781 | 369.9848 |  | 9.262772 | 40 | 39 | 1.62374 | 1788.857 | 0.036656 | 44.78501
5 | 4.013 | 0.1663472 | 378.3858 | 0.0044862 | 9.473096 | 41 | 40 | 1.665491 | 1731.402 | 0.042214 | 43.34661
| 4.113 | 0.1705163 | 387.8291 |  | 9.709516
| 4.213 | 0.1746258 | 396.9637 |  | 9.938205
| 4.313 | 0.1787949 | 405.4549 |  | 10.15079
| 4.413 | 0.1829045 | 415.1472 |  | 10.39344
| 4.513 | 0.1871331 | 424.1684 |  | 10.61929
| 4.613 | 0.1912427 | 432.5139 |  | 10.82822
| 4.713 | 0.1954713 | 442.0828 |  | 11.06779
| 4.813 | 0.1995809 | 451.0833 |  | 11.29312
| 4.913 | 0.2038095 | 459.7606 |  | 11.51036
6 | 5.013 | 0.2079191 | 469.8879 | 0.0054762 | 11.7639
| 5.113 | 0.2121477 | 478.2749 |  | 11.97388
| 5.213 | 0.2162573 | 487.7049 |  | 12.20996
| 5.313 | 0.2204859 | 495.9741 |  | 12.41699
| 5.413 | 0.2245955 | 504.2811 |  | 12.62496
| 5.513 | 0.2287646 | 513.8595 |  | 12.86476
| 5.613 | 0.2328741 | 522.8054 |  | 13.08872
| 5.713 | 0.2371028 | 531.4149 |  | 13.30426
| 5.813 | 0.2412719 | 540.3289 |  | 13.52743
| 5.913 | 0.245441 | 549.0653 |  | 13.74615
7 | 6.013 | 0.2495505 | 558.1679 | 0.0066013 | 13.97404
| 6.113 | 0.2538387 | 567.2389 |  | 14.20114
| 6.213 | 0.2579483 | 575.4286 |  | 14.40617
| 6.313 | 0.2621174 | 584.1595 |  | 14.62476
| 6.413 | 0.2662865 | 592.6385 |  | 14.83703
| 6.513 | 0.2704556 | 601.1016 |  | 15.04891
| 6.613 | 0.2745652 | 609.3208 |  | 15.25468
| 6.713 | 0.2787343 | 617.9325 |  | 15.47028
| 6.813 | 0.2829033 | 625.5363 |  | 15.66065
| 6.913 | 0.2870724 | 634.3492 |  | 15.88128
8 | 7.013 | 0.2912416 | 643.3377 | 0.0076004 | 16.10631
| 7.113 | 0.2954107 | 651.1758 |  | 16.30254
| 7.213 | 0.2995798 | 658.7909 |  | 16.49319
| 7.313 | 0.3037489 | 667.9949 |  | 16.72362
| 7.413 | 0.3079179 | 676.0983 |  | 16.92649
| 7.513 | 0.3120871 | 684.0569 |  | 17.12574
| 7.613 | 0.3162562 | 692.9526 |  | 17.34845
| 7.713 | 0.3204253 | 702.25 |  | 17.58122
| 7.813 | 0.3245944 | 710.7008 |  | 17.79279
| 7.913 | 0.3287039 | 717.8148 |  | 17.97089
9 | 8.013 | 0.3329326 | 726.5817 | 0.0086686 | 18.19037
| 8.113 | 0.3370421 | 734.3647 |  | 18.38523
| 8.213 | 0.3412708 | 743.2343 |  | 18.60728
| 8.313 | 0.3453803 | 750.711 |  | 18.79446
| 8.413 | 0.349609 | 759.5475 |  | 19.01569
| 8.513 | 0.3537185 | 767.743 |  | 19.22087
| 8.613 | 0.3579472 | 775.739 |  | 19.42105
| 8.713 | 0.3620567 | 783.465 |  | 19.61448
| 8.813 | 0.3662854 | 792.055 |  | 19.82953
| 8.913 | 0.3703949 | 800.1202 |  | 20.03145
10 | 9.013 | 0.3745641 | 808.4125 | 0.0096119 | 20.23905
| 9.113 | 0.3786736 | 816.3154 |  | 20.43691
| 9.213 | 0.3829022 | 824.2412 |  | 20.63533
| 9.313 | 0.3870118 | 832.8172 |  | 20.85004
| 9.413 | 0.3912404 | 841.1777 |  | 21.05935
| 9.513 | 0.39535 | 847.942 |  | 21.2287
| 9.613 | 0.3995787 | 856.8634 |  | 21.45205
| 9.713 | 0.4036882 | 864.6366 |  | 21.64665
| 9.813 | 0.4079168 | 872.2619 |  | 21.83756
| 9.913 | 0.4120264 | 880.7057 |  | 22.04895
11 | 10.013 | 0.4162551 | 888.1907 | 0.010721 | 22.23634
| 10.113 | 0.4203646 | 896.2606 |  | 22.43838
| 10.213 | 0.4245337 | 904.4641 |  | 22.64376
| 10.313 | 0.4286433 | 911.8065 |  | 22.82758
| 10.413 | 0.4328719 | 919.6165 |  | 23.0231
| 10.513 | 0.4369815 | 928.1518 |  | 23.23679
| 10.613 | 0.4411505 | 936.2507 |  | 23.43955
| 10.713 | 0.4453197 | 944.041 |  | 23.63459
| 10.813 | 0.4494888 | 951.485 |  | 23.82095
| 10.913 | 0.4535983 | 959.3514 |  | 24.01789
12 | 11.013 | 0.4577674 | 968.2853 | 0.01168 | 24.24156
| 11.113 | 0.4619365 | 974.3314 |  | 24.39292
| 11.213 | 0.4661056 | 982.4515 |  | 24.59621
| 11.313 | 0.4702747 | 990.6396 |  | 24.80121
| 11.413 | 0.4743843 | 998.2697 |  | 24.99223
| 11.513 | 0.4786129 | 1005.295 |  | 25.16811
| 11.613 | 0.4827224 | 1013.14 |  | 25.36451
| 11.713 | 0.4868916 | 1020.559 |  | 25.55024
| 11.813 | 0.4910607 | 1028.361 |  | 25.74559
| 11.913 | 0.4952893 | 1035.725 |  | 25.92994
13 | 12.013 | 0.4994585 | 1043.875 | 0.0126 | 26.13398
| 12.113 | 0.5036275 | 1051.424 |  | 26.32297
| 12.213 | 0.5077371 | 1059.403 |  | 26.52273
| 12.313 | 0.5119658 | 1066.551 |  | 26.7017
| 12.413 | 0.5161348 | 1074.314 |  | 26.89604
| 12.513 | 0.520304 | 1081.598 |  | 27.0784
| 12.613 | 0.5244135 | 1088.265 |  | 27.24532
| 12.713 | 0.5286421 | 1097.1 |  | 27.46649
| 12.813 | 0.5327517 | 1104.316 |  | 27.64716
| 12.913 | 0.5369803 | 1111.409 |  | 27.82473
14 | 13.013 | 0.5410899 | 1119.301 | 0.013432 | 28.02231
| 13.113 | 0.5453185 | 1126.943 |  | 28.21363
| 13.213 | 0.5494281 | 1134.088 |  | 28.39251
| 13.313 | 0.5536568 | 1141.366 |  | 28.57473
| 13.413 | 0.5577663 | 1148.672 |  | 28.75763
| 13.513 | 0.561995 | 1155.964 |  | 28.9402
| 13.613 | 0.5660449 | 1163.112 |  | 29.11915
| 13.713 | 0.5702736 | 1170.18 |  | 29.29609
| 13.813 | 0.5743831 | 1177.047 |  | 29.46801
| 13.913 | 0.5786118 | 1184.348 |  | 29.65081
15 | 14.013 | 0.5827214 | 1194.12 | 0.014075 | 29.89546
| 14.113 | 0.58695 | 1199.391 |  | 30.02742
| 14.213 | 0.5910596 | 1206.808 |  | 30.21311
| 14.313 | 0.5952882 | 1214.36 |  | 30.40217
| 14.413 | 0.5993978 | 1221.094 |  | 30.57076
| 14.513 | 0.6036264 | 1228.183 |  | 30.74823
| 14.613 | 0.6077955 | 1235.448 |  | 30.93011
| 14.713 | 0.6119647 | 1242.464 |  | 31.10577
| 14.813 | 0.6160741 | 1250.24 |  | 31.30044
| 14.913 | 0.6202433 | 1257.093 |  | 31.47201
16 | 15.013 | 0.6244124 | 1263.552 | 0.014664 | 31.63371
| 15.113 | 0.6285814 | 1270.095 |  | 31.79752
| 15.213 | 0.6327506 | 1277.465 |  | 31.98203
| 15.313 | 0.6369197 | 1284.506 |  | 32.15831
| 15.413 | 0.6410888 | 1291.564 |  | 32.33503
| 15.513 | 0.6451983 | 1299.526 |  | 32.53435
| 15.613 | 0.649427 | 1306.304 |  | 32.70403
| 15.713 | 0.6535366 | 1312.74 |  | 32.86518
| 15.813 | 0.6577652 | 1319.821 |  | 33.04244
| 15.913 | 0.6618747 | 1326.938 |  | 33.22061
17 | 16.013 | 0.6660438 | 1333.587 | 0.015322 | 33.38707
| 16.113 | 0.6701534 | 1340.573 |  | 33.56198
| 16.213 | 0.674382 | 1347.678 |  | 33.73985
| 16.313 | 0.6784916 | 1354 |  | 33.89815
| 16.413 | 0.6827202 | 1360.564 |  | 34.06247
| 16.513 | 0.6868298 | 1368.358 |  | 34.2576
| 16.613 | 0.6910585 | 1374.874 |  | 34.42073
| 16.713 | 0.695168 | 1381.249 |  | 34.58032
| 16.813 | 0.6993967 | 1388.128 |  | 34.75255
| 16.913 | 0.7035658 | 1394.538 |  | 34.91301
18 | 17.013 | 0.7077349 | 1401.635 | 0.015959 | 35.09071
| 17.113 | 0.7118444 | 1407.993 |  | 35.24988
| 17.213 | 0.716073 | 1414.93 |  | 35.42355
| 17.313 | 0.7201826 | 1421.617 |  | 35.59096
| 17.413 | 0.7244112 | 1428.282 |  | 35.75783
| 17.513 | 0.7285208 | 1435.596 |  | 35.94093
| 17.613 | 0.7326899 | 1441.556 |  | 36.09016
| 17.713 | 0.7367995 | 1447.534 |  | 36.2398
| 17.813 | 0.7410281 | 1454.514 |  | 36.41455
| 17.913 | 0.7451972 | 1461.126 |  | 36.58009
19 | 18.013 | 0.7493664 | 1467.457 | 0.016529 | 36.7386
| 18.113 | 0.7534758 | 1474.06 |  | 36.90392
| 18.213 | 0.7576449 | 1480.873 |  | 37.07446
| 18.313 | 0.7617545 | 1487.042 |  | 37.22892
| 18.413 | 0.7659832 | 1493.395 |  | 37.38796
| 18.513 | 0.7700927 | 1499.972 |  | 37.55264
| 18.613 | 0.7743214 | 1506.068 |  | 37.70524
| 18.713 | 0.7784905 | 1514.378 |  | 37.9133
| 18.813 | 0.7826596 | 1519.788 |  | 38.04873
| 18.913 | 0.7868287 | 1525.406 |  | 38.18939
20 | 19.013 | 0.7909978 | 1532.016 | 0.017131 | 38.35486
| 19.113 | 0.7951669 | 1538.402 |  | 38.51474
| 19.213 | 0.7993359 | 1544.95 |  | 38.67867
| 19.313 | 0.8035051 | 1550.493 |  | 38.81745
| 19.413 | 0.8076742 | 1557.386 |  | 38.99001
| 19.513 | 0.8118433 | 1563.588 |  | 39.14529
| 19.613 | 0.8159528 | 1569.963 |  | 39.30489
| 19.713 | 0.820122 | 1575.74 |  | 39.44951
| 19.813 | 0.824291 | 1582.266 |  | 39.6129
| 19.913 | 0.8285197 | 1587.902 |  | 39.754
21 | 20.013 | 0.8326293 | 1594.649 | 0.017755 | 39.92291
| 20.113 | 0.8367984 | 1600.197 |  | 40.06181
| 20.213 | 0.8409674 | 1606.091 |  | 40.20937
| 20.313 | 0.8451365 | 1612.181 |  | 40.36183
| 20.413 | 0.8492461 | 1618.073 |  | 40.50934
| 20.513 | 0.8534747 | 1623.527 |  | 40.64588
| 20.613 | 0.8575843 | 1630.443 |  | 40.81904
| 20.713 | 0.8617534 | 1636.089 |  | 40.96038
| 20.813 | 0.8658629 | 1642.175 |  | 41.11275
| 20.913 | 0.8700916 | 1647.565 |  | 41.2477
22 | 21.013 | 0.8742011 | 1653.687 | 0.018246 | 41.40098
| 21.113 | 0.8784299 | 1659.64 |  | 41.55
| 21.213 | 0.8825393 | 1666.194 |  | 41.71408
| 21.313 | 0.886768 | 1671.071 |  | 41.83618
| 21.413 | 0.8908776 | 1677.885 |  | 42.00676
| 21.513 | 0.8951062 | 1683.324 |  | 42.14295
| 21.613 | 0.8992158 | 1690.02 |  | 42.31058
| 21.713 | 0.9034444 | 1695.111 |  | 42.43803
| 21.813 | 0.9075539 | 1700.409 |  | 42.57068
| 21.913 | 0.9117231 | 1706.026 |  | 42.7113
23 | 22.013 | 0.9158326 | 1712.13 | 0.018896 | 42.86412
| 22.113 | 0.9201209 | 1717.501 |  | 42.99858
| 22.213 | 0.9242304 | 1723.25 |  | 43.14251
| 22.313 | 0.9283994 | 1728.782 |  | 43.28102
| 22.413 | 0.932509 | 1734.307 |  | 43.41934
| 22.513 | 0.9367376 | 1739.772 |  | 43.55614
| 22.613 | 0.9408472 | 1745.352 |  | 43.69585
| 22.713 | 0.9450759 | 1750.849 |  | 43.83346
| 22.813 | 0.9491855 | 1756.124 |  | 43.96554
| 22.913 | 0.9534141 | 1761.587 |  | 44.10231
24 | 23.013 | 0.9575236 | 1767.076 | 0.019526 | 44.23973
| 23.113 | 0.9616928 | 1773.018 |  | 44.38848
| 23.213 | 0.9658618 | 1777.604 |  | 44.50329
| 23.313 | 0.9700905 | 1783.219 |  | 44.64386
| 23.413 | 0.9742596 | 1787.785 |  | 44.75819
| 23.513 | 0.9783691 | 1794.683 |  | 44.93087
| 23.613 | 0.9825382 | 1798.269 |  | 45.02065
| 23.713 | 0.9867669 | 1804.511 |  | 45.17693
| 23.813 | 0.990936 | 1810.181 |  | 45.31889
| 23.913 | 0.9951051 | 1815.015 |  | 45.4399
25 | 24.013 | 0.9992742 | 1819.729 | 0.020154 | 45.55791
| 24.113 | 1.003443 | 1824.673 |  | 45.6817
| 24.213 | 1.007612 | 1830.439 |  | 45.82605
| 24.313 | 1.011722 | 1835.26 |  | 45.94673
| 24.413 | 1.015891 | 1841.088 |  | 46.09265
| 24.513 | 1.020001 | 1845.344 |  | 46.19921
| 24.613 | 1.024229 | 1849.213 |  | 46.29607
| 24.713 | 1.028339 | 1854.559 |  | 46.42991
| 24.813 | 1.032567 | 1859.293 |  | 46.54842
| 24.913 | 1.036677 | 1864.58 |  | 46.68078
26 | 25.013 | 1.040906 | 1868.972 | 0.02084 | 46.79075
| 25.113 | 1.045015 | 1874.167 |  | 46.9208
| 25.213 | 1.049184 | 1878.493 |  | 47.02912
| 25.313 | 1.053294 | 1883.146 |  | 47.1456
| 25.413 | 1.057522 | 1887.452 |  | 47.25341
| 25.513 | 1.061632 | 1891.752 |  | 47.36105
| 25.613 | 1.06592 | 1896.369 |  | 47.47664
| 25.713 | 1.07003 | 1901.425 |  | 47.60322
| 25.813 | 1.074258 | 1906.177 |  | 47.72218
| 25.913 | 1.078368 | 1910.168 |  | 47.8221
27 | 26.013 | 1.082597 | 1914.483 | 0.021517 | 47.93014
| 26.113 | 1.086706 | 1918.46 |  | 48.02969
| 26.213 | 1.090875 | 1922.842 |  | 48.1394
| 26.313 | 1.095045 | 1926.716 |  | 48.2364
| 26.413 | 1.099273 | 1929.94 |  | 48.31712
| 26.513 | 1.103383 | 1933.417 |  | 48.40415
| 26.613 | 1.107552 | 1936.549 |  | 48.48258
| 26.713 | 1.111661 | 1938.509 |  | 48.53165
| 26.813 | 1.11589 | 1941.505 |  | 48.60664
| 26.913 | 1.12 | 1942.831 |  | 48.63985
28 | 27.013 | 1.124228 | 1944.476 | 0.022173 | 48.68103
| 27.113 | 1.128338 | 1946.548 |  | 48.73291
| 27.213 | 1.132507 | 1949.159 |  | 48.79826
| 27.313 | 1.136616 | 1950.84 |  | 48.84036
| 27.413 | 1.140845 | 1954.154 |  | 48.92331
| 27.513 | 1.145014 | 1956.81 |  | 48.98981
| 27.613 | 1.149183 | 1959.33 |  | 49.0529
| 27.713 | 1.153352 | 1962.599 |  | 49.13476
| 27.813 | 1.157462 | 1964.91 |  | 49.19261
| 27.913 | 1.16169 | 1967.887 |  | 49.26714
29 | 28.013 | 1.16586 | 1971.007 | 0.022843 | 49.34524
| 28.113 | 1.170029 | 1973.863 |  | 49.41675
| 28.213 | 1.174138 | 1976.989 |  | 49.495
| 28.313 | 1.178367 | 1979.617 |  | 49.5608
| 28.413 | 1.182536 | 1982.491 |  | 49.63276
| 28.513 | 1.186765 | 1985.668 |  | 49.7123
| 28.613 | 1.190874 | 1987.642 |  | 49.76171
| 28.713 | 1.195103 | 1990.822 |  | 49.84132
| 28.813 | 1.199153 | 1993.373 |  | 49.9052
| 28.913 | 1.203382 | 1996.576 |  | 49.98539
30 | 29.013 | 1.207491 | 1998.367 | 0.0236 | 50.03021
| 29.113 | 1.21172 | 2000.78 |  | 50.09064
| 29.213 | 1.215829 | 2004.17 |  | 50.1755
| 29.313 | 1.219998 | 2006.792 |  | 50.24114
| 29.413 | 1.224108 | 2009.5 |  | 50.30893
| 29.513 | 1.228337 | 2011.637 |  | 50.36244
| 29.613 | 1.232446 | 2014.424 |  | 50.4322
| 29.713 | 1.236675 | 2016.544 |  | 50.48528
| 29.813 | 1.240784 | 2018.309 |  | 50.52947
| 29.913 | 1.245013 | 2021.094 |  | 50.5992
31 | 30.013 | 1.249123 | 2022.888 | 0.024338 | 50.64411
| 30.113 | 1.253351 | 2025.749 |  | 50.71573
| 30.213 | 1.257461 | 2027.171 |  | 50.75133
| 30.313 | 1.261689 | 2029.834 |  | 50.81801
| 30.413 | 1.265799 | 2032.178 |  | 50.8767
| 30.513 | 1.270028 | 2034.093 |  | 50.92465
| 30.613 | 1.274197 | 2036.357 |  | 50.98133
| 30.713 | 1.278425 | 2038.053 |  | 51.02377
| 30.813 | 1.282535 | 2040.201 |  | 51.07755
| 30.913 | 1.286704 | 2042.007 |  | 51.12278
32 | 31.013 | 1.290873 | 2043.58 | 0.025166 | 51.16215
| 31.113 | 1.295042 | 2045.278 |  | 51.20467
| 31.213 | 1.299211 | 2046.432 |  | 51.23356
| 31.313 | 1.303321 | 2048.443 |  | 51.2839
| 31.413 | 1.30749 | 2049.934 |  | 51.32121
| 31.513 | 1.311659 | 2051.13 |  | 51.35116
| 31.613 | 1.315828 | 2053.332 |  | 51.4063
| 31.713 | 1.319938 | 2053.881 |  | 51.42005
| 31.813 | 1.324166 | 2054.992 |  | 51.44785
| 31.913 | 1.328335 | 2056.742 |  | 51.49166
33 | 32.013 | 1.332505 | 2057.444 | 0.026032 | 51.50925
| 32.113 | 1.336614 | 2057.864 |  | 51.51977
| 32.213 | 1.340843 | 2058.933 |  | 51.54653
| 32.313 | 1.345012 | 2059.641 |  | 51.56424
| 32.413 | 1.349181 | 2060.606 |  | 51.58841
| 32.513 | 1.353291 | 2061.562 |  | 51.61234
| 32.613 | 1.357519 | 2061.79 |  | 51.61806
| 32.713 | 1.361688 | 2062.467 |  | 51.63501
| 32.813 | 1.365917 | 2062.738 |  | 51.64178
| 32.913 | 1.370026 | 2063.02 |  | 51.64885
34 | 33.013 | 1.374255 | 2062.62 | 0.027007 | 51.63883
| 33.113 | 1.378365 | 2062.396 |  | 51.63322
| 33.213 | 1.382593 | 2062.975 |  | 51.64772
| 33.313 | 1.386703 | 2062.596 |  | 51.63822
| 33.413 | 1.390932 | 2061.906 |  | 51.62096
| 33.513 | 1.394982 | 2061.476 |  | 51.61018
| 33.613 | 1.39921 | 2060.15 |  | 51.57699
| 33.713 | 1.40332 | 2059.789 |  | 51.56794
| 33.813 | 1.407548 | 2058.639 |  | 51.53916
| 33.913 | 1.411658 | 2057.327 |  | 51.50633
35 | 34.013 | 1.415827 | 2056.598 | 0.02814 | 51.48806
| 34.113 | 1.419937 | 2054.275 |  | 51.4299
| 34.213 | 1.424165 | 2052.954 |  | 51.39684
| 34.313 | 1.428334 | 2050.863 |  | 51.34448
| 34.413 | 1.432563 | 2048.694 |  | 51.29017
| 34.513 | 1.436673 | 2046.609 |  | 51.23798
| 34.613 | 1.440842 | 2044.39 |  | 51.18242
| 34.713 | 1.445011 | 2041.367 |  | 51.10675
| 34.813 | 1.44918 | 2038.558 |  | 51.03642
| 34.913 | 1.453349 | 2035.56 |  | 50.96136
36 | 35.013 | 1.457578 | 2032.448 | 0.02937 | 50.88346
| 35.113 | 1.461687 | 2028.669 |  | 50.78884
| 35.213 | 1.465916 | 2025.495 |  | 50.70938
| 35.313 | 1.470085 | 2021.167 |  | 50.60103
| 35.413 | 1.474254 | 2017.386 |  | 50.50637
| 35.513 | 1.478423 | 2012.868 |  | 50.39325
| 35.613 | 1.482592 | 2008.646 |  | 50.28756
| 35.713 | 1.486761 | 2003.962 |  | 50.17029
| 35.813 | 1.490871 | 1998.915 |  | 50.04393
| 35.913 | 1.49504 | 1993.217 |  | 49.90129
37 | 36.013 | 1.49915 | 1988.585 | 0.030653 | 49.78532
| 36.113 | 1.503378 | 1983.209 |  | 49.65074
| 36.213 | 1.507488 | 1977.237 |  | 49.5012
| 36.313 | 1.511716 | 1971.586 |  | 49.35974
| 36.413 | 1.515826 | 1965.89 |  | 49.21713
| 36.513 | 1.520055 | 1959.671 |  | 49.06145
| 36.613 | 1.524164 | 1953.578 |  | 48.90889
| 36.713 | 1.528393 | 1947.471 |  | 48.756
| 36.813 | 1.532502 | 1940.605 |  | 48.58412
| 36.913 | 1.536731 | 1933.862 |  | 48.41531
38 | 37.013 | 1.54084 | 1927.005 | 0.032191 | 48.24362
| 37.113 | 1.545069 | 1920.375 |  | 48.07765
| 37.213 | 1.549179 | 1913.287 |  | 47.90019
| 37.313 | 1.553407 | 1906.174 |  | 47.7221
| 37.413 | 1.557577 | 1899.159 |  | 47.54649
| 37.513 | 1.561805 | 1892.231 |  | 47.37305
| 37.613 | 1.565915 | 1884.901 |  | 47.18953
| 37.713 | 1.570143 | 1877.524 |  | 47.00485
| 37.813 | 1.574253 | 1870.168 |  | 46.82067
| 37.913 | 1.578482 | 1863.212 |  | 46.64653
39 | 38.013 | 1.582591 | 1855.786 | 0.033996 | 46.46064
| 38.113 | 1.58682 | 1849.032 |  | 46.29153
| 38.213 | 1.590929 | 1841.327 |  | 46.09864
| 38.313 | 1.595099 | 1834 |  | 45.9152
| 38.413 | 1.599208 | 1827.453 |  | 45.75129
| 38.513 | 1.603437 | 1820.672 |  | 45.58152
| 38.613 | 1.607546 | 1813.32 |  | 45.39745
| 38.713 | 1.611775 | 1807.288 |  | 45.24644
| 38.813 | 1.615884 | 1800.343 |  | 45.07259
| 38.913 | 1.620113 | 1794.177 |  | 44.91821
40 | 39.013 | 1.624282 | 1788.062 | 0.036656 | 44.76511
| 39.113 | 1.628451 | 1781.508 |  | 44.60102
| 39.213 | 1.63262 | 1775.44 |  | 44.44911
| 39.313 | 1.636789 | 1769.259 |  | 44.29436
| 39.413 | 1.640959 | 1763.58 |  | 44.15218
| 39.513 | 1.645128 | 1758.117 |  | 44.01542
| 39.613 | 1.649297 | 1752.946 |  | 43.88596
| 39.713 | 1.653526 | 1746.517 |  | 43.725
| 39.813 | 1.657695 | 1741.644 |  | 43.60301
| 39.913 | 1.661864 | 1735.611 |  | 43.45197
41 | 40.013 | 1.666033 | 1730.774 | 0.042214 | 43.33087
| 40.113 | 1.670142 | 1725.311 |  | 43.19412
| 40.213 | 1.674371 | 1721.652 |  | 43.1025
| 40.313 | 1.678481 | 1715.318 |  | 42.94393
| 40.413 | 1.68265 | 1710.165 |  | 42.81492
| 40.513 | 1.6867 | 1705.719 |  | 42.70362
| 40.613 | 1.690928 | 1702.014 |  | 42.61085
| 40.713 | 1.695038 | 1695.284 |  | 42.44236
| 40.813 | 1.699266 | 1691.338 |  | 42.34359
| 40.913 | 1.703376 | 1686.288 |  | 42.21715
42 | 41.013 | 1.707605 | 1682.065 | 0.050817 | 42.11144
| 41.113 | 1.711714 | 1677.548 |  | 41.99835
| 41.213 | 1.715943 | 1673.132 |  | 41.88778
| 41.313 | 1.720052 | 1668.086 |  | 41.76144
| 41.413 | 1.724341 | 1664.39 |  | 41.66893
| 41.513 | 1.728391 | 1660.395 |  | 41.5689
| 41.613 | 1.732679 | 1655.673 |  | 41.45069
| 41.713 | 1.736729 | 1652.327 |  | 41.36692
| 41.813 | 1.741017 | 1646.922 |  | 41.23159
| 41.913 | 1.745127 | 1641.889 |  | 41.1056
43 | 42.013 | 1.749355 | 1638.658 | 0.05683 | 41.0247
| 42.113 | 1.753465 | 1634.45 |  | 40.91934
| 42.213 | 1.757693 | 1630.665 |  | 40.8246
| 42.313 | 1.761863 | 1625.901 |  | 40.70533
| 42.413 | 1.766091 | 1621.738 |  | 40.60111
| 42.513 | 1.770201 | 1618.798 |  | 40.5275
| 42.613 | 1.774429 | 1614.037 |  | 40.40831
| 42.713 | 1.778539 | 1610.076 |  | 40.30914
| 42.813 | 1.782708 | 1605.054 |  | 40.18341
| 42.913 | 1.786877 | 1601.207 |  | 40.08711
44 | 43.013 | 1.791046 | 1597.823 | 0.061136 | 40.00238
| 43.113 | 1.795156 | 1593.939 |  | 39.90515
| 43.213 | 1.799384 | 1589.595 |  | 39.79639
| 43.313 | 1.803554 | 1586.18 |  | 39.71089
| 43.413 | 1.807723 | 1583.072 |  | 39.63307
| 43.513 | 1.811892 | 1578.912 |  | 39.52893
| 43.613 | 1.816061 | 1574.558 |  | 39.41992
| 43.713 | 1.82023 | 1570.343 |  | 39.31441
| 43.813 | 1.824399 | 1566.753 |  | 39.22453
| 43.913 | 1.828628 | 1563.536 |  | 39.14398
45 | 44.013 | 1.832737 | 1559.918 | 0.065318 | 39.05341
| 44.113 | 1.836966 | 1555.855 |  | 38.95169
| 44.213 | 1.841075 | 1551.606 |  | 38.84532
| 44.313 | 1.845304 | 1548.593 |  | 38.76988
| 44.413 | 1.849414 | 1545.09 |  | 38.68217
| 44.513 | 1.853642 | 1541.217 |  | 38.58521
| 44.613 | 1.857752 | 1539.622 |  | 38.54528
| 44.713 | 1.861981 | 1534.866 |  | 38.42622
| 44.813 | 1.86609 | 1530.841 |  | 38.32544
| 44.913 | 1.870319 | 1527.539 |  | 38.24277
46 | 45.013 | 1.874428 | 1524.3 | 0.068937 | 38.16169
| 45.113 | 1.878657 | 1520.47 |  | 38.0658
| 45.213 | 1.882707 | 1517.364 |  | 37.98803
| 45.313 | 1.886936 | 1513.723 |  | 37.89688
| 45.413 | 1.890986 | 1510.473 |  | 37.81553
| 45.513 | 1.895274 | 1507.854 |  | 37.74995
| 45.613 | 1.899383 | 1504.859 |  | 37.67497
| 45.713 | 1.903612 | 1501.009 |  | 37.57859
| 45.813 | 1.907722 | 1497.832 |  | 37.49905
| 45.913 | 1.91195 | 1494.541 |  | 37.41666
47 | 46.013 | 1.91606 | 1491.473 | 0.072793 | 37.33985
| 46.113 | 1.920288 | 1488.331 |  | 37.26119
| 46.213 | 1.924398 | 1486.057 |  | 37.20426
| 46.313 | 1.928627 | 1481.427 |  | 37.08833
| 46.413 | 1.932736 | 1478.628 |  | 37.01828
| 46.513 | 1.936965 | 1475.497 |  | 36.93987
| 46.613 | 1.941074 | 1472.824 |  | 36.87295
| 46.713 | 1.945303 | 1470.299 |  | 36.80975
| 46.813 | 1.949472 | 1466.3 |  | 36.70963
| 46.913 | 1.953641 | 1464.904 |  | 36.67468
48 | 47.013 | 1.957751 | 1460.611 | 0.076212 | 36.5672
| 47.113 | 1.96192 | 1457.719 |  | 36.49479
| 47.213 | 1.966089 | 1454.41 |  | 36.41196
| 47.313 | 1.970258 | 1451.632 |  | 36.3424
| 47.413 | 1.974427 | 1448.929 |  | 36.27473
| 47.513 | 1.978596 | 1446.335 |  | 36.2098
| 47.613 | 1.982706 | 1443.83 |  | 36.14709
| 47.713 | 1.986875 | 1440.335 |  | 36.05958
| 47.813 | 1.991044 | 1438.348 |  | 36.00985
| 47.913 | 1.995213 | 1435.209 |  | 35.93125
49 | 48.013 | 1.999382 | 1433.163 | 0.080482 | 35.88002
| 48.113 | 2.003551 | 1430.709 |  | 35.81858
| 48.213 | 2.007721 | 1427.803 |  | 35.74583
| 48.313 | 2.011889 | 1424.891 |  | 35.67292
| 48.413 | 2.016059 | 1422.108 |  | 35.60326
| 48.513 | 2.020168 | 1419.638 |  | 35.54143
| 48.613 | 2.024397 | 1416.977 |  | 35.4748
| 48.713 | 2.028506 | 1414.68 |  | 35.41729
| 48.813 | 2.032735 | 1412.472 |  | 35.36201
| 48.913 | 2.036844 | 1409.767 |  | 35.2943
50 | 49.013 | 2.041073 | 1407.16 | 0.083986 | 35.22902
| 49.113 | 2.045183 | 1404.618 |  | 35.16539
| 49.213 | 2.049412 | 1401.68 |  | 35.09182
| 49.313 | 2.053521 | 1399.923 |  | 35.04784
| 49.413 | 2.05775 | 1397.002 |  | 34.97472
| 49.513 | 2.061859 | 1394.784 |  | 34.91919
| 49.613 | 2.066028 | 1392.562 |  | 34.86356
| 49.713 | 2.070138 | 1390.178 |  | 34.80388
| 49.813 | 2.074367 | 1388.089 |  | 34.75157
| 49.913 | 2.078476 | 1385.788 |  | 34.69396
51 | 50.013 | 2.082645 | 1382.799 | 0.087757 | 34.61914
| 50.113 | 2.086755 | 1380.211 |  | 34.55434
| 50.213 | 2.090983 | 1378.742 |  | 34.51757
| 50.313 | 2.095152 | 1376.643 |  | 34.46503
| 50.413 | 2.099381 | 1374.88 |  | 34.42088
| 50.513 | 2.103491 | 1371.755 |  | 34.34264
| 50.613 | 2.107719 | 1369.881 |  | 34.29572
| 50.713 | 2.111829 | 1368.311 |  | 34.25642
| 50.813 | 2.116058 | 1366.105 |  | 34.20119
| 50.913 | 2.120227 | 1363.951 |  | 34.14726
52 | 51.013 | 2.124455 | 1361.652 | 0.091127 | 34.08971
| 51.113 | 2.128565 | 1359.146 |  | 34.02697
| 51.213 | 2.132734 | 1357.33 |  | 33.9815
| 51.313 | 2.136903 | 1355.277 |  | 33.9301
| 51.413 | 2.141072 | 1354.169 |  | 33.90238
| 51.513 | 2.145241 | 1351.53 |  | 33.83629
| 51.613 | 2.14941 | 1349.475 |  | 33.78484
| 51.713 | 2.153579 | 1347.491 |  | 33.73518
| 51.813 | 2.157748 | 1345.654 |  | 33.6892
| 51.913 | 2.161918 | 1343.352 |  | 33.63157
53 | 52.013 | 2.166087 | 1341.602 | 0.094785 | 33.58774
| 52.113 | 2.170315 | 1339.667 |  | 33.53929
| 52.213 | 2.174425 | 1337.721 |  | 33.49058
| 52.313 | 2.178594 | 1336.02 |  | 33.44799
| 52.413 | 2.182703 | 1333.684 |  | 33.3895
| 52.513 | 2.186932 | 1331.764 |  | 33.34144
| 52.613 | 2.191042 | 1330.384 |  | 33.3069
| 52.713 | 2.19533 | 1327.911 |  | 33.24499
| 52.813 | 2.19938 | 1326.462 |  | 33.20871
| 52.913 | 2.203609 | 1324.784 |  | 33.16671
54 | 53.013 | 2.207778 | 1322.432 | 0.056804 | 33.1078
| 53.113 | 2.212006 | 1321.099 |  | 33.07443
| 53.213 | 2.216116 | 1318.932 |  | 33.02018
| 53.313 | 2.220344 | 1317.413 |  | 32.98215
| 53.413 | 2.224454 | 1315.959 |  | 32.94576
| 53.513 | 2.228623 | 1314.468 |  | 32.90843
| 53.613 | 2.232733 | 1312.194 |  | 32.8515
| 53.713 | 2.236962 | 1310.689 |  | 32.81381
| 53.813 | 2.241071 | 1309.694 |  | 32.7889
| 53.913 | 2.2453 | 1307.608 |  | 32.7367
55 | 54.013 | 2.249409 | 1305.818 | 0.044997 | 32.69186
| 54.113 | 2.253638 | 1304.426 |  | 32.65701
| 54.213 | 2.257747 | 1302.632 |  | 32.61212
| 54.313 | 2.261976 | 1301.205 |  | 32.57638
| 54.413 | 2.266086 | 1299.906 |  | 32.54386
| 54.513 | 2.270255 | 1298.406 |  | 32.50631
| 54.613 | 2.274424 | 1297.643 |  | 32.48722
| 54.713 | 2.278593 | 1295.238 |  | 32.42699
| 54.813 | 2.282702 | 1293.785 |  | 32.39061
| 54.913 | 2.286931 | 1292.863 |  | 32.36754
56 | 55.013 | 2.291041 | 1292.687 | 0.048595 | 32.36313
| 55.113 | 2.295269 | 1290.103 |  | 32.29843
| 55.213 | 2.299379 | 1288.753 |  | 32.26463
| 55.313 | 2.303548 | 1286.755 |  | 32.21462
| 55.413 | 2.307717 | 1286.201 |  | 32.20076
| 55.513 | 2.311886 | 1285.293 |  | 32.17802
| 55.613 | 2.316115 | 1283.575 |  | 32.13501
| 55.713 | 2.320284 | 1282.138 |  | 32.09904
| 55.813 | 2.324453 | 1280.716 |  | 32.06342
| 55.913 | 2.328563 | 1279.258 |  | 32.02694
57 | 56.013 | 2.332732 | 1277.863 | 0.040337 | 31.992
| 56.113 | 2.336901 | 1277.27 |  | 31.97716
| 56.213 | 2.34113 | 1276.219 |  | 31.95086
| 56.313 | 2.345239 | 1274.265 |  | 31.90193
| 56.413 | 2.349408 | 1273.088 |  | 31.87245
| 56.513 | 2.353518 | 1271.809 |  | 31.84044
| 56.613 | 2.357746 | 1270.766 |  | 31.81434
| 56.713 | 2.361856 | 1269.853 |  | 31.79147
| 56.813 | 2.366085 | 1268.756 |  | 31.76401
| 56.913 | 2.370194 | 1267.05 |  | 31.7213
58 | 57.013 | 2.374363 | 1266.308 | 0.011336 | 31.70273
| 57.113 | 2.378473 | 1264.585 |  | 31.65959
| 57.213 | 2.382761 | 1263.993 |  | 31.64476
| 57.313 | 2.38687 | 1262.376 |  | 31.60427
| 57.413 | 2.391099 | 1261.542 |  | 31.58339
| 57.513 | 2.395209 | 1260.181 |  | 31.54932
| 57.613 | 2.399437 | 1259.324 |  | 31.52787
| 57.713 | 2.403547 | 1258.108 |  | 31.49744
| 57.813 | 2.407776 | 1258.137 |  | 31.49816

## 06-I_S
Interpolated Photo | Time [s] | Distance [mm] | Force [N] | Interpolated Strain [-] | Stress [MPa] | Photo | Time [s] | Interpolated Distance [mm] | Interpolated Force [N] | Interpolated Strain [-] | Interpolated Stress [MPa]
1 | 0 | 0 | 0 | 1.3293e-16 | 0 | 1 | 0 | 0 | 0 | 1.3293e-16 | 0
| 0.115 | 0.004169102 | 0 |  | 0 | 2 | 1 | 0.04081849 | 85.45869 | 0.0009367 | 2.139505
| 0.215 | 0.008338205 | 10.56651 |  | 0.2645384 | 3 | 2 | 0.08233976 | 181.3495 | 0.0021306 | 4.540186
| 0.315 | 0.01238819 | 20.1199 |  | 0.5037129 | 4 | 3 | 0.1239712 | 273.6147 | 0.0032883 | 6.850095
| 0.415 | 0.01655729 | 28.99841 |  | 0.7259912 | 5 | 4 | 0.1656116 | 364.2848 | 0.0044267 | 9.12007
| 0.515 | 0.02066683 | 38.82188 |  | 0.9719271 | 6 | 5 | 0.2072431 | 451.2365 | 0.0054373 | 11.29695
| 0.615 | 0.02483594 | 48.9353 |  | 1.225122 | 7 | 6 | 0.2488746 | 536.0788 | 0.0064553 | 13.42103
| 0.715 | 0.02894548 | 58.24911 |  | 1.458299 | 8 | 7 | 0.2904375 | 615.3881 | 0.0073735 | 15.40658
| 0.815 | 0.03311458 | 67.87562 |  | 1.699303 | 9 | 8 | 0.3321792 | 695.7375 | 0.0082485 | 17.41817
| 0.915 | 0.03722413 | 76.94017 |  | 1.92624 | 10 | 9 | 0.3738702 | 771.4242 | 0.0091355 | 19.31303
2 | 1.015 | 0.04145279 | 86.96196 | 0.0009367 | 2.177141 | 11 | 10 | 0.4155612 | 845.6882 | 0.010099 | 21.17227
| 1.115 | 0.04556233 | 95.96501 |  | 2.402537 | 12 | 11 | 0.4571927 | 918.2684 | 0.010897 | 22.98936
| 1.215 | 0.04973143 | 106.6347 |  | 2.669658 | 13 | 12 | 0.4988331 | 989.2946 | 0.011483 | 24.76753
| 1.315 | 0.05384098 | 115.6128 |  | 2.894431 | 14 | 13 | 0.5404229 | 1058.338 | 0.012113 | 26.49607
| 1.415 | 0.05806964 | 126.6742 |  | 3.171358 | 15 | 14 | 0.5820454 | 1125.975 | 0.012787 | 28.18939
| 1.515 | 0.06217918 | 135.7335 |  | 3.398163 | 16 | 15 | 0.6237364 | 1190.93 | 0.013472 | 29.81558
| 1.615 | 0.06640784 | 145.0312 |  | 3.630935 | 17 | 16 | 0.6653589 | 1252.841 | 0.013912 | 31.36557
| 1.715 | 0.07045783 | 154.4816 |  | 3.867532 | 18 | 17 | 0.7069904 | 1311.599 | 0.014447 | 32.83661
| 1.815 | 0.07468648 | 164.9076 |  | 4.128552 | 19 | 18 | 0.7486129 | 1364.323 | 0.014936 | 34.15658
| 1.915 | 0.07879603 | 173.1652 |  | 4.335287 | 20 | 19 | 0.7903039 | 1406.125 | 0.015342 | 35.20311
3 | 2.015 | 0.08296513 | 182.7938 | 0.0021306 | 4.576345 | 21 | 20 | 0.8319533 | 1444.447 | 0.0159 | 36.16254
| 2.115 | 0.08713423 | 191.7538 |  | 4.800661 | 22 | 21 | 0.8736354 | 1470.428 | 0.016349 | 36.81298
| 2.215 | 0.09130334 | 201.5376 |  | 5.045605 | 23 | 22 | 0.9152758 | 1499.029 | 0.016867 | 37.52902
| 2.315 | 0.09547244 | 210.8016 |  | 5.277534 | 24 | 23 | 0.9569072 | 1528.006 | 0.017387 | 38.25447
| 2.415 | 0.09964154 | 220.6063 |  | 5.523 | 25 | 24 | 0.9986994 | 1556.723 | 0.017815 | 38.97343
| 2.515 | 0.1037511 | 229.3376 |  | 5.741592 | 26 | 25 | 1.04028 | 1585.346 | 0.018289 | 39.69
| 2.615 | 0.1079797 | 239.1813 |  | 5.988037 | 27 | 26 | 1.081971 | 1611.804 | 0.018819 | 40.35241
| 2.715 | 0.1120893 | 247.2779 |  | 6.190738 | 28 | 27 | 1.123543 | 1637.913 | 0.019296 | 41.00606
| 2.815 | 0.1162584 | 257.0216 |  | 6.434677 | 29 | 28 | 1.165234 | 1664.333 | 0.019833 | 41.66748
| 2.915 | 0.1204275 | 265.3976 |  | 6.644375 | 30 | 29 | 1.206875 | 1688.808 | 0.02039 | 42.28025
4 | 3.015 | 0.1245966 | 275.0648 | 0.0032883 | 6.886399 | 31 | 30 | 1.248566 | 1713.798 | 0.020892 | 42.90587
| 3.115 | 0.1287657 | 283.3239 |  | 7.09317 | 32 | 31 | 1.290257 | 1737.532 | 0.021427 | 43.50007
| 3.215 | 0.1329348 | 293.6695 |  | 7.352178 | 33 | 32 | 1.331879 | 1763.001 | 0.022039 | 44.13771
| 3.315 | 0.1371039 | 302.521 |  | 7.573781 | 34 | 33 | 1.373621 | 1784.875 | 0.022615 | 44.68532
| 3.415 | 0.1412134 | 311.4816 |  | 7.798114 | 35 | 34 | 1.415252 | 1807.324 | 0.02332 | 45.24736
| 3.515 | 0.1454421 | 320.2948 |  | 8.018758 | 36 | 35 | 1.456943 | 1829.926 | 0.024108 | 45.81319
| 3.615 | 0.1496112 | 329.2952 |  | 8.244087 | 37 | 36 | 1.498533 | 1852.162 | 0.024795 | 46.3699
| 3.715 | 0.1537803 | 338.957 |  | 8.485975 | 38 | 37 | 1.540174 | 1871.975 | 0.025565 | 46.86593
| 3.815 | 0.1578899 | 347.6318 |  | 8.703153 | 39 | 38 | 1.581915 | 1885.965 | 0.026377 | 47.21617
| 3.915 | 0.1621185 | 356.0912 |  | 8.914938 | 40 | 39 | 1.623538 | 1892.667 | 0.02716 | 47.38395
5 | 4.015 | 0.1662281 | 365.7307 | 0.0044267 | 9.156269 | 41 | 40 | 1.665288 | 1886.172 | 0.027979 | 47.22135
| 4.115 | 0.1704567 | 374.3799 |  | 9.372807 | 42 | 41 | 1.706911 | 1859.666 | 0.02899 | 46.55776
| 4.215 | 0.1745663 | 383.5566 |  | 9.602551 | 43 | 42 | 1.748661 | 1797.928 | 0.029971 | 45.01212
| 4.315 | 0.1787354 | 391.354 |  | 9.797762 | 44 | 43 | 1.790302 | 1676.075 | 0.031051 | 41.96145
| 4.415 | 0.1828449 | 400.3745 |  | 10.0236 | 45 | 44 | 1.832052 | 1563.621 | 0.032278 | 39.14612
| 4.515 | 0.1870736 | 409.5989 |  | 10.25453 | 46 | 45 | 1.873743 | 1492.345 | 0.033659 | 37.36168
| 4.615 | 0.1911831 | 418.2714 |  | 10.47166 | 47 | 46 | 1.915375 | 1448.33 | 0.035564 | 36.25974
| 4.715 | 0.1954118 | 426.3706 |  | 10.67442 | 48 | 47 | 1.957015 | 1418.691 | 0.04017 | 35.51772
| 4.815 | 0.1995213 | 434.4392 |  | 10.87642
| 4.915 | 0.20375 | 444.2241 |  | 11.12139
6 | 5.015 | 0.2078595 | 452.474 | 0.0054373 | 11.32794
| 5.115 | 0.2120882 | 460.4675 |  | 11.52806
| 5.215 | 0.2161977 | 469.4114 |  | 11.75197
| 5.315 | 0.2204264 | 478.5729 |  | 11.98133
| 5.415 | 0.2245359 | 486.8861 |  | 12.18946
| 5.515 | 0.228705 | 495.4534 |  | 12.40395
| 5.615 | 0.2328146 | 502.4491 |  | 12.57909
| 5.715 | 0.2370432 | 512.0576 |  | 12.81964
| 5.815 | 0.2411528 | 520.2272 |  | 13.02417
| 5.915 | 0.2453814 | 528.7898 |  | 13.23854
7 | 6.015 | 0.249491 | 537.3651 | 0.0064553 | 13.45323
| 6.115 | 0.2537196 | 545.0175 |  | 13.64481
| 6.215 | 0.2578292 | 553.0343 |  | 13.84552
| 6.315 | 0.2619983 | 561.8094 |  | 14.06521
| 6.415 | 0.2661078 | 568.7713 |  | 14.2395
| 6.515 | 0.2702769 | 576.959 |  | 14.44449
| 6.615 | 0.2743865 | 584.8642 |  | 14.6424
| 6.715 | 0.2785556 | 592.919 |  | 14.84405
| 6.815 | 0.2827247 | 600.4763 |  | 15.03326
| 6.915 | 0.2868938 | 609.4439 |  | 15.25776
8 | 7.015 | 0.2910629 | 616.4371 | 0.0073735 | 15.43284
| 7.115 | 0.295232 | 625.3172 |  | 15.65516
| 7.215 | 0.2994011 | 633.0467 |  | 15.84867
| 7.315 | 0.3035702 | 640.7187 |  | 16.04075
| 7.415 | 0.3077393 | 647.8107 |  | 16.2183
| 7.515 | 0.3119084 | 656.7869 |  | 16.44302
| 7.615 | 0.316137 | 664.7142 |  | 16.64149
| 7.715 | 0.3203062 | 671.6587 |  | 16.81535
| 7.815 | 0.3244753 | 680.261 |  | 17.03071
| 7.915 | 0.3285848 | 687.5115 |  | 17.21223
9 | 8.015 | 0.3328135 | 697.1892 | 0.0082485 | 17.45451
| 8.115 | 0.336923 | 704.4813 |  | 17.63708
| 8.215 | 0.3411517 | 710.736 |  | 17.79367
| 8.315 | 0.3453208 | 719.6837 |  | 18.01768
| 8.415 | 0.3495494 | 726.3884 |  | 18.18553
| 8.515 | 0.353659 | 733.8375 |  | 18.37203
| 8.615 | 0.3578281 | 741.949 |  | 18.5751
| 8.715 | 0.3619376 | 749.0538 |  | 18.75297
| 8.815 | 0.3662258 | 757.2961 |  | 18.95932
| 8.915 | 0.3702758 | 764.523 |  | 19.14025
10 | 9.015 | 0.3745045 | 772.642 | 0.0091355 | 19.34352
| 9.115 | 0.378614 | 779.3178 |  | 19.51065
| 9.215 | 0.3828427 | 787.3009 |  | 19.71051
| 9.315 | 0.3869522 | 794.8373 |  | 19.89919
| 9.415 | 0.3911809 | 802.5837 |  | 20.09312
| 9.515 | 0.3952904 | 808.9288 |  | 20.25198
| 9.615 | 0.3995191 | 817.2122 |  | 20.45936
| 9.715 | 0.4036287 | 825.0489 |  | 20.65555
| 9.815 | 0.4078573 | 831.4945 |  | 20.81692
| 9.915 | 0.4119668 | 839.444 |  | 21.01594
11 | 10.015 | 0.4161955 | 846.7901 | 0.010099 | 21.19986
| 10.115 | 0.420305 | 853.528 |  | 21.36854
| 10.215 | 0.4244742 | 860.9296 |  | 21.55385
| 10.315 | 0.4285837 | 869.2883 |  | 21.76311
| 10.415 | 0.4328124 | 875.3739 |  | 21.91547
| 10.515 | 0.4369815 | 882.8972 |  | 22.10382
| 10.615 | 0.4411505 | 891.8257 |  | 22.32735
| 10.715 | 0.4452601 | 896.8988 |  | 22.45435
| 10.815 | 0.4494888 | 904.7988 |  | 22.65214
| 10.915 | 0.4535983 | 913.106 |  | 22.86011
12 | 11.015 | 0.457827 | 919.1795 | 0.010897 | 23.01216
| 11.115 | 0.4619365 | 927.1426 |  | 23.21153
| 11.215 | 0.4661056 | 933.1281 |  | 23.36137
| 11.315 | 0.4702747 | 940.867 |  | 23.55512
| 11.415 | 0.4743843 | 947.7921 |  | 23.7285
| 11.515 | 0.4785534 | 954.6435 |  | 23.90003
| 11.615 | 0.4827224 | 960.954 |  | 24.05801
| 11.715 | 0.4869511 | 970.062 |  | 24.28604
| 11.815 | 0.4910607 | 975.9208 |  | 24.43272
| 11.915 | 0.4952893 | 983.0286 |  | 24.61066
13 | 12.015 | 0.4994585 | 990.4004 | 0.011483 | 24.79522
| 12.115 | 0.5036275 | 997.1835 |  | 24.96504
| 12.215 | 0.5077371 | 1003.847 |  | 25.13187
| 12.315 | 0.5119658 | 1010.78 |  | 25.30543
| 12.415 | 0.5160752 | 1017.701 |  | 25.47869
| 12.515 | 0.520304 | 1024.68 |  | 25.65343
| 12.615 | 0.5244135 | 1031.876 |  | 25.83358
| 12.715 | 0.5285825 | 1038.952 |  | 26.01073
| 12.815 | 0.5326921 | 1046.505 |  | 26.19983
| 12.915 | 0.5369803 | 1052.276 |  | 26.34431
14 | 13.015 | 0.5410304 | 1059.408 | 0.012113 | 26.52285
| 13.115 | 0.545259 | 1066.425 |  | 26.69854
| 13.215 | 0.5493686 | 1072.996 |  | 26.86304
| 13.315 | 0.5535972 | 1079.207 |  | 27.01853
| 13.415 | 0.5577067 | 1085.809 |  | 27.18383
| 13.515 | 0.5619354 | 1093.367 |  | 27.37306
| 13.615 | 0.5660449 | 1098.94 |  | 27.51256
| 13.715 | 0.570214 | 1106.566 |  | 27.70348
| 13.815 | 0.5743236 | 1112.682 |  | 27.8566
| 13.915 | 0.5785523 | 1119.623 |  | 28.03038
15 | 14.015 | 0.5826618 | 1127.095 | 0.012787 | 28.21746
| 14.115 | 0.5868904 | 1132.938 |  | 28.36372
| 14.215 | 0.5910596 | 1140.077 |  | 28.54245
| 14.315 | 0.5952882 | 1146.991 |  | 28.71555
| 14.415 | 0.5993978 | 1153.609 |  | 28.88123
| 14.515 | 0.6035669 | 1158.722 |  | 29.00925
| 14.615 | 0.607736 | 1166.491 |  | 29.20374
| 14.715 | 0.6119051 | 1172.137 |  | 29.3451
| 14.815 | 0.6160146 | 1178.745 |  | 29.51054
| 14.915 | 0.6202433 | 1185.315 |  | 29.67502
16 | 15.015 | 0.6243528 | 1191.921 | 0.013472 | 29.84039
| 15.115 | 0.6285219 | 1197.679 |  | 29.98456
| 15.215 | 0.632691 | 1203.452 |  | 30.12909
| 15.315 | 0.6368601 | 1210.596 |  | 30.30794
| 15.415 | 0.6410292 | 1216.194 |  | 30.44809
| 15.515 | 0.6451983 | 1222.858 |  | 30.61491
| 15.615 | 0.6493675 | 1228.065 |  | 30.74527
| 15.715 | 0.6535366 | 1234.723 |  | 30.91197
| 15.815 | 0.6577056 | 1240.461 |  | 31.05562
| 15.915 | 0.6618152 | 1246.968 |  | 31.21852
17 | 16.015 | 0.6659843 | 1253.878 | 0.013912 | 31.39152
| 16.115 | 0.6700938 | 1259.68 |  | 31.53679
| 16.215 | 0.6743225 | 1264.892 |  | 31.66728
| 16.315 | 0.6784916 | 1273.017 |  | 31.87067
| 16.415 | 0.6826607 | 1277.495 |  | 31.98278
| 16.515 | 0.6867702 | 1281.843 |  | 32.09165
| 16.615 | 0.6909989 | 1289.487 |  | 32.28302
| 16.715 | 0.6951084 | 1294.055 |  | 32.39737
| 16.815 | 0.6992775 | 1299.565 |  | 32.53532
| 16.915 | 0.7034466 | 1307.352 |  | 32.73028
18 | 17.015 | 0.7076157 | 1312.349 | 0.014447 | 32.85537
| 17.115 | 0.7117253 | 1318.137 |  | 33.00028
| 17.215 | 0.7158944 | 1322.329 |  | 33.10522
| 17.315 | 0.7200039 | 1329.766 |  | 33.29143
| 17.415 | 0.7242326 | 1333.251 |  | 33.37867
| 17.515 | 0.7283421 | 1339.766 |  | 33.54178
| 17.615 | 0.7325708 | 1344.33 |  | 33.65604
| 17.715 | 0.7366803 | 1350.205 |  | 33.80312
| 17.815 | 0.740909 | 1355.809 |  | 33.94344
| 17.915 | 0.7450185 | 1360.433 |  | 34.0592
19 | 18.015 | 0.7492472 | 1365.01 | 0.014936 | 34.17377
| 18.115 | 0.7533567 | 1369.918 |  | 34.29665
| 18.215 | 0.7575258 | 1375.36 |  | 34.4329
| 18.315 | 0.7616354 | 1379.006 |  | 34.52416
| 18.415 | 0.7658641 | 1383.795 |  | 34.64408
| 18.515 | 0.7700332 | 1387.343 |  | 34.7329
| 18.615 | 0.7742022 | 1392.311 |  | 34.85727
| 18.715 | 0.7783714 | 1395.594 |  | 34.93946
| 18.815 | 0.7826 | 1398.712 |  | 35.01753
| 18.915 | 0.7867095 | 1402.971 |  | 35.12414
20 | 19.015 | 0.7909382 | 1406.682 | 0.015342 | 35.21705
| 19.115 | 0.7951073 | 1409.904 |  | 35.29772
| 19.215 | 0.7992764 | 1414.26 |  | 35.40677
| 19.315 | 0.8034455 | 1419.534 |  | 35.53882
| 19.415 | 0.8076146 | 1421.61 |  | 35.59078
| 19.515 | 0.8117837 | 1425.887 |  | 35.69787
| 19.615 | 0.8159528 | 1429.588 |  | 35.79051
| 19.715 | 0.820122 | 1434.029 |  | 35.90169
| 19.815 | 0.824291 | 1437.752 |  | 35.99491
| 19.915 | 0.8284601 | 1441.81 |  | 36.0965
21 | 20.015 | 0.8325697 | 1444.913 | 0.0159 | 36.17419
| 20.115 | 0.8367984 | 1447.907 |  | 36.24915
| 20.215 | 0.8409079 | 1451.696 |  | 36.34401
| 20.315 | 0.845077 | 1454.823 |  | 36.4223
| 20.415 | 0.8492461 | 1456.841 |  | 36.47281
| 20.515 | 0.8534747 | 1459.698 |  | 36.54434
| 20.615 | 0.8575843 | 1461.385 |  | 36.58657
| 20.715 | 0.8617534 | 1462.522 |  | 36.61504
| 20.815 | 0.8658629 | 1466.095 |  | 36.70449
| 20.915 | 0.8700916 | 1468.112 |  | 36.755
22 | 21.015 | 0.8742607 | 1470.837 | 0.016349 | 36.82321
| 21.115 | 0.8784894 | 1473.665 |  | 36.89401
| 21.215 | 0.8825989 | 1475.911 |  | 36.95024
| 21.315 | 0.886768 | 1479.756 |  | 37.0465
| 21.415 | 0.8908776 | 1482.449 |  | 37.11394
| 21.515 | 0.8951062 | 1485.185 |  | 37.18243
| 21.615 | 0.8992753 | 1489.051 |  | 37.27922
| 21.715 | 0.903504 | 1491.075 |  | 37.32987
| 21.815 | 0.9075539 | 1493.343 |  | 37.38666
| 21.915 | 0.9117826 | 1496.796 |  | 37.47311
23 | 22.015 | 0.9158922 | 1499.423 | 0.016867 | 37.53888
| 22.115 | 0.9201209 | 1501.906 |  | 37.60105
| 22.215 | 0.9242304 | 1504.041 |  | 37.65449
| 22.315 | 0.9283994 | 1508.364 |  | 37.76272
| 22.415 | 0.932509 | 1509.779 |  | 37.79815
| 22.515 | 0.9367376 | 1514.324 |  | 37.91193
| 22.615 | 0.9409068 | 1515.415 |  | 37.93926
| 22.715 | 0.9450759 | 1520.234 |  | 38.0599
| 22.815 | 0.949245 | 1523.655 |  | 38.14553
| 22.915 | 0.9534141 | 1525.38 |  | 38.18873
24 | 23.015 | 0.9575236 | 1528.469 | 0.017387 | 38.26607
| 23.115 | 0.9617523 | 1531.347 |  | 38.33812
| 23.215 | 0.9659214 | 1534.071 |  | 38.40631
| 23.315 | 0.9700905 | 1536.645 |  | 38.47076
| 23.415 | 0.9742596 | 1539.057 |  | 38.53115
| 23.515 | 0.9784288 | 1542.147 |  | 38.6085
| 23.615 | 0.9825978 | 1546.648 |  | 38.72118
| 23.715 | 0.9867669 | 1548.311 |  | 38.76282
| 23.815 | 0.9909956 | 1552.236 |  | 38.86109
| 23.915 | 0.9951051 | 1554.371 |  | 38.91453
25 | 24.015 | 0.9993337 | 1557.139 | 0.017815 | 38.98382
| 24.115 | 1.003443 | 1559.681 |  | 39.04748
| 24.215 | 1.007612 | 1562.316 |  | 39.11343
| 24.315 | 1.011722 | 1565.193 |  | 39.18546
| 24.415 | 1.015951 | 1567.667 |  | 39.24742
| 24.515 | 1.02006 | 1569.77 |  | 39.30005
| 24.615 | 1.024289 | 1574.554 |  | 39.41984
| 24.715 | 1.028398 | 1575.898 |  | 39.45347
| 24.815 | 1.032627 | 1578.78 |  | 39.52562
| 24.915 | 1.036737 | 1581.539 |  | 39.5947
26 | 25.015 | 1.040906 | 1586.018 | 0.018289 | 39.70682
| 25.115 | 1.045015 | 1588.246 |  | 39.76262
| 25.215 | 1.049244 | 1591.162 |  | 39.8356
| 25.315 | 1.053353 | 1592.525 |  | 39.86973
| 25.415 | 1.057582 | 1595.51 |  | 39.94447
| 25.515 | 1.061692 | 1598.041 |  | 40.00783
| 25.615 | 1.06592 | 1601.657 |  | 40.09836
| 25.715 | 1.07003 | 1603.727 |  | 40.15019
| 25.815 | 1.074258 | 1606.287 |  | 40.21429
| 25.915 | 1.078428 | 1608.535 |  | 40.27056
27 | 26.015 | 1.082597 | 1612.381 | 0.018819 | 40.36685
| 26.115 | 1.086706 | 1614.394 |  | 40.41723
| 26.215 | 1.090935 | 1616.872 |  | 40.47928
| 26.315 | 1.095104 | 1619.219 |  | 40.53805
| 26.415 | 1.099333 | 1623.306 |  | 40.64036
| 26.515 | 1.103383 | 1625.654 |  | 40.69914
| 26.615 | 1.107552 | 1627.662 |  | 40.74942
| 26.715 | 1.111661 | 1630.06 |  | 40.80945
| 26.815 | 1.11589 | 1633.826 |  | 40.90373
| 26.915 | 1.12 | 1635.419 |  | 40.94361
28 | 27.015 | 1.124169 | 1638.353 | 0.019296 | 41.01708
| 27.115 | 1.128278 | 1640.693 |  | 41.07565
| 27.215 | 1.132447 | 1642.834 |  | 41.12926
| 27.315 | 1.136616 | 1646.256 |  | 41.21492
| 27.415 | 1.140845 | 1649.412 |  | 41.29394
| 27.515 | 1.145014 | 1651.299 |  | 41.34117
| 27.615 | 1.149183 | 1655.089 |  | 41.43605
| 27.715 | 1.153352 | 1656.018 |  | 41.45932
| 27.815 | 1.157521 | 1659.227 |  | 41.53966
| 27.915 | 1.16169 | 1662.069 |  | 41.6108
29 | 28.015 | 1.16586 | 1664.732 | 0.019833 | 41.67748
| 28.115 | 1.170088 | 1666.315 |  | 41.71712
| 28.215 | 1.174198 | 1669.219 |  | 41.78983
| 28.315 | 1.178427 | 1672.087 |  | 41.86161
| 28.415 | 1.182536 | 1675.008 |  | 41.93475
| 28.515 | 1.186765 | 1676.498 |  | 41.97205
| 28.615 | 1.190874 | 1680.039 |  | 42.06071
| 28.715 | 1.195103 | 1682.894 |  | 42.13219
| 28.815 | 1.199212 | 1684.603 |  | 42.17496
| 28.915 | 1.203382 | 1686.813 |  | 42.2303
30 | 29.015 | 1.207491 | 1689.16 | 0.02039 | 42.28906
| 29.115 | 1.21172 | 1692.294 |  | 42.36751
| 29.215 | 1.215829 | 1694.421 |  | 42.42076
| 29.315 | 1.220058 | 1697.248 |  | 42.49154
| 29.415 | 1.224167 | 1699.194 |  | 42.54025
| 29.515 | 1.228396 | 1702.409 |  | 42.62076
| 29.615 | 1.232506 | 1704.274 |  | 42.66744
| 29.715 | 1.236734 | 1706.974 |  | 42.73502
| 29.815 | 1.240844 | 1709.433 |  | 42.79659
| 29.915 | 1.245073 | 1712.7 |  | 42.87838
31 | 30.015 | 1.249182 | 1713.991 | 0.020892 | 42.91072
| 30.115 | 1.253351 | 1716.59 |  | 42.97579
| 30.215 | 1.257461 | 1719.294 |  | 43.04348
| 30.315 | 1.261749 | 1721.741 |  | 43.10474
| 30.415 | 1.265859 | 1722.895 |  | 43.13361
| 30.515 | 1.270087 | 1726.763 |  | 43.23045
| 30.615 | 1.274197 | 1729.806 |  | 43.30665
| 30.715 | 1.278425 | 1731.38 |  | 43.34604
| 30.815 | 1.282594 | 1733.328 |  | 43.39483
| 30.915 | 1.286764 | 1736.092 |  | 43.46401
32 | 31.015 | 1.290873 | 1737.786 | 0.021427 | 43.50644
| 31.115 | 1.295102 | 1740.846 |  | 43.58304
| 31.215 | 1.299211 | 1743.69 |  | 43.65425
| 31.315 | 1.30338 | 1747.19 |  | 43.74186
| 31.415 | 1.30749 | 1748.52 |  | 43.77516
| 31.515 | 1.311719 | 1750.657 |  | 43.82866
| 31.615 | 1.315828 | 1752.789 |  | 43.88203
| 31.715 | 1.319997 | 1755.941 |  | 43.96096
| 31.815 | 1.324226 | 1757.449 |  | 43.99871
| 31.915 | 1.328335 | 1760.701 |  | 44.08013
33 | 32.015 | 1.332505 | 1763.407 | 0.022039 | 44.14787
| 32.115 | 1.336674 | 1764.598 |  | 44.17769
| 32.215 | 1.340902 | 1767.471 |  | 44.24962
| 32.315 | 1.345012 | 1770.339 |  | 44.32141
| 32.415 | 1.349241 | 1772.291 |  | 44.37027
| 32.515 | 1.35335 | 1773.848 |  | 44.40925
| 32.615 | 1.357579 | 1776.071 |  | 44.46491
| 32.715 | 1.361688 | 1778.137 |  | 44.51665
| 32.815 | 1.365917 | 1781.242 |  | 44.59436
| 32.915 | 1.370026 | 1782.875 |  | 44.63526
34 | 33.015 | 1.374255 | 1785.228 | 0.022615 | 44.69415
| 33.115 | 1.378365 | 1788.17 |  | 44.76782
| 33.215 | 1.382593 | 1790.206 |  | 44.81878
| 33.315 | 1.386703 | 1792.492 |  | 44.87602
| 33.415 | 1.390932 | 1792.884 |  | 44.88583
| 33.515 | 1.395041 | 1795.926 |  | 44.962
| 33.615 | 1.39921 | 1798.294 |  | 45.02127
| 33.715 | 1.40332 | 1799.976 |  | 45.06338
| 33.815 | 1.407548 | 1802.705 |  | 45.13171
| 33.915 | 1.411658 | 1803.773 |  | 45.15845
35 | 34.015 | 1.415887 | 1807.951 | 0.02332 | 45.26305
| 34.115 | 1.419937 | 1810.834 |  | 45.33522
| 34.215 | 1.424165 | 1812.028 |  | 45.36513
| 34.315 | 1.428275 | 1814.068 |  | 45.4162
| 34.415 | 1.432563 | 1816.348 |  | 45.47327
| 34.515 | 1.436673 | 1819.375 |  | 45.54906
| 34.615 | 1.440901 | 1822.898 |  | 45.63727
| 34.715 | 1.445011 | 1823.632 |  | 45.65562
| 34.815 | 1.44918 | 1825.626 |  | 45.70556
| 34.915 | 1.453349 | 1828.012 |  | 45.7653
36 | 35.015 | 1.457578 | 1830.263 | 0.024108 | 45.82165
| 35.115 | 1.461687 | 1832.628 |  | 45.88086
| 35.215 | 1.465916 | 1834.68 |  | 45.93222
| 35.315 | 1.470025 | 1837.955 |  | 46.01423
| 35.415 | 1.474254 | 1839.501 |  | 46.05293
| 35.515 | 1.478423 | 1841.707 |  | 46.10814
| 35.615 | 1.482533 | 1844.175 |  | 46.16993
| 35.715 | 1.486702 | 1845.028 |  | 46.19129
| 35.815 | 1.490871 | 1847.619 |  | 46.25615
| 35.915 | 1.49504 | 1850.934 |  | 46.33916
37 | 36.015 | 1.49915 | 1852.379 | 0.024795 | 46.37533
| 36.115 | 1.503319 | 1853.955 |  | 46.41478
| 36.215 | 1.507488 | 1856.24 |  | 46.47199
| 36.315 | 1.511657 | 1858.785 |  | 46.53572
| 36.415 | 1.515826 | 1860.839 |  | 46.58714
| 36.515 | 1.519995 | 1863.754 |  | 46.6601
| 36.615 | 1.524164 | 1864.357 |  | 46.6752
| 36.715 | 1.528393 | 1866.911 |  | 46.73915
| 36.815 | 1.532502 | 1868.716 |  | 46.78433
| 36.915 | 1.536731 | 1870.75 |  | 46.83526
38 | 37.015 | 1.540781 | 1872.191 | 0.025565 | 46.87134
| 37.115 | 1.54501 | 1875.062 |  | 46.94321
| 37.215 | 1.549119 | 1874.963 |  | 46.94074
| 37.315 | 1.553348 | 1876.831 |  | 46.98749
| 37.415 | 1.557517 | 1878.574 |  | 47.03113
| 37.515 | 1.561746 | 1879.701 |  | 47.05935
| 37.615 | 1.565855 | 1880.752 |  | 47.08567
| 37.715 | 1.570084 | 1882.809 |  | 47.13717
| 37.815 | 1.574193 | 1883.892 |  | 47.16427
| 37.915 | 1.578422 | 1884.734 |  | 47.18535
39 | 38.015 | 1.582532 | 1886.182 | 0.026377 | 47.22161
| 38.115 | 1.58676 | 1887.401 |  | 47.25213
| 38.215 | 1.59081 | 1887.219 |  | 47.24757
| 38.315 | 1.595039 | 1888.767 |  | 47.28633
| 38.415 | 1.599089 | 1888.863 |  | 47.28873
| 38.515 | 1.603317 | 1889.822 |  | 47.31274
| 38.615 | 1.607427 | 1890.802 |  | 47.33728
| 38.715 | 1.611656 | 1891.88 |  | 47.36426
| 38.815 | 1.615765 | 1892.305 |  | 47.3749
| 38.915 | 1.619994 | 1892.021 |  | 47.36778
40 | 39.015 | 1.624163 | 1892.781 | 0.02716 | 47.38681
| 39.115 | 1.628332 | 1892.376 |  | 47.37667
| 39.215 | 1.632501 | 1892.297 |  | 47.37469
| 39.315 | 1.63673 | 1892.939 |  | 47.39078
| 39.415 | 1.64084 | 1891.465 |  | 47.35387
| 39.515 | 1.645009 | 1891.809 |  | 47.36248
| 39.615 | 1.649178 | 1890.864 |  | 47.33882
| 39.715 | 1.653406 | 1889.584 |  | 47.30679
| 39.815 | 1.657575 | 1890.36 |  | 47.32621
| 39.915 | 1.661744 | 1887.395 |  | 47.25198
41 | 40.015 | 1.665914 | 1885.956 | 0.027979 | 47.21594
| 40.115 | 1.670023 | 1884.766 |  | 47.18616
| 40.215 | 1.674252 | 1883.31 |  | 47.14971
| 40.315 | 1.678361 | 1881.59 |  | 47.10664
| 40.415 | 1.68259 | 1878.809 |  | 47.03701
| 40.515 | 1.68664 | 1876.629 |  | 46.98243
| 40.615 | 1.690869 | 1874.14 |  | 46.92012
| 40.715 | 1.694978 | 1870.732 |  | 46.8348
| 40.815 | 1.699147 | 1867.184 |  | 46.74598
| 40.915 | 1.703316 | 1863.255 |  | 46.64761
42 | 41.015 | 1.707545 | 1859.033 | 0.02899 | 46.54191
| 41.115 | 1.711595 | 1854.757 |  | 46.43486
| 41.215 | 1.715883 | 1850.865 |  | 46.33743
| 41.315 | 1.719993 | 1845.264 |  | 46.1972
| 41.415 | 1.724222 | 1839.796 |  | 46.06029
| 41.515 | 1.728331 | 1833.322 |  | 45.89822
| 41.615 | 1.73256 | 1826.932 |  | 45.73824
| 41.715 | 1.736669 | 1820.07 |  | 45.56645
| 41.815 | 1.740898 | 1812.371 |  | 45.3737
| 41.915 | 1.745067 | 1803.926 |  | 45.16229
43 | 42.015 | 1.749296 | 1796.869 | 0.029971 | 44.98561
| 42.115 | 1.753405 | 1786.173 |  | 44.71783
| 42.215 | 1.757634 | 1776.231 |  | 44.46892
| 42.315 | 1.761743 | 1764.049 |  | 44.16393
| 42.415 | 1.765972 | 1752.903 |  | 43.8849
| 42.515 | 1.770082 | 1741.292 |  | 43.59421
| 42.615 | 1.77431 | 1726.953 |  | 43.23521
| 42.715 | 1.77842 | 1714.062 |  | 42.91249
| 42.815 | 1.782648 | 1700.615 |  | 42.57584
| 42.915 | 1.786758 | 1686.551 |  | 42.22373
44 | 43.015 | 1.790927 | 1674.226 | 0.031051 | 41.91517
| 43.115 | 1.795037 | 1660.67 |  | 41.57578
| 43.215 | 1.799265 | 1647.691 |  | 41.25084
| 43.315 | 1.803434 | 1635.738 |  | 40.9516
| 43.415 | 1.807604 | 1623.637 |  | 40.64865
| 43.515 | 1.811773 | 1612.178 |  | 40.36176
| 43.615 | 1.815942 | 1602.499 |  | 40.11944
| 43.715 | 1.82017 | 1591.769 |  | 39.85082
| 43.815 | 1.82434 | 1581.502 |  | 39.59378
| 43.915 | 1.828509 | 1571.741 |  | 39.34939
45 | 44.015 | 1.832678 | 1562.188 | 0.032278 | 39.11025
| 44.115 | 1.836847 | 1554.152 |  | 38.90906
| 44.215 | 1.841016 | 1544.85 |  | 38.67617
| 44.315 | 1.845185 | 1538.449 |  | 38.51591
| 44.415 | 1.849354 | 1529.816 |  | 38.29977
| 44.515 | 1.853583 | 1522.878 |  | 38.12609
| 44.615 | 1.857692 | 1516.069 |  | 37.95562
| 44.715 | 1.861861 | 1509.107 |  | 37.78131
| 44.815 | 1.866031 | 1502.343 |  | 37.61198
| 44.915 | 1.8702 | 1497.141 |  | 37.48174
46 | 45.015 | 1.874369 | 1491.499 | 0.033659 | 37.3405
| 45.115 | 1.878538 | 1485.701 |  | 37.19533
| 45.215 | 1.882647 | 1480.823 |  | 37.07322
| 45.315 | 1.886816 | 1475.731 |  | 36.94574
| 45.415 | 1.890926 | 1471.393 |  | 36.83714
| 45.515 | 1.895155 | 1466.788 |  | 36.72186
| 45.615 | 1.899264 | 1463.046 |  | 36.62817
| 45.715 | 1.903552 | 1458.144 |  | 36.50544
| 45.815 | 1.907602 | 1454.856 |  | 36.42313
| 45.915 | 1.911831 | 1451.672 |  | 36.3434
47 | 46.015 | 1.916 | 1447.74 | 0.035564 | 36.24497
| 46.115 | 1.920229 | 1444.905 |  | 36.174
| 46.215 | 1.924338 | 1441.113 |  | 36.07906
| 46.315 | 1.928567 | 1437.484 |  | 35.98819
| 46.415 | 1.932617 | 1435.323 |  | 35.9341
| 46.515 | 1.936846 | 1432.098 |  | 35.85335
| 46.615 | 1.940955 | 1427.997 |  | 35.7507
| 46.715 | 1.945184 | 1426.208 |  | 35.70589
| 46.815 | 1.949294 | 1423.252 |  | 35.6319
| 46.915 | 1.953522 | 1421.275 |  | 35.58239
48 | 47.015 | 1.957632 | 1418.235 | 0.04017 | 35.5063
| 47.115 | 1.961801 | 1415.9 |  | 35.44785
| 47.215 | 1.96597 | 1414.719 |  | 35.41827
| 47.315 | 1.970139 | 1410.693 |  | 35.31748
| 47.415 | 1.974308 | 1407.428 |  | 35.23574
| 47.515 | 1.978477 | 1406.016 |  | 35.20038
| 47.615 | 1.982587 | 1402.749 |  | 35.1186
| 47.715 | 1.986756 | 1400.659 |  | 35.06628
| 47.815 | 1.990925 | 1398.705 |  | 35.01735
| 47.915 | 1.995094 | 1396.135 |  | 34.95301
49 | 48.015 | 1.999263 | 1394.119 | 0.048265 | 34.90253
| 48.115 | 2.003432 | 1392.611 |  | 34.86478
| 48.215 | 2.007601 | 1390.53 |  | 34.81268
| 48.315 | 2.01177 | 1388.283 |  | 34.75642
| 48.415 | 2.015939 | 1385.795 |  | 34.69414
| 48.515 | 2.020109 | 1383.152 |  | 34.62797
| 48.615 | 2.024278 | 1381.34 |  | 34.58262
| 48.715 | 2.028447 | 1380.096 |  | 34.55145
| 48.815 | 2.032676 | 1378.018 |  | 34.49943
| 48.915 | 2.036785 | 1375.61 |  | 34.43917
50 | 49.015 | 2.041014 | 1373.144 | 0.048572 | 34.37741
| 49.115 | 2.045123 | 1371.03 |  | 34.32449
| 49.215 | 2.049352 | 1368.602 |  | 34.26371
| 49.315 | 2.053462 | 1367.005 |  | 34.22371
| 49.415 | 2.05775 | 1363.473 |  | 34.1353
| 49.515 | 2.0618 | 1361.172 |  | 34.07768
| 49.615 | 2.066028 | 1359.659 |  | 34.03981
| 49.715 | 2.070138 | 1356.957 |  | 33.97215
| 49.815 | 2.074367 | 1355.168 |  | 33.92738
| 49.915 | 2.078476 | 1352.218 |  | 33.85351
51 | 50.015 | 2.082645 | 1350.552 | 0.059575 | 33.81181
| 50.115 | 2.086755 | 1348.712 |  | 33.76575
| 50.215 | 2.090983 | 1345.901 |  | 33.69538
| 50.315 | 2.095152 | 1342.852 |  | 33.61904
| 50.415 | 2.099322 | 1342.16 |  | 33.6017
| 50.515 | 2.103431 | 1338.369 |  | 33.5068
| 50.615 | 2.10766 | 1337.06 |  | 33.47402
| 50.715 | 2.111829 | 1335.218 |  | 33.42792
| 50.815 | 2.116058 | 1334.932 |  | 33.42076
| 50.915 | 2.120167 | 1330.471 |  | 33.30908
52 | 51.015 | 2.124396 | 1329.296 | 0.064312 | 33.27966
| 51.115 | 2.128505 | 1326.841 |  | 33.21819
| 51.215 | 2.132674 | 1325.368 |  | 33.18131
| 51.315 | 2.136844 | 1321.726 |  | 33.09015
| 51.415 | 2.141072 | 1319.646 |  | 33.03808
| 51.515 | 2.145241 | 1318.835 |  | 33.01777
| 51.615 | 2.149351 | 1315.392 |  | 32.93157
| 51.715 | 2.15352 | 1312.202 |  | 32.85169
| 51.815 | 2.157689 | 1310.537 |  | 32.81002
| 51.915 | 2.161918 | 1308.082 |  | 32.74855
53 | 52.015 | 2.166027 | 1306.672 | 0.06839 | 32.71326
| 52.115 | 2.170196 | 1303.202 |  | 32.62639
| 52.215 | 2.174366 | 1300.733 |  | 32.56456
| 52.315 | 2.178534 | 1299.987 |  | 32.54589
| 52.415 | 2.182644 | 1296.677 |  | 32.46303
| 52.515 | 2.186873 | 1294.337 |  | 32.40443
| 52.615 | 2.190982 | 1292.552 |  | 32.35976
| 52.715 | 2.195211 | 1289.625 |  | 32.28646
| 52.815 | 2.199321 | 1287.559 |  | 32.23474
| 52.915 | 2.203549 | 1285.787 |  | 32.19038
54 | 53.015 | 2.207718 | 1282.772 | 0.07204 | 32.11491
| 53.115 | 2.211947 | 1281.477 |  | 32.08248
| 53.215 | 2.216056 | 1277.891 |  | 31.9927
| 53.315 | 2.220285 | 1276.463 |  | 31.95695
| 53.415 | 2.224395 | 1273.303 |  | 31.87784
| 53.515 | 2.228564 | 1271.043 |  | 31.82127
| 53.615 | 2.232673 | 1268.436 |  | 31.75599
| 53.715 | 2.236962 | 1266.966 |  | 31.71918
| 53.815 | 2.241011 | 1263.022 |  | 31.62045
| 53.915 | 2.24524 | 1262.153 |  | 31.5987
| 54.015 | 2.24935 | 1259.125 |  | 31.52288
| 54.115 | 2.253579 | 1256.773 |  | 31.46399
| 54.215 | 2.257688 | 1253.943 |  | 31.39317
| 54.315 | 2.261917 | 1251.083 |  | 31.32154
| 54.415 | 2.266026 | 1249.18 |  | 31.2739
| 54.515 | 2.270255 | 1246.992 |  | 31.21913
| 54.615 | 2.274364 | 1244.874 |  | 31.16611
| 54.715 | 2.278534 | 1241.953 |  | 31.09297

## 07-I_S
Interpolated Photo | Time [s] | Distance [mm] | Force [N] | Interpolated Strain [-] | Stress [MPa] | Photo | Time [s] | Interpolated Distance [mm] | Interpolated Force [N] | Interpolated Strain [-] | Interpolated Stress [MPa]
1 | 0 | 0 | 0 | 1.2525e-16 | 0 | 1 | 0 | 0 | 0 | 1.2525e-16 | 0
| 0.115 | 0.004169102 | 0 |  | 0 | 2 | 1 | 0.04081849 | 87.44603 | 0.0012635 | 2.189259
| 0.215 | 0.008338205 | 10.56906 |  | 0.2646021 | 3 | 2 | 0.08233976 | 185.4528 | 0.0025273 | 4.642914
| 0.315 | 0.01238819 | 19.84736 |  | 0.4968895 | 4 | 3 | 0.1239117 | 277.4123 | 0.0036985 | 6.94517
| 0.415 | 0.01655729 | 29.2989 |  | 0.733514 | 5 | 4 | 0.1655431 | 367.6031 | 0.0048402 | 9.203146
| 0.515 | 0.02066683 | 38.58411 |  | 0.9659744 | 6 | 5 | 0.2071835 | 454.5008 | 0.0059384 | 11.37868
| 0.615 | 0.02483594 | 49.09492 |  | 1.229118 | 7 | 6 | 0.2488746 | 536.269 | 0.0070448 | 13.42579
| 0.715 | 0.02894548 | 59.77075 |  | 1.496394 | 8 | 7 | 0.290506 | 617.2811 | 0.0080806 | 15.45397
| 0.815 | 0.03311458 | 69.01876 |  | 1.727923 | 9 | 8 | 0.3321881 | 695.4486 | 0.0090361 | 17.41094
| 0.915 | 0.03722413 | 79.15079 |  | 1.981584 | 10 | 9 | 0.3738702 | 772.0906 | 0.01003 | 19.32971
2 | 1.015 | 0.04145279 | 88.90989 | 0.0012635 | 2.225908 | 11 | 10 | 0.4155612 | 847.5406 | 0.010997 | 21.21864
| 1.115 | 0.04556233 | 98.37058 |  | 2.462762 | 12 | 11 | 0.4571927 | 920.1281 | 0.011905 | 23.03591
| 1.215 | 0.04973143 | 109.3385 |  | 2.737349 | 13 | 12 | 0.4988331 | 990.5627 | 0.012746 | 24.79928
| 1.315 | 0.05384098 | 118.544 |  | 2.967815 | 14 | 13 | 0.5404139 | 1060.003 | 0.013361 | 26.53777
| 1.415 | 0.05806964 | 128.7886 |  | 3.224295 | 15 | 14 | 0.5819769 | 1126.087 | 0.014044 | 28.1922
| 1.515 | 0.06217918 | 138.6122 |  | 3.470233 | 16 | 15 | 0.6236679 | 1191.879 | 0.014621 | 29.83935
| 1.615 | 0.06640784 | 148.0421 |  | 3.706315 | 17 | 16 | 0.6653589 | 1254.714 | 0.015276 | 31.41246
| 1.715 | 0.07045783 | 157.718 |  | 3.948557 | 18 | 17 | 0.7070499 | 1315.292 | 0.015901 | 32.92906
| 1.815 | 0.07468648 | 167.256 |  | 4.187346 | 19 | 18 | 0.7486725 | 1372.685 | 0.016505 | 34.36592
| 1.915 | 0.07879603 | 176.5274 |  | 4.419461 | 20 | 19 | 0.7903635 | 1407.912 | 0.017113 | 35.24786
3 | 2.015 | 0.08296513 | 187.0279 | 0.0025273 | 4.682347 | 21 | 20 | 0.8319533 | 1440.353 | 0.017761 | 36.06002
| 2.115 | 0.08707467 | 195.2867 |  | 4.889109 | 22 | 21 | 0.8735847 | 1474.132 | 0.0182 | 36.90571
| 2.215 | 0.09130334 | 204.9728 |  | 5.131608 | 23 | 22 | 0.9152251 | 1505.726 | 0.018711 | 37.69667
| 2.315 | 0.09541288 | 214.765 |  | 5.376759 | 24 | 23 | 0.9569072 | 1536.882 | 0.019243 | 38.47668
| 2.415 | 0.09958198 | 223.8002 |  | 5.60296 | 25 | 24 | 0.9986399 | 1566.585 | 0.019768 | 39.22031
| 2.515 | 0.1037511 | 232.9832 |  | 5.832862 | 26 | 25 | 1.040271 | 1594.614 | 0.020331 | 39.92203
| 2.615 | 0.1079202 | 242.4372 |  | 6.069548 | 27 | 26 | 1.081962 | 1622.64 | 0.020856 | 40.62368
| 2.715 | 0.1120893 | 251.2717 |  | 6.290725 | 28 | 27 | 1.123603 | 1650.438 | 0.02143 | 41.31964
| 2.815 | 0.1161988 | 260.8093 |  | 6.529503 | 29 | 28 | 1.165234 | 1677.895 | 0.022129 | 42.00702
| 2.915 | 0.1203679 | 270.4177 |  | 6.770055 | 30 | 29 | 1.206875 | 1704.729 | 0.022826 | 42.67883
4 | 3.015 | 0.124537 | 278.6467 | 0.0036985 | 6.976073 | 31 | 30 | 1.248566 | 1729.893 | 0.02353 | 43.30882
| 3.115 | 0.1286466 | 288.5657 |  | 7.224401 | 32 | 31 | 1.290257 | 1755.757 | 0.024275 | 43.95633
| 3.215 | 0.1328157 | 296.7245 |  | 7.42866 | 33 | 32 | 1.331879 | 1780.069 | 0.025021 | 44.565
| 3.315 | 0.1369252 | 306.2621 |  | 7.66744 | 34 | 33 | 1.373621 | 1803.667 | 0.025874 | 45.15581
| 3.415 | 0.1410943 | 314.571 |  | 7.875458 | 35 | 34 | 1.415193 | 1827.928 | 0.026765 | 45.76319
| 3.515 | 0.145323 | 323.9102 |  | 8.10927 | 36 | 35 | 1.456824 | 1850.319 | 0.027748 | 46.32374
| 3.615 | 0.1494921 | 333.2223 |  | 8.342405 | 37 | 36 | 1.498524 | 1871.503 | 0.028722 | 46.8541
| 3.715 | 0.1536612 | 342.1659 |  | 8.566313 | 38 | 37 | 1.540165 | 1891.336 | 0.029832 | 47.35063
| 3.815 | 0.1577707 | 350.8295 |  | 8.783209 | 39 | 38 | 1.581915 | 1908.557 | 0.031011 | 47.78178
| 3.915 | 0.1619994 | 359.8468 |  | 9.008963 | 40 | 39 | 1.623487 | 1922.949 | 0.03235 | 48.14208
5 | 4.015 | 0.1661685 | 368.9719 | 0.0048402 | 9.237414 | 41 | 40 | 1.665229 | 1933.38 | 0.034021 | 48.40324
| 4.115 | 0.1703376 | 377.7688 |  | 9.457649 | 42 | 41 | 1.706851 | 1937.127 | 0.036117 | 48.49703
| 4.215 | 0.1745067 | 386.3627 |  | 9.672802 | 43 | 42 | 1.748593 | 1930.158 | 0.039914 | 48.32256
| 4.315 | 0.1786758 | 395.2826 |  | 9.896119 | 44 | 43 | 1.790183 | 1905.14 | 0.04568 | 47.69624
| 4.415 | 0.1827258 | 404.0413 |  | 10.1154 | 45 | 44 | 1.831874 | 1853.923 | 0.050193 | 46.41398
| 4.515 | 0.1869545 | 413.1073 |  | 10.34237 | 46 | 45 | 1.873574 | 1780.859 | 0.054136 | 44.58479
| 4.615 | 0.1911235 | 421.443 |  | 10.55106 | 47 | 46 | 1.915256 | 1709.772 | 0.057975 | 42.80507
| 4.715 | 0.1953522 | 430.1146 |  | 10.76816 | 48 | 47 | 1.956947 | 1653.573 | 0.06198 | 41.39811
| 4.815 | 0.1994618 | 438.7238 |  | 10.98369 | 49 | 48 | 1.998578 | 1612.91 | 0.065947 | 40.3801
| 4.915 | 0.2036904 | 447.2801 |  | 11.1979 | 50 | 49 | 2.04032 | 1582.37 | 0.070023 | 39.6155
6 | 5.015 | 0.2078 | 455.775 | 0.0059384 | 11.41058 | 51 | 50 | 2.081951 | 1556.935 | 0.073665 | 38.97873
| 5.115 | 0.2120286 | 463.6034 |  | 11.60657 | 52 | 51 | 2.123702 | 1537.522 | 0.077437 | 38.49271
| 5.215 | 0.2161382 | 472.2415 |  | 11.82282 | 53 | 52 | 2.165283 | 1520.947 | 0.081176 | 38.07774
| 5.315 | 0.2203668 | 480.2083 |  | 12.02228 | 54 | 53 | 2.206923 | 1504.973 | 0.084706 | 37.67783
| 5.415 | 0.2244764 | 488.8683 |  | 12.23909 | 55 | 54 | 2.248555 | 1491.144 | 0.088283 | 37.3316
| 5.515 | 0.228705 | 496.9619 |  | 12.44171 | 56 | 55 | 2.290246 | 1479.768 | 0.091974 | 37.0468
| 5.615 | 0.2328146 | 505.449 |  | 12.65419 | 57 | 56 | 2.331928 | 1468.3 | 0.095483 | 36.75969
| 5.715 | 0.2370432 | 513.3395 |  | 12.85174 | 58 | 57 | 2.373619 | 1456.693 | 0.098944 | 36.46911
| 5.815 | 0.2411528 | 521.9808 |  | 13.06808
| 5.915 | 0.2453814 | 530.3096 |  | 13.27659
7 | 6.015 | 0.249491 | 537.3206 | 0.0070448 | 13.45212
| 6.115 | 0.2537196 | 545.9169 |  | 13.66733
| 6.215 | 0.2578292 | 554.3347 |  | 13.87807
| 6.315 | 0.2620578 | 562.7685 |  | 14.08922
| 6.415 | 0.2661674 | 570.7372 |  | 14.28872
| 6.515 | 0.2703961 | 578.473 |  | 14.48239
| 6.615 | 0.2745056 | 585.9971 |  | 14.67076
| 6.715 | 0.2786747 | 594.2612 |  | 14.87766
| 6.815 | 0.2828438 | 601.9615 |  | 15.07044
| 6.915 | 0.2870129 | 610.6191 |  | 15.28719
8 | 7.015 | 0.2911224 | 618.4567 | 0.0080806 | 15.4834
| 7.115 | 0.2953511 | 625.9923 |  | 15.67206
| 7.215 | 0.2994607 | 634.2735 |  | 15.87939
| 7.315 | 0.3036893 | 642.4509 |  | 16.08411
| 7.415 | 0.3078584 | 649.8304 |  | 16.26886
| 7.515 | 0.3120275 | 657.9158 |  | 16.47128
| 7.615 | 0.3161966 | 665.6226 |  | 16.66423
| 7.715 | 0.3203062 | 673.6514 |  | 16.86523
| 7.815 | 0.3245348 | 681.0684 |  | 17.05092
| 7.915 | 0.3286444 | 688.9838 |  | 17.24909
9 | 8.015 | 0.3328135 | 696.5895 | 0.0090361 | 17.4395
| 8.115 | 0.3369826 | 704.5035 |  | 17.63763
| 8.215 | 0.3412112 | 712.5244 |  | 17.83844
| 8.315 | 0.3453208 | 720.0601 |  | 18.0271
| 8.415 | 0.3495494 | 727.0825 |  | 18.20291
| 8.515 | 0.353659 | 734.8842 |  | 18.39823
| 8.615 | 0.3578281 | 743.3151 |  | 18.6093
| 8.715 | 0.3619972 | 750.8461 |  | 18.79785
| 8.815 | 0.3661663 | 758.054 |  | 18.9783
| 8.915 | 0.3702758 | 765.6437 |  | 19.16831
10 | 9.015 | 0.3745045 | 773.2283 | 0.01003 | 19.3582
| 9.115 | 0.3785545 | 780.6963 |  | 19.54516
| 9.215 | 0.3827831 | 788.4909 |  | 19.7403
| 9.315 | 0.3869522 | 796.1255 |  | 19.93144
| 9.415 | 0.3911809 | 803.2821 |  | 20.11061
| 9.515 | 0.3952309 | 810.9101 |  | 20.30158
| 9.615 | 0.3994595 | 818.1553 |  | 20.48297
| 9.715 | 0.4035691 | 825.9145 |  | 20.67723
| 9.815 | 0.4078573 | 833.8923 |  | 20.87695
| 9.915 | 0.4119668 | 840.5894 |  | 21.04462
11 | 10.015 | 0.4161955 | 848.7673 | 0.010997 | 21.24936
| 10.115 | 0.420305 | 855.1474 |  | 21.40909
| 10.215 | 0.4244742 | 862.3852 |  | 21.59029
| 10.315 | 0.4285837 | 869.5173 |  | 21.76884
| 10.415 | 0.4328124 | 877.1151 |  | 21.95906
| 10.515 | 0.4369815 | 884.3695 |  | 22.14068
| 10.615 | 0.4411505 | 892.9288 |  | 22.35496
| 10.715 | 0.4452601 | 899.2651 |  | 22.5136
| 10.815 | 0.4494888 | 907.5692 |  | 22.72149
| 10.915 | 0.4535983 | 914.2722 |  | 22.88931
12 | 11.015 | 0.457827 | 921.1616 | 0.011905 | 23.06179
| 11.115 | 0.4619961 | 927.7074 |  | 23.22567
| 11.215 | 0.4661056 | 935.5112 |  | 23.42104
| 11.315 | 0.4702747 | 942.2832 |  | 23.59058
| 11.415 | 0.4743843 | 948.8145 |  | 23.75409
| 11.515 | 0.4786129 | 956.202 |  | 23.93904
| 11.615 | 0.482782 | 963.8304 |  | 24.13003
| 11.715 | 0.4869511 | 970.4844 |  | 24.29661
| 11.815 | 0.4910607 | 977.9365 |  | 24.48318
| 11.915 | 0.4952893 | 984.1527 |  | 24.6388
13 | 12.015 | 0.4994585 | 991.6939 | 0.012746 | 24.8276
| 12.115 | 0.5036275 | 998.5688 |  | 24.99972
| 12.215 | 0.5077371 | 1005.667 |  | 25.17743
| 12.315 | 0.5119658 | 1012.499 |  | 25.34846
| 12.415 | 0.5160752 | 1019.633 |  | 25.52707
| 12.515 | 0.5202444 | 1027.127 |  | 25.71469
| 12.615 | 0.5243539 | 1033.754 |  | 25.88059
| 12.715 | 0.5285825 | 1040.615 |  | 26.05236
| 12.815 | 0.5326921 | 1047.364 |  | 26.22133
| 12.915 | 0.5369208 | 1054.102 |  | 26.39002
14 | 13.015 | 0.5410304 | 1061.045 | 0.013361 | 26.56384
| 13.115 | 0.545259 | 1067.813 |  | 26.73328
| 13.215 | 0.549309 | 1074.354 |  | 26.89705
| 13.315 | 0.5535377 | 1080.583 |  | 27.05298
| 13.415 | 0.5576471 | 1088.175 |  | 27.24306
| 13.515 | 0.5618163 | 1094.125 |  | 27.39202
| 13.615 | 0.5659258 | 1101.149 |  | 27.56788
| 13.715 | 0.5701545 | 1107.322 |  | 27.7224
| 13.815 | 0.5742044 | 1115.688 |  | 27.93188
| 13.915 | 0.5784332 | 1121.094 |  | 28.06721
15 | 14.015 | 0.5826023 | 1126.968 | 0.014044 | 28.21425
| 14.115 | 0.5868309 | 1134.559 |  | 28.40432
| 14.215 | 0.5909404 | 1140.456 |  | 28.55195
| 14.315 | 0.5951691 | 1146.63 |  | 28.70651
| 14.415 | 0.5992786 | 1152.908 |  | 28.86369
| 14.515 | 0.6034477 | 1160.229 |  | 29.04697
| 14.615 | 0.6076169 | 1166.264 |  | 29.19807
| 14.715 | 0.6118455 | 1173.274 |  | 29.37356
| 14.815 | 0.615955 | 1179.897 |  | 29.53938
| 14.915 | 0.6201242 | 1186.314 |  | 29.70002
16 | 15.015 | 0.6242933 | 1192.861 | 0.014621 | 29.86393
| 15.115 | 0.6285219 | 1199.454 |  | 30.02898
| 15.215 | 0.632691 | 1205.479 |  | 30.17984
| 15.315 | 0.6368601 | 1212.013 |  | 30.34341
| 15.415 | 0.6409696 | 1217.85 |  | 30.48954
| 15.515 | 0.6451387 | 1224.293 |  | 30.65085
| 15.615 | 0.6493079 | 1230.778 |  | 30.8132
| 15.715 | 0.653477 | 1237.413 |  | 30.97932
| 15.815 | 0.6577056 | 1242.934 |  | 31.11754
| 15.915 | 0.6618152 | 1249.446 |  | 31.28057
17 | 16.015 | 0.6659843 | 1255.644 | 0.015276 | 31.43573
| 16.115 | 0.6700938 | 1262.015 |  | 31.59523
| 16.215 | 0.6743225 | 1267.354 |  | 31.72891
| 16.315 | 0.6784916 | 1274.325 |  | 31.90344
| 16.415 | 0.6826607 | 1280.362 |  | 32.05457
| 16.515 | 0.6867702 | 1285.536 |  | 32.18409
| 16.615 | 0.6909989 | 1292.353 |  | 32.35478
| 16.715 | 0.6951084 | 1299.364 |  | 32.5303
| 16.815 | 0.699337 | 1305.074 |  | 32.67324
| 16.915 | 0.7035062 | 1309.175 |  | 32.77591
18 | 17.015 | 0.7076753 | 1316.371 | 0.015901 | 32.95608
| 17.115 | 0.7117848 | 1322.65 |  | 33.11328
| 17.215 | 0.7160135 | 1328.297 |  | 33.25465
| 17.315 | 0.7200635 | 1333.825 |  | 33.39305
| 17.415 | 0.7243517 | 1340.904 |  | 33.57026
| 17.515 | 0.7284016 | 1345.995 |  | 33.69772
| 17.615 | 0.7326304 | 1350.791 |  | 33.81779
| 17.715 | 0.7367399 | 1356.795 |  | 33.9681
| 17.815 | 0.7409685 | 1362.243 |  | 34.1045
| 17.915 | 0.7450781 | 1368.713 |  | 34.26648
19 | 18.015 | 0.7493068 | 1373.386 | 0.016505 | 34.38346
| 18.115 | 0.7534163 | 1378.388 |  | 34.50869
| 18.215 | 0.7576449 | 1383.38 |  | 34.63367
| 18.315 | 0.7617545 | 1386.935 |  | 34.72267
| 18.415 | 0.7659236 | 1390.353 |  | 34.80825
| 18.515 | 0.7700927 | 1392.825 |  | 34.87015
| 18.615 | 0.7742618 | 1395.706 |  | 34.94227
| 18.715 | 0.778431 | 1398.98 |  | 35.02423
| 18.815 | 0.7826596 | 1402.651 |  | 35.11615
| 18.915 | 0.7867691 | 1404.504 |  | 35.16254
20 | 19.015 | 0.7909978 | 1408.514 | 0.017113 | 35.26292
| 19.115 | 0.7951669 | 1412.093 |  | 35.35252
| 19.215 | 0.7992764 | 1415.134 |  | 35.42865
| 19.315 | 0.8034455 | 1419.324 |  | 35.53355
| 19.415 | 0.8076146 | 1422.486 |  | 35.61273
| 19.515 | 0.8117837 | 1425.398 |  | 35.68563
| 19.615 | 0.8159528 | 1428.367 |  | 35.75996
| 19.715 | 0.820122 | 1431.575 |  | 35.84026
| 19.815 | 0.824291 | 1435.164 |  | 35.93011
| 19.915 | 0.8284601 | 1437.674 |  | 35.99295
21 | 20.015 | 0.8325697 | 1440.826 | 0.017761 | 36.07186
| 20.115 | 0.8367984 | 1444.623 |  | 36.16692
| 20.215 | 0.8409079 | 1447.891 |  | 36.24875
| 20.315 | 0.845077 | 1451.309 |  | 36.33432
| 20.415 | 0.8492461 | 1454.591 |  | 36.41648
| 20.515 | 0.8534747 | 1458.616 |  | 36.51725
| 20.615 | 0.8575843 | 1460.966 |  | 36.5761
| 20.715 | 0.8617534 | 1464.973 |  | 36.67641
| 20.815 | 0.8658629 | 1468.071 |  | 36.75397
| 20.915 | 0.8700916 | 1471.194 |  | 36.83215
22 | 21.015 | 0.8742011 | 1474.651 | 0.0182 | 36.91869
| 21.115 | 0.8784894 | 1478.495 |  | 37.01495
| 21.215 | 0.8825393 | 1481.061 |  | 37.07918
| 21.315 | 0.886768 | 1484.312 |  | 37.16056
| 21.415 | 0.8908776 | 1487.98 |  | 37.2524
| 21.515 | 0.8951062 | 1491.496 |  | 37.34043
| 21.615 | 0.8992753 | 1493.711 |  | 37.39587
| 21.715 | 0.903504 | 1496.871 |  | 37.475
| 21.815 | 0.9075539 | 1500.873 |  | 37.57519
| 21.915 | 0.9117826 | 1503.362 |  | 37.63751
23 | 22.015 | 0.9158326 | 1506.143 | 0.018711 | 37.70711
| 22.115 | 0.9201209 | 1509.616 |  | 37.79408
| 22.215 | 0.9242304 | 1512.613 |  | 37.86909
| 22.315 | 0.9283994 | 1515.857 |  | 37.95032
| 22.415 | 0.932509 | 1519.23 |  | 38.03477
| 22.515 | 0.9367376 | 1522.306 |  | 38.11178
| 22.615 | 0.9408472 | 1524.84 |  | 38.17521
| 22.715 | 0.9450759 | 1528.434 |  | 38.26519
| 22.815 | 0.949245 | 1530.99 |  | 38.32918
| 22.915 | 0.9534141 | 1533.905 |  | 38.40215
24 | 23.015 | 0.9575236 | 1537.407 | 0.019243 | 38.48984
| 23.115 | 0.9616928 | 1539.771 |  | 38.54901
| 23.215 | 0.9658618 | 1543.036 |  | 38.63077
| 23.315 | 0.970031 | 1545.703 |  | 38.69753
| 23.415 | 0.9742 | 1548.815 |  | 38.77543
| 23.515 | 0.9783691 | 1552.197 |  | 38.86011
| 23.615 | 0.9825382 | 1555.2 |  | 38.93529
| 23.715 | 0.9867073 | 1557.984 |  | 39.00497
| 23.815 | 0.990936 | 1561.082 |  | 39.08254
| 23.915 | 0.9950455 | 1564.133 |  | 39.15893
25 | 24.015 | 0.9992742 | 1567.017 | 0.019768 | 39.23114
| 24.115 | 1.003384 | 1569.778 |  | 39.30026
| 24.215 | 1.007553 | 1573.036 |  | 39.38182
| 24.315 | 1.011722 | 1575.124 |  | 39.4341
| 24.415 | 1.015891 | 1578.105 |  | 39.50874
| 24.515 | 1.020001 | 1581.468 |  | 39.59292
| 24.615 | 1.024229 | 1584.285 |  | 39.66344
| 24.715 | 1.028339 | 1587.049 |  | 39.73264
| 24.815 | 1.032567 | 1589.554 |  | 39.79536
| 24.915 | 1.036677 | 1591.876 |  | 39.85349
26 | 25.015 | 1.040906 | 1595.097 | 0.020331 | 39.93413
| 25.115 | 1.045015 | 1597.99 |  | 40.00655
| 25.215 | 1.049244 | 1601.308 |  | 40.08962
| 25.315 | 1.053294 | 1603.513 |  | 40.14484
| 25.415 | 1.057582 | 1606.338 |  | 40.21557
| 25.515 | 1.061632 | 1609.15 |  | 40.28596
| 25.615 | 1.06592 | 1612.299 |  | 40.36479
| 25.715 | 1.07003 | 1615.055 |  | 40.43379
| 25.815 | 1.074258 | 1617.693 |  | 40.49983
| 25.915 | 1.078368 | 1620.023 |  | 40.55816
27 | 26.015 | 1.082597 | 1623.102 | 0.020856 | 40.63524
| 26.115 | 1.086706 | 1625.676 |  | 40.6997
| 26.215 | 1.090935 | 1629.143 |  | 40.78649
| 26.315 | 1.095045 | 1631.826 |  | 40.85367
| 26.415 | 1.099273 | 1634.345 |  | 40.91674
| 26.515 | 1.103383 | 1637.277 |  | 40.99013
| 26.615 | 1.107552 | 1639.606 |  | 41.04843
| 26.715 | 1.111661 | 1642.842 |  | 41.12946
| 26.815 | 1.11589 | 1645.563 |  | 41.19759
| 26.915 | 1.120059 | 1648.264 |  | 41.2652
28 | 27.015 | 1.124228 | 1650.822 | 0.02143 | 41.32924
| 27.115 | 1.128338 | 1653.821 |  | 41.40431
| 27.215 | 1.132507 | 1656.637 |  | 41.47482
| 27.315 | 1.136676 | 1658.937 |  | 41.53241
| 27.415 | 1.140845 | 1662.05 |  | 41.61033
| 27.515 | 1.145014 | 1664.526 |  | 41.67233
| 27.615 | 1.149183 | 1667.21 |  | 41.73951
| 27.715 | 1.153352 | 1669.822 |  | 41.80491
| 27.815 | 1.157521 | 1672.986 |  | 41.88412
| 27.915 | 1.16169 | 1675.545 |  | 41.94818
29 | 28.015 | 1.16586 | 1678.309 | 0.022129 | 42.0174
| 28.115 | 1.170088 | 1680.751 |  | 42.07853
| 28.215 | 1.174198 | 1683.042 |  | 42.13588
| 28.315 | 1.178427 | 1686.613 |  | 42.22527
| 28.415 | 1.182536 | 1689.519 |  | 42.29803
| 28.515 | 1.186765 | 1691.668 |  | 42.35185
| 28.615 | 1.190934 | 1694.144 |  | 42.41383
| 28.715 | 1.195103 | 1696.366 |  | 42.46945
| 28.815 | 1.199212 | 1698.954 |  | 42.53426
| 28.915 | 1.203382 | 1702.504 |  | 42.62313
30 | 29.015 | 1.207491 | 1705.122 | 0.022826 | 42.68866
| 29.115 | 1.21172 | 1707.343 |  | 42.74426
| 29.215 | 1.215829 | 1710.118 |  | 42.81375
| 29.315 | 1.220058 | 1712.535 |  | 42.87426
| 29.415 | 1.224167 | 1714.893 |  | 42.9333
| 29.515 | 1.228396 | 1718.341 |  | 43.01962
| 29.615 | 1.232506 | 1719.979 |  | 43.06062
| 29.715 | 1.236734 | 1722.882 |  | 43.1333
| 29.815 | 1.240844 | 1725.107 |  | 43.18901
| 29.915 | 1.245073 | 1727.632 |  | 43.25223
31 | 30.015 | 1.249182 | 1730.292 | 0.02353 | 43.31881
| 30.115 | 1.253351 | 1732.702 |  | 43.37914
| 30.215 | 1.25752 | 1737.268 |  | 43.49346
| 30.315 | 1.261749 | 1738.333 |  | 43.52014
| 30.415 | 1.265859 | 1741.048 |  | 43.58811
| 30.515 | 1.270087 | 1743.566 |  | 43.65114
| 30.615 | 1.274197 | 1745.677 |  | 43.70397
| 30.715 | 1.278425 | 1748.243 |  | 43.76822
| 30.815 | 1.282594 | 1750.329 |  | 43.82046
| 30.915 | 1.286764 | 1753.029 |  | 43.88806
32 | 31.015 | 1.290873 | 1756.238 | 0.024275 | 43.96838
| 31.115 | 1.295102 | 1758.651 |  | 44.02879
| 31.215 | 1.299211 | 1760.249 |  | 44.06881
| 31.315 | 1.30338 | 1762.878 |  | 44.13462
| 31.415 | 1.30749 | 1765.384 |  | 44.19735
| 31.515 | 1.311659 | 1768.218 |  | 44.26832
| 31.615 | 1.315828 | 1770.475 |  | 44.32481
| 31.715 | 1.319997 | 1773.259 |  | 44.39452
| 31.815 | 1.324166 | 1775.38 |  | 44.44761
| 31.915 | 1.328335 | 1777.844 |  | 44.5093
33 | 32.015 | 1.332505 | 1780.461 | 0.025021 | 44.57483
| 32.115 | 1.336674 | 1782.266 |  | 44.62001
| 32.215 | 1.340843 | 1784.673 |  | 44.68027
| 32.315 | 1.345012 | 1786.989 |  | 44.73825
| 32.415 | 1.349181 | 1789.956 |  | 44.81253
| 32.515 | 1.353291 | 1791.75 |  | 44.85744
| 32.615 | 1.357519 | 1793.723 |  | 44.90684
| 32.715 | 1.361688 | 1797.028 |  | 44.98958
| 32.815 | 1.365917 | 1799.974 |  | 45.06335
| 32.915 | 1.370026 | 1801.948 |  | 45.11277
34 | 33.015 | 1.374255 | 1803.971 | 0.025874 | 45.1634
| 33.115 | 1.378365 | 1806.51 |  | 45.22698
| 33.215 | 1.382593 | 1809.392 |  | 45.29911
| 33.315 | 1.386703 | 1811.653 |  | 45.35572
| 33.415 | 1.390932 | 1813.903 |  | 45.41206
| 33.515 | 1.394982 | 1816.207 |  | 45.46975
| 33.615 | 1.39921 | 1818.786 |  | 45.5343
| 33.715 | 1.40326 | 1821.091 |  | 45.59201
| 33.815 | 1.407489 | 1823.866 |  | 45.66149
| 33.915 | 1.411598 | 1825.751 |  | 45.70868
35 | 34.015 | 1.415827 | 1828.312 | 0.026765 | 45.77281
| 34.115 | 1.419937 | 1830.773 |  | 45.8344
| 34.215 | 1.424165 | 1832.653 |  | 45.88148
| 34.315 | 1.428275 | 1835.307 |  | 45.94793
| 34.415 | 1.432503 | 1838.11 |  | 46.01809
| 34.515 | 1.436613 | 1839.656 |  | 46.0568
| 34.615 | 1.440782 | 1843.055 |  | 46.14189
| 34.715 | 1.444892 | 1845.174 |  | 46.19494
| 34.815 | 1.44912 | 1846.991 |  | 46.24044
| 34.915 | 1.45323 | 1848.654 |  | 46.28207
36 | 35.015 | 1.457458 | 1850.612 | 0.027748 | 46.3311
| 35.115 | 1.461628 | 1853.46 |  | 46.40238
| 35.215 | 1.465797 | 1855.246 |  | 46.44711
| 35.315 | 1.469966 | 1857.092 |  | 46.49332
| 35.415 | 1.474195 | 1859.456 |  | 46.55249
| 35.515 | 1.478364 | 1861.444 |  | 46.60229
| 35.615 | 1.482533 | 1863.426 |  | 46.6519
| 35.715 | 1.486702 | 1865.636 |  | 46.70722
| 35.815 | 1.490871 | 1867.913 |  | 46.76423
| 35.915 | 1.49498 | 1869.473 |  | 46.80328
37 | 36.015 | 1.49915 | 1871.861 | 0.028722 | 46.86306
| 36.115 | 1.503319 | 1873.909 |  | 46.91434
| 36.215 | 1.507488 | 1875.919 |  | 46.96466
| 36.315 | 1.511657 | 1877.814 |  | 47.0121
| 36.415 | 1.515766 | 1879.766 |  | 47.06097
| 36.515 | 1.519995 | 1881.536 |  | 47.10529
| 36.615 | 1.524105 | 1883.57 |  | 47.1562
| 36.715 | 1.528333 | 1885.716 |  | 47.20993
| 36.815 | 1.532443 | 1887.744 |  | 47.26071
| 36.915 | 1.536672 | 1890.032 |  | 47.318
38 | 37.015 | 1.540781 | 1891.566 | 0.029832 | 47.35639
| 37.115 | 1.54501 | 1893.092 |  | 47.39461
| 37.215 | 1.549119 | 1894.667 |  | 47.43403
| 37.315 | 1.553348 | 1896.967 |  | 47.49162
| 37.415 | 1.557457 | 1898.461 |  | 47.52902
| 37.515 | 1.561746 | 1900.404 |  | 47.57767
| 37.615 | 1.565855 | 1902.15 |  | 47.62136
| 37.715 | 1.570084 | 1903.856 |  | 47.66408
| 37.815 | 1.574193 | 1905.596 |  | 47.70766
| 37.915 | 1.578422 | 1906.951 |  | 47.74156
39 | 38.015 | 1.582532 | 1908.841 | 0.031011 | 47.78888
| 38.115 | 1.58676 | 1910.444 |  | 47.82902
| 38.215 | 1.59081 | 1911.849 |  | 47.86419
| 38.315 | 1.594979 | 1912.836 |  | 47.88889
| 38.415 | 1.599089 | 1914.794 |  | 47.93793
| 38.515 | 1.603317 | 1916.392 |  | 47.97794
| 38.615 | 1.607427 | 1917.728 |  | 48.01138
| 38.715 | 1.611656 | 1919.325 |  | 48.05135
| 38.815 | 1.615765 | 1920.465 |  | 48.07989
| 38.915 | 1.619994 | 1921.637 |  | 48.10924
40 | 39.015 | 1.624104 | 1923.18 | 0.03235 | 48.14787
| 39.115 | 1.628332 | 1924.312 |  | 48.17621
| 39.215 | 1.632501 | 1925.891 |  | 48.21574
| 39.315 | 1.63667 | 1927.17 |  | 48.24775
| 39.415 | 1.64084 | 1927.243 |  | 48.24958
| 39.515 | 1.645009 | 1928.445 |  | 48.27969
| 39.615 | 1.649178 | 1929.903 |  | 48.31618
| 39.715 | 1.653347 | 1930.32 |  | 48.32661
| 39.815 | 1.657516 | 1932.071 |  | 48.37046
| 39.915 | 1.661685 | 1932.872 |  | 48.39051
41 | 40.015 | 1.665854 | 1933.47 | 0.034021 | 48.40548
| 40.115 | 1.670023 | 1934.271 |  | 48.42553
| 40.215 | 1.674192 | 1934.453 |  | 48.4301
| 40.315 | 1.678361 | 1934.786 |  | 48.43843
| 40.415 | 1.682531 | 1935.648 |  | 48.46
| 40.515 | 1.68664 | 1936.241 |  | 48.47485
| 40.615 | 1.690809 | 1936.479 |  | 48.48081
| 40.715 | 1.694919 | 1936.869 |  | 48.49058
| 40.815 | 1.699147 | 1938.107 |  | 48.52156
| 40.915 | 1.703257 | 1936.731 |  | 48.48712
42 | 41.015 | 1.707486 | 1937.197 | 0.036117 | 48.49878
| 41.115 | 1.711595 | 1936.827 |  | 48.48954
| 41.215 | 1.715824 | 1937.32 |  | 48.50188
| 41.315 | 1.719993 | 1935.514 |  | 48.45665
| 41.415 | 1.724222 | 1935.496 |  | 48.45621
| 41.515 | 1.728271 | 1934.906 |  | 48.44143
| 41.615 | 1.73256 | 1934.439 |  | 48.42974
| 41.715 | 1.73661 | 1933.101 |  | 48.39626
| 41.815 | 1.740838 | 1932.646 |  | 48.38485
| 41.915 | 1.744948 | 1931.21 |  | 48.3489
43 | 42.015 | 1.749236 | 1929.972 | 0.039914 | 48.31792
| 42.115 | 1.753346 | 1929.041 |  | 48.29461
| 42.215 | 1.757574 | 1926.552 |  | 48.23228
| 42.315 | 1.761684 | 1924.404 |  | 48.17851
| 42.415 | 1.765913 | 1922.791 |  | 48.13814
| 42.515 | 1.770022 | 1920.575 |  | 48.08265
| 42.615 | 1.774191 | 1917.485 |  | 48.00528
| 42.715 | 1.778301 | 1914.838 |  | 47.93902
| 42.815 | 1.782529 | 1912.28 |  | 47.87499
| 42.915 | 1.786639 | 1908.085 |  | 47.76996
44 | 43.015 | 1.790808 | 1904.621 | 0.04568 | 47.68323
| 43.115 | 1.794918 | 1900.172 |  | 47.57185
| 43.215 | 1.799087 | 1896.008 |  | 47.46761
| 43.315 | 1.803256 | 1891.278 |  | 47.34918
| 43.415 | 1.807425 | 1887.441 |  | 47.25313
| 43.515 | 1.811594 | 1882.152 |  | 47.1207
| 43.615 | 1.815823 | 1876.955 |  | 46.9906
| 43.715 | 1.819932 | 1871.271 |  | 46.84829
| 43.815 | 1.824101 | 1865.245 |  | 46.69744
| 43.915 | 1.82833 | 1859.352 |  | 46.54991
45 | 44.015 | 1.832499 | 1852.965 | 0.050193 | 46.38999
| 44.115 | 1.836668 | 1845.963 |  | 46.2147
| 44.215 | 1.840837 | 1839.144 |  | 46.04398
| 44.315 | 1.845006 | 1832.155 |  | 45.86902
| 44.415 | 1.849175 | 1825.297 |  | 45.69731
| 44.515 | 1.853404 | 1816.619 |  | 45.48006
| 44.615 | 1.857514 | 1809.704 |  | 45.30694
| 44.715 | 1.861683 | 1802.501 |  | 45.1266
| 44.815 | 1.865852 | 1795.621 |  | 44.95437
| 44.915 | 1.87008 | 1786.95 |  | 44.73728
46 | 45.015 | 1.87419 | 1779.784 | 0.054136 | 44.55788
| 45.115 | 1.878419 | 1771.68 |  | 44.35499
| 45.215 | 1.882528 | 1763.978 |  | 44.16215
| 45.315 | 1.886697 | 1756.878 |  | 43.98442
| 45.415 | 1.890807 | 1750.453 |  | 43.82355
| 45.515 | 1.895036 | 1742.29 |  | 43.61918
| 45.615 | 1.899145 | 1735.307 |  | 43.44435
| 45.715 | 1.903374 | 1728.294 |  | 43.26879
| 45.815 | 1.907483 | 1721.351 |  | 43.09498
| 45.915 | 1.911712 | 1715.334 |  | 42.94434
47 | 46.015 | 1.915881 | 1708.79 | 0.057975 | 42.7805
| 46.115 | 1.92011 | 1702.169 |  | 42.61473
| 46.215 | 1.924219 | 1696.215 |  | 42.46568
| 46.315 | 1.928448 | 1690.063 |  | 42.31166
| 46.415 | 1.932557 | 1684.56 |  | 42.17389
| 46.515 | 1.936727 | 1679.048 |  | 42.0359
| 46.615 | 1.940896 | 1674.409 |  | 41.91975
| 46.715 | 1.945124 | 1668.284 |  | 41.76642
| 46.815 | 1.949234 | 1663.015 |  | 41.63448
| 46.915 | 1.953403 | 1658.46 |  | 41.52045
48 | 47.015 | 1.957572 | 1652.711 | 0.06198 | 41.37652
| 47.115 | 1.961801 | 1648.983 |  | 41.28319
| 47.215 | 1.96591 | 1644.235 |  | 41.16434
| 47.315 | 1.970079 | 1639.815 |  | 41.05366
| 47.415 | 1.974249 | 1635.477 |  | 40.94506
| 47.515 | 1.978418 | 1631.52 |  | 40.846
| 47.615 | 1.982587 | 1627.095 |  | 40.73523
| 47.715 | 1.986696 | 1623.471 |  | 40.64449
| 47.815 | 1.990865 | 1620.265 |  | 40.56422
| 47.915 | 1.995035 | 1615.882 |  | 40.45449
49 | 48.015 | 1.999204 | 1612.386 | 0.065947 | 40.36697
| 48.115 | 2.003373 | 1609.036 |  | 40.28311
| 48.215 | 2.007601 | 1605.359 |  | 40.19104
| 48.315 | 2.011711 | 1602.258 |  | 40.11341
| 48.415 | 2.015939 | 1599.44 |  | 40.04285
| 48.515 | 2.020049 | 1596.549 |  | 39.97048
| 48.615 | 2.024278 | 1593.854 |  | 39.90302
| 48.715 | 2.028387 | 1590.649 |  | 39.82278
| 48.815 | 2.032616 | 1587.581 |  | 39.74597
| 48.915 | 2.036726 | 1583.721 |  | 39.64932
50 | 49.015 | 2.040954 | 1582.132 | 0.070023 | 39.60954
| 49.115 | 2.045064 | 1578.87 |  | 39.52789
| 49.215 | 2.049292 | 1577.134 |  | 39.48442
| 49.315 | 2.053402 | 1573.887 |  | 39.40314
| 49.415 | 2.057631 | 1571.739 |  | 39.34934
| 49.515 | 2.06174 | 1568.566 |  | 39.26992
| 49.615 | 2.065909 | 1566.52 |  | 39.21868
| 49.715 | 2.070019 | 1563.791 |  | 39.15038
| 49.815 | 2.074307 | 1561.575 |  | 39.09488
| 49.915 | 2.078357 | 1558.884 |  | 39.02751
51 | 50.015 | 2.082586 | 1556.591 | 0.073665 | 38.97012
| 50.115 | 2.086695 | 1554.439 |  | 38.91623
| 50.215 | 2.090924 | 1552.977 |  | 38.87964
| 50.315 | 2.095033 | 1550.973 |  | 38.82947
| 50.415 | 2.099262 | 1548.478 |  | 38.76699
| 50.515 | 2.103372 | 1545.916 |  | 38.70287
| 50.615 | 2.1076 | 1543.678 |  | 38.64684
| 50.715 | 2.11171 | 1542.789 |  | 38.62457
| 50.815 | 2.115938 | 1541.767 |  | 38.599
| 50.915 | 2.120107 | 1538.585 |  | 38.51932
52 | 51.015 | 2.124336 | 1537.335 | 0.077437 | 38.48802
| 51.115 | 2.128446 | 1535.151 |  | 38.43334
| 51.215 | 2.132615 | 1533.241 |  | 38.38553
| 51.315 | 2.136725 | 1530.277 |  | 38.31133
| 51.415 | 2.140953 | 1530.212 |  | 38.3097
| 51.515 | 2.145122 | 1527.166 |  | 38.23345
| 51.615 | 2.149232 | 1526.413 |  | 38.2146
| 51.715 | 2.153401 | 1525.471 |  | 38.19101
| 51.815 | 2.15757 | 1522.824 |  | 38.12474
| 51.915 | 2.161739 | 1520.702 |  | 38.07161
53 | 52.015 | 2.165908 | 1520.99 | 0.081176 | 38.07882
| 52.115 | 2.170077 | 1518.661 |  | 38.02052
| 52.215 | 2.174187 | 1516.504 |  | 37.96651
| 52.315 | 2.178356 | 1514.777 |  | 37.92328
| 52.415 | 2.182525 | 1513.841 |  | 37.89984
| 52.515 | 2.186694 | 1511.647 |  | 37.8449
| 52.615 | 2.190863 | 1510.507 |  | 37.81636
| 52.715 | 2.195092 | 1509.045 |  | 37.77977
| 52.815 | 2.199201 | 1509.469 |  | 37.79038
| 52.915 | 2.20343 | 1506.329 |  | 37.71177
54 | 53.015 | 2.20754 | 1504.734 | 0.084706 | 37.67184
| 53.115 | 2.211768 | 1504.175 |  | 37.65785
| 53.215 | 2.215878 | 1502.508 |  | 37.61611
| 53.315 | 2.220106 | 1499.737 |  | 37.54674
| 53.415 | 2.224216 | 1498.063 |  | 37.50483
| 53.515 | 2.228445 | 1497.45 |  | 37.48949
| 53.615 | 2.232554 | 1496.213 |  | 37.45852
| 53.715 | 2.236783 | 1494.806 |  | 37.42328
| 53.815 | 2.240833 | 1494.136 |  | 37.40651
| 53.915 | 2.245061 | 1492.562 |  | 37.36712
55 | 54.015 | 2.249171 | 1490.893 | 0.088283 | 37.32533
| 54.115 | 2.2534 | 1490.818 |  | 37.32345
| 54.215 | 2.257509 | 1489.195 |  | 37.28282
| 54.315 | 2.261738 | 1487.095 |  | 37.23025
| 54.415 | 2.265848 | 1486.208 |  | 37.20804
| 54.515 | 2.270076 | 1485.442 |  | 37.18886
| 54.615 | 2.274186 | 1484.212 |  | 37.15806
| 54.715 | 2.278355 | 1482.346 |  | 37.11135
| 54.815 | 2.282464 | 1481.513 |  | 37.09048
| 54.915 | 2.286752 | 1481.502 |  | 37.09023
56 | 55.015 | 2.290862 | 1479.462 | 0.091974 | 37.03914
| 55.115 | 2.295091 | 1478.232 |  | 37.00835
| 55.215 | 2.2992 | 1476.559 |  | 36.96647
| 55.315 | 2.303429 | 1477.009 |  | 36.97774
| 55.415 | 2.307598 | 1475.334 |  | 36.9358
| 55.515 | 2.311767 | 1473.28 |  | 36.88437
| 55.615 | 2.315936 | 1473.069 |  | 36.8791
| 55.715 | 2.320105 | 1470.669 |  | 36.81901
| 55.815 | 2.324274 | 1471.043 |  | 36.82837
| 55.915 | 2.328384 | 1469.69 |  | 36.7945
57 | 56.015 | 2.332553 | 1468.054 | 0.095483 | 36.75355
| 56.115 | 2.336722 | 1466.764 |  | 36.72125
| 56.215 | 2.340951 | 1465.985 |  | 36.70174
| 56.315 | 2.34512 | 1464.018 |  | 36.6525
| 56.415 | 2.34923 | 1463.223 |  | 36.6326
| 56.515 | 2.353399 | 1462.254 |  | 36.60833
| 56.615 | 2.357568 | 1461.333 |  | 36.58527
| 56.715 | 2.361737 | 1460.139 |  | 36.55539
| 56.815 | 2.365965 | 1459.225 |  | 36.53251
| 56.915 | 2.370075 | 1458.369 |  | 36.51107
58 | 57.015 | 2.374244 | 1456.397 | 0.098944 | 36.46171
| 57.115 | 2.378354 | 1455.571 |  | 36.44103
| 57.215 | 2.382582 | 1454.781 |  | 36.42124

## 08-I_S
Interpolated Photo | Time [s] | Distance [mm] | Force [N] | Interpolated Strain [-] | Stress [MPa] | Photo | Time [s] | Interpolated Distance [mm] | Interpolated Force [N] | Interpolated Strain [-] | Interpolated Stress [MPa]
1 | 0 | 0 | 0 | -1.2173e-16 | 0 | 1 | 0 | 0 | 0 | -1.2173e-16 | 0
| 0.114 | 0.003990426 | 0 |  | 0 | 2 | 1 | 0.04074165 | 86.79477 | 0.0013068 | 2.172955
| 0.214 | 0.008159528 | 10.04778 |  | 0.2515516 | 3 | 2 | 0.08226234 | 183.1605 | 0.0025399 | 4.585524
| 0.314 | 0.01226907 | 19.92599 |  | 0.4988581 | 4 | 3 | 0.1238938 | 277.2763 | 0.0037017 | 6.941764
| 0.414 | 0.01643817 | 29.11432 |  | 0.7288929 | 5 | 4 | 0.1655336 | 367.8809 | 0.0048675 | 9.2101
| 0.514 | 0.02054772 | 38.86256 |  | 0.9729455 | 6 | 5 | 0.2071651 | 455.0063 | 0.0059869 | 11.39133
| 0.614 | 0.02471682 | 48.63364 |  | 1.21757 | 7 | 6 | 0.2487965 | 540.7427 | 0.0070659 | 13.53779
| 0.714 | 0.02882636 | 58.83244 |  | 1.472902 | 8 | 7 | 0.2904792 | 623.4339 | 0.0080707 | 15.60801
| 0.814 | 0.03299547 | 68.62439 |  | 1.718049 | 9 | 8 | 0.3321619 | 703.9038 | 0.0090757 | 17.62262
| 0.914 | 0.03710501 | 77.33541 |  | 1.936135 | 10 | 9 | 0.3738017 | 781.9954 | 0.010015 | 19.57769
2 | 1.014 | 0.04133367 | 88.33467 | 0.0013068 | 2.211507 | 11 | 10 | 0.4154248 | 859.1742 | 0.011011 | 21.5099
| 1.114 | 0.04538365 | 97.58198 |  | 2.443019 | 12 | 11 | 0.4570563 | 933.2884 | 0.011911 | 23.36539
| 1.214 | 0.04961231 | 107.096 |  | 2.681207 | 13 | 12 | 0.4987044 | 1006.584 | 0.012886 | 25.2004
| 1.314 | 0.05372185 | 117.8561 |  | 2.950591 | 14 | 13 | 0.5403359 | 1077.526 | 0.013833 | 26.97645
| 1.414 | 0.05795052 | 127.2028 |  | 3.184593 | 15 | 14 | 0.5819673 | 1145.997 | 0.014751 | 28.69067
| 1.514 | 0.06206006 | 136.8136 |  | 3.425204 | 16 | 15 | 0.6236584 | 1212.959 | 0.015562 | 30.3671
| 1.614 | 0.06628873 | 146.0873 |  | 3.657376 | 17 | 16 | 0.6652899 | 1278.006 | 0.016236 | 31.99558
| 1.714 | 0.07033871 | 156.2238 |  | 3.91115 | 18 | 17 | 0.7070237 | 1340.319 | 0.016876 | 33.55561
| 1.814 | 0.07456737 | 164.897 |  | 4.128287 | 19 | 18 | 0.7486552 | 1401.334 | 0.017536 | 35.08316
| 1.914 | 0.07867691 | 174.0189 |  | 4.356658 | 20 | 19 | 0.7902867 | 1459.32 | 0.018083 | 36.53488
3 | 2.014 | 0.08284602 | 184.6487 | 0.0025399 | 4.622781 | 21 | 20 | 0.8318669 | 1509.171 | 0.018552 | 37.78293
| 2.114 | 0.08695555 | 193.3964 |  | 4.841784 | 22 | 21 | 0.8735067 | 1534.102 | 0.019059 | 38.40709
| 2.214 | 0.09118422 | 203.2096 |  | 5.087464 | 23 | 22 | 0.9151977 | 1564.839 | 0.019617 | 39.1766
| 2.314 | 0.09529376 | 213.8017 |  | 5.352643 | 24 | 23 | 0.9568292 | 1596.203 | 0.020167 | 39.96181
| 2.414 | 0.09952242 | 222.3547 |  | 5.566773 | 25 | 24 | 0.9985714 | 1626.645 | 0.020653 | 40.72396
| 2.514 | 0.103632 | 230.8196 |  | 5.778696 | 26 | 25 | 1.040203 | 1655.813 | 0.0213 | 41.45419
| 2.614 | 0.1078606 | 241.2551 |  | 6.039955 | 27 | 26 | 1.081886 | 1684.896 | 0.021862 | 42.1823
| 2.714 | 0.1119702 | 250.3495 |  | 6.267639 | 28 | 27 | 1.123525 | 1713.333 | 0.022406 | 42.89423
| 2.814 | 0.1161393 | 260.4001 |  | 6.51926 | 29 | 28 | 1.165157 | 1740.908 | 0.023003 | 43.58459
| 2.914 | 0.1203084 | 269.1457 |  | 6.73821 | 30 | 29 | 1.206797 | 1767.512 | 0.023665 | 44.25063
4 | 3.014 | 0.1244775 | 278.5999 | 0.0037017 | 6.974901 | 31 | 30 | 1.248436 | 1793.699 | 0.024262 | 44.90624
| 3.114 | 0.1286466 | 287.2582 |  | 7.191668 | 32 | 31 | 1.290179 | 1819.194 | 0.024965 | 45.54452
| 3.214 | 0.1328157 | 296.5788 |  | 7.425013 | 33 | 32 | 1.331802 | 1842.382 | 0.025605 | 46.12506
| 3.314 | 0.1369848 | 305.6675 |  | 7.652554 | 34 | 33 | 1.373544 | 1864.696 | 0.026365 | 46.6837
| 3.414 | 0.1411539 | 314.4744 |  | 7.87304 | 35 | 34 | 1.415124 | 1885.377 | 0.027112 | 47.20146
| 3.514 | 0.145323 | 323.5912 |  | 8.101284 | 36 | 35 | 1.456807 | 1903.703 | 0.027879 | 47.66026
| 3.614 | 0.1494921 | 333.1238 |  | 8.339937 | 37 | 36 | 1.498447 | 1919.221 | 0.028786 | 48.04876
| 3.714 | 0.1536612 | 342.2461 |  | 8.568319 | 38 | 37 | 1.540087 | 1930.43 | 0.029744 | 48.32938
| 3.814 | 0.1577707 | 350.6744 |  | 8.779327 | 39 | 38 | 1.581778 | 1934.596 | 0.030798 | 48.43368
| 3.914 | 0.1619994 | 360.0417 |  | 9.013841 | 40 | 39 | 1.623409 | 1926.468 | 0.032179 | 48.23019
5 | 4.014 | 0.1661089 | 369.157 | 0.0048675 | 9.242049 | 41 | 40 | 1.665203 | 1885.38 | 0.034027 | 47.20153
| 4.114 | 0.1703376 | 377.9277 |  | 9.461628 | 42 | 41 | 1.706723 | 1776.987 | 0.036448 | 44.48785
| 4.214 | 0.1744472 | 387.0373 |  | 9.689692 | 43 | 42 | 1.748525 | 1652.849 | 0.040773 | 41.37997
| 4.314 | 0.1786162 | 395.3999 |  | 9.899055 | 44 | 43 | 1.790224 | 1570.303 | 0.047777 | 39.3134
| 4.414 | 0.1827258 | 403.8159 |  | 10.10975 | 45 | 44 | 1.831983 | 1512.309 | 0.053751 | 37.8615
| 4.514 | 0.1869545 | 413.2263 |  | 10.34535 | 46 | 45 | 1.873674 | 1464.377 | 0.058196 | 36.66148
| 4.614 | 0.191064 | 422.5669 |  | 10.5792 | 47 | 46 | 1.915306 | 1422.045 | 0.06201 | 35.60167
| 4.714 | 0.1952927 | 429.84 |  | 10.76128 | 48 | 47 | 1.956997 | 1382.408 | 0.065531 | 34.60934
| 4.814 | 0.1994022 | 438.6987 |  | 10.98306 | 49 | 48 | 1.99862 | 1342.451 | 0.069054 | 33.60901
| 4.914 | 0.2036308 | 447.8196 |  | 11.21141 | 50 | 49 | 2.040302 | 1300.516 | 0.07276 | 32.55913
6 | 5.014 | 0.2077404 | 456.1762 | 0.0059869 | 11.42062 | 51 | 50 | 2.081934 | 1253.718 | 0.07624 | 31.38752
| 5.114 | 0.2119691 | 465.4682 |  | 11.65325
| 5.214 | 0.2160786 | 473.3427 |  | 11.85039
| 5.314 | 0.2203073 | 482.8221 |  | 12.08772
| 5.414 | 0.2244168 | 492.042 |  | 12.31854
| 5.514 | 0.2286455 | 499.0507 |  | 12.49401
| 5.614 | 0.2326955 | 508.0404 |  | 12.71907
| 5.714 | 0.2369837 | 516.0302 |  | 12.9191
| 5.814 | 0.2410932 | 524.8279 |  | 13.13935
| 5.914 | 0.2452623 | 533.106 |  | 13.3466
7 | 6.014 | 0.2493719 | 541.9859 | 0.0070659 | 13.56892
| 6.114 | 0.2536601 | 550.0244 |  | 13.77016
| 6.214 | 0.2577696 | 558.6151 |  | 13.98524
| 6.314 | 0.2619387 | 566.0583 |  | 14.17158
| 6.414 | 0.2661078 | 574.8113 |  | 14.39072
| 6.514 | 0.2702769 | 583.6276 |  | 14.61144
| 6.614 | 0.2743865 | 591.1146 |  | 14.79888
| 6.714 | 0.2785556 | 599.7384 |  | 15.01478
| 6.814 | 0.2827247 | 607.412 |  | 15.20689
| 6.914 | 0.2868938 | 616.42 |  | 15.43241
8 | 7.014 | 0.2910629 | 624.5757 | 0.0080707 | 15.6366
| 7.114 | 0.295232 | 632.4449 |  | 15.83361
| 7.214 | 0.2994011 | 640.6779 |  | 16.03972
| 7.314 | 0.3035702 | 648.5441 |  | 16.23666
| 7.414 | 0.3077393 | 656.914 |  | 16.4462
| 7.514 | 0.3119084 | 664.7628 |  | 16.6427
| 7.614 | 0.3160775 | 673.1447 |  | 16.85255
| 7.714 | 0.3202466 | 681.0453 |  | 17.05034
| 7.814 | 0.3244157 | 688.8312 |  | 17.24527
| 7.914 | 0.3285252 | 696.8542 |  | 17.44613
9 | 8.014 | 0.3327539 | 705.0515 | 0.0090757 | 17.65135
| 8.114 | 0.3368634 | 712.9025 |  | 17.84791
| 8.214 | 0.3410921 | 720.814 |  | 18.04598
| 8.314 | 0.3452016 | 728.2859 |  | 18.23304
| 8.414 | 0.3494303 | 736.3536 |  | 18.43502
| 8.514 | 0.3535399 | 744.4108 |  | 18.63673
| 8.614 | 0.3577685 | 752.5367 |  | 18.84017
| 8.714 | 0.3618781 | 760.082 |  | 19.02907
| 8.814 | 0.3661067 | 768.1697 |  | 19.23155
| 8.914 | 0.3702163 | 774.9762 |  | 19.40196
10 | 9.014 | 0.3743854 | 783.1381 | 0.010015 | 19.60629
| 9.114 | 0.3784353 | 790.6784 |  | 19.79507
| 9.214 | 0.382664 | 798.9834 |  | 20.00299
| 9.314 | 0.3867736 | 806.2016 |  | 20.1837
| 9.414 | 0.3910022 | 814.9767 |  | 20.40339
| 9.514 | 0.3950522 | 821.6714 |  | 20.571
| 9.614 | 0.3992808 | 829.3041 |  | 20.76209
| 9.714 | 0.4033904 | 837.0487 |  | 20.95598
| 9.814 | 0.4076191 | 844.7899 |  | 21.14978
| 9.914 | 0.4117882 | 852.4654 |  | 21.34194
11 | 10.014 | 0.4160168 | 860.2663 | 0.011011 | 21.53724
| 10.114 | 0.4201264 | 867.1784 |  | 21.71029
| 10.214 | 0.4242955 | 874.9698 |  | 21.90535
| 10.314 | 0.428405 | 882.795 |  | 22.10126
| 10.414 | 0.4326337 | 890.1633 |  | 22.28573
| 10.514 | 0.4368028 | 896.5576 |  | 22.44581
| 10.614 | 0.4409719 | 904.8508 |  | 22.65344
| 10.714 | 0.4450814 | 912.5626 |  | 22.84651
| 10.814 | 0.4493101 | 919.3223 |  | 23.01574
| 10.914 | 0.4534196 | 927.2358 |  | 23.21386
12 | 11.014 | 0.4576483 | 934.2737 | 0.011911 | 23.39006
| 11.114 | 0.4618174 | 942.031 |  | 23.58426
| 11.214 | 0.4659865 | 948.9617 |  | 23.75778
| 11.314 | 0.470096 | 956.8264 |  | 23.95467
| 11.414 | 0.4742651 | 963.0461 |  | 24.11039
| 11.514 | 0.4784342 | 971.7890625 |  | 24.32927
| 11.614 | 0.4826034 | 978.9206 |  | 24.50782
| 11.714 | 0.4867724 | 987.3082 |  | 24.7178
| 11.814 | 0.4909416 | 993.2698 |  | 24.86706
| 11.914 | 0.4951702 | 1000.413 |  | 25.0459
13 | 12.014 | 0.4992798 | 1007.589 | 0.012886 | 25.22555
| 12.114 | 0.5035084 | 1015.042 |  | 25.41212
| 12.214 | 0.5076775 | 1021.41 |  | 25.57155
| 12.314 | 0.5118466 | 1028.753 |  | 25.75541
| 12.414 | 0.5159561 | 1036.544 |  | 25.95045
| 12.514 | 0.5201848 | 1043.239 |  | 26.11806
| 12.614 | 0.5242944 | 1049.391 |  | 26.27209
| 12.714 | 0.528523 | 1057.198 |  | 26.46754
| 12.814 | 0.5326326 | 1064.425 |  | 26.64847
| 12.914 | 0.5368017 | 1071.444 |  | 26.82419
14 | 13.014 | 0.5409112 | 1078.516 | 0.013833 | 27.00123
| 13.114 | 0.5451398 | 1084.84 |  | 27.15956
| 13.214 | 0.5492494 | 1092.013 |  | 27.33915
| 13.314 | 0.5534781 | 1099.518 |  | 27.52703
| 13.414 | 0.5575876 | 1106.257 |  | 27.69575
| 13.514 | 0.5618163 | 1112.794 |  | 27.85942
| 13.614 | 0.5659258 | 1119.778 |  | 28.03425
| 13.714 | 0.570095 | 1126.445 |  | 28.20116
| 13.814 | 0.5742044 | 1133.255 |  | 28.37167
| 13.914 | 0.5784332 | 1141.062 |  | 28.56711
15 | 14.014 | 0.5825427 | 1146.801 | 0.014751 | 28.71079
| 14.114 | 0.5867713 | 1153.792 |  | 28.88582
| 14.214 | 0.5909404 | 1160.449 |  | 29.05248
| 14.314 | 0.5951691 | 1167.358 |  | 29.22545
| 14.414 | 0.5992786 | 1174.218 |  | 29.3972
| 14.514 | 0.6034477 | 1181.168 |  | 29.57119
| 14.614 | 0.6076169 | 1187.478 |  | 29.72917
| 14.714 | 0.611786 | 1194.522 |  | 29.90551
| 14.814 | 0.615955 | 1200.804 |  | 30.06279
| 14.914 | 0.6201242 | 1207.264 |  | 30.22451
16 | 15.014 | 0.6242337 | 1213.886 | 0.015562 | 30.39031
| 15.114 | 0.6284027 | 1220.37 |  | 30.55264
| 15.214 | 0.6326315 | 1227.37 |  | 30.72789
| 15.314 | 0.6368006 | 1234.381 |  | 30.9034
| 15.414 | 0.6409101 | 1240.434 |  | 31.05495
| 15.514 | 0.6450792 | 1246.94 |  | 31.21783
| 15.614 | 0.6492483 | 1253.022 |  | 31.37009
| 15.714 | 0.6534174 | 1259.68 |  | 31.53677
| 15.814 | 0.6575865 | 1266.127 |  | 31.6982
| 15.914 | 0.6617556 | 1272.225 |  | 31.85086
17 | 16.014 | 0.6658652 | 1278.947 | 0.016236 | 32.01914
| 16.114 | 0.6700343 | 1285.309 |  | 32.17843
| 16.214 | 0.6742033 | 1291.387 |  | 32.33059
| 16.314 | 0.6783725 | 1297.671 |  | 32.48792
| 16.414 | 0.6826012 | 1304.338 |  | 32.65481
| 16.514 | 0.6867106 | 1310.753 |  | 32.81542
| 16.614 | 0.6909393 | 1316.711 |  | 32.96457
| 16.714 | 0.6950489 | 1323.127 |  | 33.12522
| 16.814 | 0.6992775 | 1329.163 |  | 33.27632
| 16.914 | 0.7033871 | 1335.87 |  | 33.44425
18 | 17.014 | 0.7076157 | 1341.043 | 0.016876 | 33.57374
| 17.114 | 0.7116657 | 1348.265 |  | 33.75456
| 17.214 | 0.7158944 | 1354.096 |  | 33.90055
| 17.314 | 0.7200039 | 1359.699 |  | 34.04082
| 17.414 | 0.7242326 | 1366.598 |  | 34.21353
| 17.514 | 0.7283421 | 1371.047 |  | 34.32493
| 17.614 | 0.7325708 | 1377.767 |  | 34.49315
| 17.714 | 0.7366803 | 1384.077 |  | 34.65113
| 17.814 | 0.740909 | 1389.773 |  | 34.79374
| 17.914 | 0.7450185 | 1395.971 |  | 34.94891
19 | 18.014 | 0.7492472 | 1402.207 | 0.017536 | 35.10501
| 18.114 | 0.7532972 | 1407.583 |  | 35.23963
| 18.214 | 0.7575258 | 1414.332 |  | 35.40857
| 18.314 | 0.7616354 | 1420.008 |  | 35.55069
| 18.414 | 0.7658641 | 1425.6 |  | 35.69067
| 18.514 | 0.7699736 | 1431.366 |  | 35.83504
| 18.614 | 0.7742022 | 1437.536 |  | 35.9895
| 18.714 | 0.7783118 | 1442.764 |  | 36.1204
| 18.814 | 0.7825404 | 1448.728 |  | 36.26971
| 18.914 | 0.78665 | 1454.939 |  | 36.4252
20 | 19.014 | 0.7908787 | 1460.033 | 0.018083 | 36.55274
| 19.114 | 0.7949882 | 1465.547 |  | 36.69079
| 19.214 | 0.7992169 | 1470.763 |  | 36.82136
| 19.314 | 0.8033264 | 1476.85 |  | 36.97376
| 19.414 | 0.8074956 | 1481.528 |  | 37.09087
| 19.514 | 0.811605 | 1487.344 |  | 37.23647
| 19.614 | 0.8157741 | 1491.996 |  | 37.35293
| 19.714 | 0.8199433 | 1497.381 |  | 37.48776
| 19.814 | 0.8241123 | 1502.045 |  | 37.60454
| 19.914 | 0.8282815 | 1506.079 |  | 37.70553
21 | 20.014 | 0.8324506 | 1509.674 | 0.018552 | 37.79553
| 20.114 | 0.8366792 | 1512.305 |  | 37.86139
| 20.214 | 0.8407888 | 1514.85 |  | 37.9251
| 20.314 | 0.8449579 | 1516.463 |  | 37.96549
| 20.414 | 0.849127 | 1518.303 |  | 38.01154
| 20.514 | 0.8533556 | 1520.803 |  | 38.07414
| 20.614 | 0.8574652 | 1522.952 |  | 38.12795
| 20.714 | 0.8616343 | 1525.586 |  | 38.19389
| 20.814 | 0.8657438 | 1528.452 |  | 38.26563
| 20.914 | 0.8699725 | 1531.503 |  | 38.34203
22 | 21.014 | 0.874082 | 1534.525 | 0.019059 | 38.41768
| 21.114 | 0.8783107 | 1537.586 |  | 38.49432
| 21.214 | 0.8824202 | 1540.342 |  | 38.56331
| 21.314 | 0.8866489 | 1543.727 |  | 38.64807
| 21.414 | 0.8907585 | 1546.661 |  | 38.7215
| 21.514 | 0.8950466 | 1549.535 |  | 38.79347
| 21.614 | 0.8991562 | 1552.877 |  | 38.87712
| 21.714 | 0.9033849 | 1555.654 |  | 38.94666
| 21.814 | 0.9074348 | 1558.951 |  | 39.02921
| 21.914 | 0.9116635 | 1562.298 |  | 39.11298
23 | 22.014 | 0.915773 | 1565.252 | 0.019617 | 39.18695
| 22.114 | 0.9200017 | 1568.677 |  | 39.2727
| 22.214 | 0.9241112 | 1571.772 |  | 39.35018
| 22.314 | 0.9283399 | 1574.83 |  | 39.42672
| 22.414 | 0.9323899 | 1577.794 |  | 39.50095
| 22.514 | 0.9366185 | 1581.483 |  | 39.59329
| 22.614 | 0.9407281 | 1584.888 |  | 39.67855
| 22.714 | 0.9449568 | 1587.049 |  | 39.73265
| 22.814 | 0.9491259 | 1590.488 |  | 39.81874
| 22.914 | 0.953295 | 1593.615 |  | 39.89703
24 | 23.014 | 0.9574045 | 1596.624 | 0.020167 | 39.97236
| 23.114 | 0.9616332 | 1599.927 |  | 40.05505
| 23.214 | 0.9657427 | 1602.617 |  | 40.12241
| 23.314 | 0.9699714 | 1605.513 |  | 40.1949
| 23.414 | 0.9741405 | 1608.784 |  | 40.27679
| 23.514 | 0.9783095 | 1612.295 |  | 40.36469
| 23.614 | 0.9824787 | 1614.653 |  | 40.42373
| 23.714 | 0.9866478 | 1618.084 |  | 40.50963
| 23.814 | 0.9908169 | 1620.585 |  | 40.57224
| 23.914 | 0.994986 | 1624.249 |  | 40.66396
25 | 24.014 | 0.9991551 | 1627.036 | 0.020653 | 40.73373
| 24.114 | 1.003324 | 1629.332 |  | 40.79121
| 24.214 | 1.007493 | 1632.516 |  | 40.87093
| 24.314 | 1.011603 | 1635.466 |  | 40.94479
| 24.414 | 1.015831 | 1638.279 |  | 41.01522
| 24.514 | 1.019941 | 1641.274 |  | 41.0902
| 24.614 | 1.02417 | 1644.351 |  | 41.16723
| 24.714 | 1.028279 | 1647.288 |  | 41.24076
| 24.814 | 1.032448 | 1650.597 |  | 41.3236
| 24.914 | 1.036617 | 1652.802 |  | 41.37881
26 | 25.014 | 1.040787 | 1656.303 | 0.0213 | 41.46646
| 25.114 | 1.044896 | 1658.851 |  | 41.53025
| 25.214 | 1.049125 | 1662.117 |  | 41.61203
| 25.314 | 1.053234 | 1665.352 |  | 41.693
| 25.414 | 1.057463 | 1668.049 |  | 41.76053
| 25.514 | 1.061573 | 1670.91 |  | 41.83216
| 25.614 | 1.065801 | 1673.9 |  | 41.907
| 25.714 | 1.069911 | 1676.8 |  | 41.97961
| 25.814 | 1.074139 | 1679.784 |  | 42.05433
| 25.914 | 1.078249 | 1682.538 |  | 42.12327
27 | 26.014 | 1.082478 | 1685.28 | 0.021862 | 42.19191
| 26.114 | 1.086587 | 1688.08 |  | 42.26201
| 26.214 | 1.090816 | 1691.211 |  | 42.34039
| 26.314 | 1.094925 | 1694.341 |  | 42.41877
| 26.414 | 1.099154 | 1697.018 |  | 42.48577
| 26.514 | 1.103263 | 1699.743 |  | 42.554
| 26.614 | 1.107433 | 1702.716 |  | 42.62844
| 26.714 | 1.111542 | 1705.75 |  | 42.70439
| 26.814 | 1.115771 | 1708.345 |  | 42.76936
| 26.914 | 1.11994 | 1710.44 |  | 42.8218
28 | 27.014 | 1.124109 | 1713.804 | 0.022406 | 42.90602
| 27.114 | 1.128218 | 1716.441 |  | 42.97206
| 27.214 | 1.132388 | 1718.993 |  | 43.03593
| 27.314 | 1.136557 | 1722.142 |  | 43.11477
| 27.414 | 1.140726 | 1725.026 |  | 43.18697
| 27.514 | 1.144895 | 1727.503 |  | 43.24899
| 27.614 | 1.149124 | 1729.671 |  | 43.30326
| 27.714 | 1.153233 | 1732.921 |  | 43.38462
| 27.814 | 1.157402 | 1735.693 |  | 43.45403
| 27.914 | 1.161571 | 1738.35 |  | 43.52054
29 | 28.014 | 1.165741 | 1741.325 | 0.023003 | 43.59502
| 28.114 | 1.169969 | 1743.996 |  | 43.66191
| 28.214 | 1.174079 | 1746.993 |  | 43.73694
| 28.314 | 1.178248 | 1749.531 |  | 43.80048
| 28.414 | 1.182417 | 1751.926 |  | 43.86043
| 28.514 | 1.186645 | 1754.679 |  | 43.92934
| 28.614 | 1.190755 | 1757.507 |  | 44.00015
| 28.714 | 1.194984 | 1759.811 |  | 44.05783
| 28.814 | 1.199093 | 1762.978 |  | 44.13714
| 28.914 | 1.203262 | 1764.904 |  | 44.18534
30 | 29.014 | 1.207372 | 1767.936 | 0.023665 | 44.26125
| 29.114 | 1.211601 | 1771.225 |  | 44.3436
| 29.214 | 1.21571 | 1773.308 |  | 44.39574
| 29.314 | 1.219939 | 1776.196 |  | 44.46804
| 29.414 | 1.223989 | 1778.811 |  | 44.53352
| 29.514 | 1.228218 | 1781.541 |  | 44.60187
| 29.614 | 1.232387 | 1784.109 |  | 44.66615
| 29.714 | 1.236556 | 1786.15 |  | 44.71724
| 29.814 | 1.240665 | 1788.73 |  | 44.78184
| 29.914 | 1.244953 | 1791.874 |  | 44.86054
31 | 30.014 | 1.249003 | 1793.996 | 0.024262 | 44.91368
| 30.114 | 1.253232 | 1796.699 |  | 44.98135
| 30.214 | 1.257342 | 1799.424 |  | 45.04957
| 30.314 | 1.26157 | 1801.646 |  | 45.10519
| 30.414 | 1.26568 | 1804.103 |  | 45.16671
| 30.514 | 1.269909 | 1806.7 |  | 45.23174
| 30.614 | 1.274078 | 1809.206 |  | 45.29447
| 30.714 | 1.278306 | 1812.196 |  | 45.36932
| 30.814 | 1.282416 | 1813.926 |  | 45.41264
| 30.914 | 1.286644 | 1816.789 |  | 45.48431
32 | 31.014 | 1.290754 | 1819.585 | 0.024965 | 45.55432
| 31.114 | 1.294923 | 1821.847 |  | 45.61094
| 31.214 | 1.299092 | 1823.7 |  | 45.65734
| 31.314 | 1.303261 | 1826.174 |  | 45.71928
| 31.414 | 1.307371 | 1828.631 |  | 45.78079
| 31.514 | 1.31154 | 1831.059 |  | 45.84158
| 31.614 | 1.315709 | 1833.855 |  | 45.91157
| 31.714 | 1.319878 | 1836.186 |  | 45.96992
| 31.814 | 1.324047 | 1838.38 |  | 46.02484
| 31.914 | 1.328216 | 1840.595 |  | 46.08031
33 | 32.014 | 1.332385 | 1842.673 | 0.025605 | 46.13234
| 32.114 | 1.336555 | 1845.036 |  | 46.19149
| 32.214 | 1.340724 | 1847.577 |  | 46.25511
| 32.314 | 1.344893 | 1850.588 |  | 46.33048
| 32.414 | 1.349062 | 1851.684 |  | 46.35792
| 32.514 | 1.353171 | 1853.74 |  | 46.40941
| 32.614 | 1.3574 | 1856.442 |  | 46.47705
| 32.714 | 1.361569 | 1858.558 |  | 46.53001
| 32.814 | 1.365798 | 1860.78 |  | 46.58565
| 32.914 | 1.369907 | 1862.744 |  | 46.63483
34 | 33.014 | 1.374136 | 1865.014 | 0.026365 | 46.69165
| 33.114 | 1.378246 | 1867.136 |  | 46.74478
| 33.214 | 1.382474 | 1868.895 |  | 46.78882
| 33.314 | 1.386584 | 1870.979 |  | 46.84099
| 33.414 | 1.390812 | 1873.405 |  | 46.90173
| 33.514 | 1.394862 | 1875.595 |  | 46.95655
| 33.614 | 1.399091 | 1877.492 |  | 47.00405
| 33.714 | 1.403141 | 1879.258 |  | 47.04827
| 33.814 | 1.407429 | 1881.655 |  | 47.10827
| 33.914 | 1.411539 | 1883.455 |  | 47.15334
35 | 34.014 | 1.415708 | 1885.69 | 0.027112 | 47.20929
| 34.114 | 1.419817 | 1887.615 |  | 47.25749
| 34.214 | 1.424046 | 1889.215 |  | 47.29754
| 34.314 | 1.428156 | 1891.365 |  | 47.35135
| 34.414 | 1.432444 | 1892.919 |  | 47.39026
| 34.514 | 1.436553 | 1894.442 |  | 47.42841
| 34.614 | 1.440723 | 1897.539 |  | 47.50593
| 34.714 | 1.444832 | 1898.387 |  | 47.52717
| 34.814 | 1.449061 | 1900.622 |  | 47.58312
| 34.914 | 1.45317 | 1901.983 |  | 47.6172
36 | 35.014 | 1.457399 | 1903.983 | 0.027879 | 47.66727
| 35.114 | 1.461568 | 1905.45 |  | 47.70398
| 35.214 | 1.465737 | 1907.117 |  | 47.74574
| 35.314 | 1.469906 | 1908.91 |  | 47.79062
| 35.414 | 1.474135 | 1910.98 |  | 47.84245
| 35.514 | 1.478244 | 1912.279 |  | 47.87495
| 35.614 | 1.482413 | 1913.51 |  | 47.90577
| 35.714 | 1.486583 | 1915.886 |  | 47.96527
| 35.814 | 1.490752 | 1917.13 |  | 47.99641
| 35.914 | 1.494861 | 1917.845 |  | 48.0143
37 | 36.014 | 1.499031 | 1919.445 | 0.028786 | 48.05437
| 36.114 | 1.5032 | 1920.724 |  | 48.08639
| 36.214 | 1.507309 | 1921.654 |  | 48.10967
| 36.314 | 1.511538 | 1923.464 |  | 48.15498
| 36.414 | 1.515647 | 1924.928 |  | 48.19162
| 36.514 | 1.519876 | 1925.942 |  | 48.21702
| 36.614 | 1.523986 | 1927.259 |  | 48.24999
| 36.714 | 1.528214 | 1928.129 |  | 48.27177
| 36.814 | 1.532324 | 1929.106 |  | 48.29623
| 36.914 | 1.536552 | 1929.583 |  | 48.30818
38 | 37.014 | 1.540662 | 1930.568 | 0.029744 | 48.33283
| 37.114 | 1.544891 | 1931.147 |  | 48.34732
| 37.214 | 1.549 | 1932.038 |  | 48.36964
| 37.314 | 1.553229 | 1932.484 |  | 48.3808
| 37.414 | 1.557338 | 1933.23 |  | 48.39947
| 37.514 | 1.561627 | 1934.346 |  | 48.42743
| 37.614 | 1.565736 | 1933.936 |  | 48.41716
| 37.714 | 1.569965 | 1934.367 |  | 48.42794
| 37.814 | 1.574074 | 1934.628 |  | 48.43448
| 37.914 | 1.578243 | 1934.535 |  | 48.43215
39 | 38.014 | 1.582353 | 1934.606 | 0.030798 | 48.43393
| 38.114 | 1.586641 | 1934.607 |  | 48.43396
| 38.214 | 1.590691 | 1934.063 |  | 48.42033
| 38.314 | 1.59486 | 1933.533 |  | 48.40707
| 38.414 | 1.59897 | 1932.85 |  | 48.38995
| 38.514 | 1.603198 | 1932.378 |  | 48.37813
| 38.614 | 1.607308 | 1931.027 |  | 48.34433
| 38.714 | 1.611537 | 1930.372 |  | 48.32792
| 38.814 | 1.615646 | 1929.149 |  | 48.29731
| 38.914 | 1.619875 | 1927.61 |  | 48.25877
40 | 39.014 | 1.623984 | 1926.282 | 0.032179 | 48.22554
| 39.114 | 1.628213 | 1923.959 |  | 48.16738
| 39.214 | 1.632382 | 1921.487 |  | 48.10548
| 39.314 | 1.636551 | 1919.06 |  | 48.04472
| 39.414 | 1.64072 | 1915.437 |  | 47.95402
| 39.514 | 1.644889 | 1911.715 |  | 47.86084
| 39.614 | 1.649059 | 1908.602 |  | 47.7829
| 39.714 | 1.653287 | 1903.274 |  | 47.64952
| 39.814 | 1.657456 | 1897.94 |  | 47.51596
| 39.914 | 1.661566 | 1891.899 |  | 47.36473
41 | 40.014 | 1.665795 | 1884.319 | 0.034027 | 47.17496
| 40.114 | 1.669904 | 1876.495 |  | 46.97908
| 40.214 | 1.674133 | 1868.235 |  | 46.77229
| 40.314 | 1.678242 | 1858.27 |  | 46.52281
| 40.414 | 1.682411 | 1848.134 |  | 46.26905
| 40.514 | 1.686521 | 1837.365 |  | 45.99945
| 40.614 | 1.69069 | 1825.161 |  | 45.6939
| 40.714 | 1.6948 | 1813.249 |  | 45.39568
| 40.814 | 1.698969 | 1800.977 |  | 45.08845
| 40.914 | 1.703138 | 1788.571 |  | 44.77787
42 | 41.014 | 1.707307 | 1775.101 | 0.036448 | 44.44064
| 41.114 | 1.711476 | 1761.993 |  | 44.11247
| 41.214 | 1.715705 | 1748.466 |  | 43.77382
| 41.314 | 1.719814 | 1734.846 |  | 43.43282
| 41.414 | 1.724043 | 1721.442 |  | 43.09724
| 41.514 | 1.728152 | 1708.872 |  | 42.78256
| 41.614 | 1.732441 | 1695.914 |  | 42.45813
| 41.714 | 1.73655 | 1683.993 |  | 42.15969
| 41.814 | 1.740779 | 1672.78 |  | 41.87897
| 41.914 | 1.744888 | 1661.361 |  | 41.59308
43 | 42.014 | 1.749117 | 1651.463 | 0.040773 | 41.34528
| 42.114 | 1.753227 | 1641.464 |  | 41.09495
| 42.214 | 1.757515 | 1632.736 |  | 40.87645
| 42.314 | 1.761624 | 1623.311 |  | 40.64048
| 42.414 | 1.765853 | 1614.706 |  | 40.42505
| 42.514 | 1.769963 | 1606.334 |  | 40.21544
| 42.614 | 1.774191 | 1598.501 |  | 40.01935
| 42.714 | 1.778301 | 1591.14 |  | 39.83506
| 42.814 | 1.782529 | 1583.571 |  | 39.64558
| 42.914 | 1.786639 | 1576.501 |  | 39.46856
44 | 43.014 | 1.790808 | 1569.294 | 0.047777 | 39.28815
| 43.114 | 1.794977 | 1562.831 |  | 39.12634
| 43.214 | 1.799146 | 1557.08 |  | 38.98236
| 43.314 | 1.803315 | 1550.351 |  | 38.81388
| 43.414 | 1.807544 | 1545.245 |  | 38.68605
| 43.514 | 1.811713 | 1538.915 |  | 38.5276
| 43.614 | 1.815882 | 1532.72 |  | 38.37249
| 43.714 | 1.820051 | 1527.411 |  | 38.23956
| 43.814 | 1.82422 | 1522.727 |  | 38.12231
| 43.914 | 1.828449 | 1517.845 |  | 38.00009
45 | 44.014 | 1.832559 | 1511.408 | 0.053751 | 37.83894
| 44.114 | 1.836787 | 1506.894 |  | 37.72593
| 44.214 | 1.840897 | 1501.669 |  | 37.59512
| 44.314 | 1.845125 | 1496.969 |  | 37.47745
| 44.414 | 1.849235 | 1491.85 |  | 37.34929
| 44.514 | 1.853464 | 1487.024 |  | 37.22847
| 44.614 | 1.857573 | 1482.062 |  | 37.10425
| 44.714 | 1.861802 | 1477.413 |  | 36.98784
| 44.814 | 1.865911 | 1472.621 |  | 36.86788
| 44.914 | 1.87014 | 1468.316 |  | 36.76009
46 | 45.014 | 1.87425 | 1463.736 | 0.058196 | 36.64543
| 45.114 | 1.878478 | 1459.488 |  | 36.53908
| 45.214 | 1.882588 | 1455.292 |  | 36.43404
| 45.314 | 1.886757 | 1450.844 |  | 36.32268
| 45.414 | 1.890807 | 1445.798 |  | 36.19634
| 45.514 | 1.895095 | 1441.921 |  | 36.09928
| 45.614 | 1.899205 | 1438.061 |  | 36.00266
| 45.714 | 1.903433 | 1433.351 |  | 35.88473
| 45.814 | 1.907543 | 1429.058 |  | 35.77725
| 45.914 | 1.911771 | 1425.48 |  | 35.68767
47 | 46.014 | 1.915881 | 1421.486 | 0.06201 | 35.58767
| 46.114 | 1.92011 | 1417.436 |  | 35.48629
| 46.214 | 1.924219 | 1413.077 |  | 35.37716
| 46.314 | 1.928448 | 1409.584 |  | 35.28972
| 46.414 | 1.932557 | 1405.087 |  | 35.17712
| 46.514 | 1.936786 | 1401.809 |  | 35.09507
| 46.614 | 1.940896 | 1397.248 |  | 34.98087
| 46.714 | 1.945124 | 1393.514 |  | 34.88739
| 46.814 | 1.949294 | 1389.155 |  | 34.77826
| 46.914 | 1.953463 | 1385.964 |  | 34.69837
48 | 47.014 | 1.957572 | 1381.829 | 0.065531 | 34.59484
| 47.114 | 1.961801 | 1377.771 |  | 34.49326
| 47.214 | 1.96597 | 1373.523 |  | 34.3869
| 47.314 | 1.970139 | 1369.518 |  | 34.28663
| 47.414 | 1.974249 | 1366.284 |  | 34.20568
| 47.514 | 1.978418 | 1361.643 |  | 34.08949
| 47.614 | 1.982527 | 1357.925 |  | 33.99641
| 47.714 | 1.986696 | 1353.685 |  | 33.89024
| 47.814 | 1.990865 | 1349.933 |  | 33.79633
| 47.914 | 1.995035 | 1346.342 |  | 33.70641
49 | 48.014 | 1.999204 | 1341.818 | 0.069054 | 33.59315
| 48.114 | 2.003373 | 1338.02 |  | 33.49807
| 48.214 | 2.007542 | 1333.878 |  | 33.39436
| 48.314 | 2.011711 | 1329.793 |  | 33.2921
| 48.414 | 2.01588 | 1325.835 |  | 33.19302
| 48.514 | 2.020049 | 1321.829 |  | 33.09272
| 48.614 | 2.024218 | 1317.516 |  | 32.98473
| 48.714 | 2.028387 | 1313.693 |  | 32.88902
| 48.814 | 2.032556 | 1309.141 |  | 32.77507
| 48.914 | 2.036666 | 1304.638 |  | 32.66234
50 | 49.014 | 2.040894 | 1299.845 | 0.07276 | 32.54233
| 49.114 | 2.045004 | 1295.602 |  | 32.4361
| 49.214 | 2.049233 | 1291.479 |  | 32.33289
| 49.314 | 2.053342 | 1286.158 |  | 32.19968
| 49.414 | 2.057571 | 1282.35 |  | 32.10434
| 49.514 | 2.061681 | 1276.997 |  | 31.97031
| 49.614 | 2.065909 | 1272.745 |  | 31.86387
| 49.714 | 2.069959 | 1267.825 |  | 31.74069
| 49.814 | 2.074247 | 1263.198 |  | 31.62486
| 49.914 | 2.078297 | 1258.16 |  | 31.49873
51 | 50.014 | 2.082526 | 1252.995 | 0.07624 | 31.36941
| 50.114 | 2.086636 | 1247.98 |  | 31.24386
| 50.214 | 2.090864 | 1243.432 |  | 31.13001
| 50.314 | 2.094974 | 1238.508 |  | 31.00673
| 50.414 | 2.099202 | 1233.565 |  | 30.88297
| 50.514 | 2.103312 | 1228.094 |  | 30.74601
| 50.614 | 2.107541 | 1222.801 |  | 30.6135
| 50.714 | 2.11171 | 1217.613 |  | 30.48361
| 50.814 | 2.115938 | 1212.336 |  | 30.35149
| 50.914 | 2.120107 | 1206.585 |  | 30.20752
| 51.014 | 2.124336 | 1201.076 |  | 30.0696
| 51.114 | 2.128446 | 1195.455 |  | 29.92888
| 51.214 | 2.132615 | 1189.517 |  | 29.78021
| 51.314 | 2.136784 | 1183.46 |  | 29.62856
| 51.414 | 2.140953 | 1177.795 |  | 29.48674
| 51.514 | 2.145122 | 1171.643 |  | 29.33274
| 51.614 | 2.149291 | 1165.971 |  | 29.19072
| 51.714 | 2.15346 | 1160.05 |  | 29.04249
| 51.814 | 2.157629 | 1153.809 |  | 28.88624
| 51.914 | 2.161799 | 1148.229 |  | 28.74655
| 52.014 | 2.165968 | 1141.641 |  | 28.5816
| 52.114 | 2.170137 | 1135.52 |  | 28.42837
| 52.214 | 2.174306 | 1129.256 |  | 28.27154
| 52.314 | 2.178475 | 1123.439 |  | 28.12591
| 52.414 | 2.182584 | 1116.669 |  | 27.95642
| 52.514 | 2.186813 | 1110.823 |  | 27.81007
| 52.614 | 2.190923 | 1104.202 |  | 27.64431
| 52.714 | 2.195151 | 1098.526 |  | 27.50221
| 52.814 | 2.199261 | 1091.719 |  | 27.33179
| 52.914 | 2.20349 | 1085.341 |  | 27.17212
| 53.014 | 2.207659 | 1079.01 |  | 27.0136
| 53.114 | 2.211887 | 1072.303 |  | 26.84569
| 53.214 | 2.215997 | 1066.162 |  | 26.69195
| 53.314 | 2.220226 | 1060.045 |  | 26.53882
| 53.414 | 2.224335 | 1053.058 |  | 26.3639
| 53.514 | 2.228564 | 1046.644 |  | 26.20331
| 53.614 | 2.232614 | 1040.218 |  | 26.04244
| 53.714 | 2.236842 | 1034.79 |  | 25.90654
| 53.814 | 2.241011 | 1027.956 |  | 25.73544
| 53.914 | 2.24524 | 1022.411 |  | 25.59661
| 54.014 | 2.24935 | 1016.647 |  | 25.45232
| 54.114 | 2.253579 | 1010.788 |  | 25.30564
| 54.214 | 2.257628 | 1004.684 |  | 25.15282
| 54.314 | 2.261857 | 999.3331 |  | 25.01885
| 54.414 | 2.265966 | 993.8563 |  | 24.88174
| 54.514 | 2.270195 | 988.6775 |  | 24.75209
| 54.614 | 2.274305 | 983.3269 |  | 24.61813

## 09-I_S
Interpolated Photo | Time [s] | Distance [mm] | Force [N] | Interpolated Strain [-] | Stress [MPa] | Photo | Time [s] | Interpolated Distance [mm] | Interpolated Force [N] | Interpolated Strain [-] | Interpolated Stress [MPa]
1 | 0 | 0 | 0 | -1.2208e-16 | 0 | 1 | 0 | 0 | 0 | -1.2208e-16 | 0
| 0.115 | 0.004109543 | 0 |  | 0 | 2 | 1 | 0.04081849 | 86.16943 | 0.0012392 | 2.157299
| 0.215 | 0.008278646 | 10.31643 |  | 0.2582776 | 3 | 2 | 0.08239038 | 182.0986 | 0.0024104 | 4.55894
| 0.315 | 0.01238819 | 19.7872 |  | 0.4953835 | 4 | 3 | 0.1239712 | 275.512 | 0.0036087 | 6.897596
| 0.415 | 0.01655729 | 29.20134 |  | 0.7310717 | 5 | 4 | 0.1656116 | 366.835 | 0.0047597 | 9.183916
| 0.515 | 0.02066683 | 38.61456 |  | 0.9667368 | 6 | 5 | 0.2071835 | 454.7272 | 0.0057858 | 11.38434
| 0.615 | 0.02483594 | 48.93036 |  | 1.224998 | 7 | 6 | 0.248815 | 538.3862 | 0.0068249 | 13.47879
| 0.715 | 0.02894548 | 58.08085 |  | 1.454086 | 8 | 7 | 0.290506 | 621.6228 | 0.007761 | 15.56267
| 0.815 | 0.03311458 | 68.28151 |  | 1.709465 | 9 | 8 | 0.3321881 | 702.3127 | 0.0087656 | 17.58279
| 0.915 | 0.03722413 | 77.7279 |  | 1.945961 | 10 | 9 | 0.3738702 | 781.949 | 0.0097787 | 19.57652
2 | 1.015 | 0.04145279 | 87.65911 | 0.0012392 | 2.194594 | 11 | 10 | 0.4155612 | 859.3288 | 0.010801 | 21.51377
| 1.115 | 0.04550277 | 96.70882 |  | 2.421159 | 12 | 11 | 0.4571927 | 935.3549 | 0.011735 | 23.41712
| 1.215 | 0.04973143 | 107.3762 |  | 2.688221 | 13 | 12 | 0.4988241 | 1008.741 | 0.012725 | 25.25438
| 1.315 | 0.05384098 | 116.6581 |  | 2.920601 | 14 | 13 | 0.5404139 | 1080.435 | 0.013741 | 27.04927
| 1.415 | 0.05806964 | 126.7816 |  | 3.174047 | 15 | 14 | 0.5820454 | 1151.101 | 0.014736 | 28.81845
| 1.515 | 0.06217918 | 135.8554 |  | 3.401215 | 16 | 15 | 0.6236768 | 1218.621 | 0.015636 | 30.50885
| 1.615 | 0.06640784 | 145.9558 |  | 3.654084 | 17 | 16 | 0.6652994 | 1284.895 | 0.016212 | 32.16806
| 1.715 | 0.07051738 | 154.7261 |  | 3.873654 | 18 | 17 | 0.707041 | 1348.561 | 0.016714 | 33.76196
| 1.815 | 0.07468648 | 165.0022 |  | 4.130922 | 19 | 18 | 0.7486129 | 1409.734 | 0.01731 | 35.29346
| 1.915 | 0.07879603 | 174.0819 |  | 4.358236 | 20 | 19 | 0.7903129 | 1469.324 | 0.017867 | 36.78533
3 | 2.015 | 0.08302469 | 183.5134 | 0.0024104 | 4.594358 | 21 | 20 | 0.8319443 | 1526.293 | 0.01838 | 38.21159
| 2.115 | 0.08707467 | 192.4272 |  | 4.81752 | 22 | 21 | 0.8735758 | 1578.897 | 0.018961 | 39.52855
| 2.215 | 0.09130334 | 203.1743 |  | 5.086579 | 23 | 22 | 0.9152162 | 1611.659 | 0.019655 | 40.34876
| 2.315 | 0.09541288 | 212.1854 |  | 5.312178 | 24 | 23 | 0.9568477 | 1648.245 | 0.020267 | 41.26472
| 2.415 | 0.09964154 | 221.5764 |  | 5.547288 | 25 | 24 | 0.9986399 | 1684.173 | 0.020821 | 42.16419
| 2.515 | 0.1037511 | 230.6097 |  | 5.773441 | 26 | 25 | 1.040221 | 1717.826 | 0.021491 | 43.00673
| 2.615 | 0.1079797 | 240.7822 |  | 6.028115 | 27 | 26 | 1.081903 | 1749.696 | 0.022053 | 43.80459
| 2.715 | 0.1120893 | 249.74 |  | 6.252378 | 28 | 27 | 1.123543 | 1778.717 | 0.022646 | 44.53116
| 2.815 | 0.1162584 | 258.558 |  | 6.473141 | 29 | 28 | 1.165225 | 1803.832 | 0.02329 | 45.15992
| 2.915 | 0.1204275 | 267.8833 |  | 6.706606 | 30 | 29 | 1.206866 | 1826.992 | 0.02397 | 45.73975
4 | 3.015 | 0.1245966 | 276.8583 | 0.0036087 | 6.9313 | 31 | 30 | 1.248506 | 1845.359 | 0.024669 | 46.19958
| 3.115 | 0.1287657 | 286.3288 |  | 7.168399 | 32 | 31 | 1.290197 | 1852.974 | 0.025458 | 46.39022
| 3.215 | 0.1329348 | 295.6155 |  | 7.400898 | 33 | 32 | 1.33182 | 1787.054 | 0.026191 | 44.73988
| 3.315 | 0.1371039 | 304.6688 |  | 7.627551 | 34 | 33 | 1.37368 | 1440.87 | 0.027067 | 36.07296
| 3.415 | 0.141273 | 314.2454 |  | 7.867307 | 35 | 34 | 1.415371 | 1309.626 | 0.028005 | 32.78721
| 3.515 | 0.1454421 | 323.1644 |  | 8.0906 | 36 | 35 | 1.457062 | 1228.578 | 0.028968 | 30.75813
| 3.615 | 0.1496112 | 332.5 |  | 8.32432 | 37 | 36 | 1.498712 | 1137.014 | 0.030056 | 28.46577
| 3.715 | 0.1537803 | 341.3119 |  | 8.544932 | 38 | 37 | 1.540352 | 1054.687 | 0.03125 | 26.40466
| 3.815 | 0.1578899 | 350.6257 |  | 8.778106 | 39 | 38 | 1.582145 | 998.1351 | 0.032409 | 24.98886
| 3.915 | 0.1621185 | 359.3348 |  | 8.996144
5 | 4.015 | 0.1662281 | 368.1585 | 0.0047597 | 9.217051
| 4.115 | 0.1704567 | 377.1042 |  | 9.441012
| 4.215 | 0.1745663 | 385.8229 |  | 9.659288
| 4.315 | 0.1787354 | 395.0823 |  | 9.891103
| 4.415 | 0.1828449 | 403.6851 |  | 10.10648
| 4.515 | 0.1870736 | 412.622 |  | 10.33022
| 4.615 | 0.1911831 | 420.8398 |  | 10.53596
| 4.715 | 0.1954118 | 430.0108 |  | 10.76556
| 4.815 | 0.1994618 | 438.3705 |  | 10.97485
| 4.915 | 0.2036904 | 447.6357 |  | 11.20681
6 | 5.015 | 0.2078 | 455.9786 | 0.0057858 | 11.41568
| 5.115 | 0.2120286 | 463.4822 |  | 11.60353
| 5.215 | 0.2161382 | 472.7623 |  | 11.83587
| 5.315 | 0.2203668 | 481.226 |  | 12.04776
| 5.415 | 0.2244168 | 489.4432 |  | 12.25348
| 5.515 | 0.2286455 | 497.7279 |  | 12.46089
| 5.615 | 0.232755 | 505.7248 |  | 12.6611
| 5.715 | 0.2369837 | 514.2538 |  | 12.87463
| 5.815 | 0.2410932 | 522.5691 |  | 13.08281
| 5.915 | 0.2453219 | 531.0289 |  | 13.2946
7 | 6.015 | 0.2494314 | 539.6845 | 0.0068249 | 13.5113
| 6.115 | 0.2536601 | 548.5415 |  | 13.73304
| 6.215 | 0.2577696 | 557.0323 |  | 13.94561
| 6.315 | 0.2619983 | 564.9971 |  | 14.14501
| 6.415 | 0.2661078 | 573.2706 |  | 14.35215
| 6.515 | 0.2703365 | 581.5568 |  | 14.55959
| 6.615 | 0.274446 | 589.5522 |  | 14.75976
| 6.715 | 0.2786152 | 597.5979 |  | 14.96119
| 6.815 | 0.2827842 | 605.6749 |  | 15.1634
| 6.915 | 0.2870129 | 614.277 |  | 15.37876
8 | 7.015 | 0.2911224 | 622.9191 | 0.007761 | 15.59512
| 7.115 | 0.2952915 | 630.9667 |  | 15.7966
| 7.215 | 0.2994607 | 638.6685 |  | 15.98942
| 7.315 | 0.3036298 | 647.1642 |  | 16.20211
| 7.415 | 0.3077989 | 655.5466 |  | 16.41197
| 7.515 | 0.3120275 | 663.4491 |  | 16.60981
| 7.615 | 0.3161966 | 671.7452 |  | 16.81751
| 7.715 | 0.3203062 | 679.8326 |  | 17.01998
| 7.815 | 0.3245348 | 688.118 |  | 17.22741
| 7.915 | 0.3286444 | 695.7341 |  | 17.41809
9 | 8.015 | 0.3328135 | 703.4737 | 0.0087656 | 17.61185
| 8.115 | 0.3369826 | 712.0137 |  | 17.82566
| 8.215 | 0.3412112 | 720.1583 |  | 18.02956
| 8.315 | 0.3453208 | 728.9482 |  | 18.24962
| 8.415 | 0.3495494 | 735.6253 |  | 18.41678
| 8.515 | 0.353659 | 743.8142 |  | 18.6218
| 8.615 | 0.3578281 | 751.8951 |  | 18.82411
| 8.715 | 0.3619972 | 759.9881 |  | 19.02672
| 8.815 | 0.3662258 | 767.8533 |  | 19.22363
| 8.915 | 0.3702758 | 775.6079 |  | 19.41777
10 | 9.015 | 0.3745045 | 783.068 | 0.0097787 | 19.60454
| 9.115 | 0.378614 | 790.8693 |  | 19.79985
| 9.215 | 0.3827831 | 799.003 |  | 20.00348
| 9.315 | 0.3869522 | 806.1088 |  | 20.18138
| 9.415 | 0.3911809 | 815.065 |  | 20.4056
| 9.515 | 0.3952309 | 821.9156 |  | 20.57711
| 9.615 | 0.3994595 | 830.1639 |  | 20.78361
| 9.715 | 0.4036287 | 837.4662 |  | 20.96643
| 9.815 | 0.4078573 | 845.6818 |  | 21.17211
| 9.915 | 0.4119668 | 852.9776 |  | 21.35476
11 | 10.015 | 0.4161955 | 860.4496 | 0.010801 | 21.54183
| 10.115 | 0.420305 | 868.7769 |  | 21.75031
| 10.215 | 0.4244742 | 875.4984 |  | 21.91858
| 10.315 | 0.4285837 | 883.8993 |  | 22.12891
| 10.415 | 0.4328124 | 892.1619 |  | 22.33576
| 10.515 | 0.4369815 | 898.391 |  | 22.49171
| 10.615 | 0.4411505 | 906.2136 |  | 22.68756
| 10.715 | 0.4452601 | 913.6422 |  | 22.87354
| 10.815 | 0.4494888 | 921.6647 |  | 23.07438
| 10.915 | 0.4535983 | 929.5254 |  | 23.27118
12 | 11.015 | 0.457827 | 936.3836 | 0.011735 | 23.44288
| 11.115 | 0.4619365 | 943.5563 |  | 23.62245
| 11.215 | 0.4661056 | 951.4241 |  | 23.81942514
| 11.315 | 0.4702747 | 958.8061 |  | 24.00424
| 11.415 | 0.4743843 | 966.1632 |  | 24.18843
| 11.515 | 0.4785534 | 973.6705 |  | 24.37638
| 11.615 | 0.4827224 | 980.9684 |  | 24.55908
| 11.715 | 0.4869511 | 988.0487 |  | 24.73634
| 11.815 | 0.4910607 | 995.8381 |  | 24.93135
| 11.915 | 0.4952298 | 1002.898 |  | 25.1081
13 | 12.015 | 0.4994585 | 1009.772 | 0.012725 | 25.28019
| 12.115 | 0.5036275 | 1017.25 |  | 25.4674
| 12.215 | 0.5077371 | 1024.763 |  | 25.6555
| 12.315 | 0.5119658 | 1031.549 |  | 25.82539
| 12.415 | 0.5160752 | 1038.762 |  | 26.00599
| 12.515 | 0.5202444 | 1046.193 |  | 26.19202
| 12.615 | 0.5243539 | 1052.923 |  | 26.3605
| 12.715 | 0.5285825 | 1060.582 |  | 26.55225
| 12.815 | 0.5326921 | 1067.76 |  | 26.73196
| 12.915 | 0.5369208 | 1074.333 |  | 26.89651
14 | 13.015 | 0.5410304 | 1081.511 | 0.013741 | 27.07623
| 13.115 | 0.545259 | 1088.942 |  | 27.26226
| 13.215 | 0.5493686 | 1095.904 |  | 27.43655
| 13.315 | 0.5535972 | 1102.78 |  | 27.60869
| 13.415 | 0.5577067 | 1109.967 |  | 27.78864
| 13.515 | 0.5619354 | 1117.146 |  | 27.96838
| 13.615 | 0.5659854 | 1124.206 |  | 28.14511
| 13.715 | 0.570214 | 1131.01 |  | 28.31545
| 13.815 | 0.5743236 | 1137.603 |  | 28.48051
| 13.915 | 0.5785523 | 1145.03 |  | 28.66645
15 | 14.015 | 0.5826618 | 1152.173 | 0.014736 | 28.84528
| 14.115 | 0.5868904 | 1159.058 |  | 29.01765
| 14.215 | 0.591 | 1165.121 |  | 29.16944
| 14.315 | 0.5952287 | 1171.971 |  | 29.34095
| 14.415 | 0.5993381 | 1179.076 |  | 29.51883
| 14.515 | 0.6035669 | 1186.161 |  | 29.69619
| 14.615 | 0.6076764 | 1192.439 |  | 29.85337
| 14.715 | 0.6119051 | 1199.195 |  | 30.0225
| 14.815 | 0.6160146 | 1206.318 |  | 30.20085
| 14.915 | 0.6201837 | 1212.611 |  | 30.35839
16 | 15.015 | 0.6242933 | 1219.682 | 0.015636 | 30.5354
| 15.115 | 0.6285219 | 1225.999 |  | 30.69355
| 15.215 | 0.6326315 | 1232.539 |  | 30.85729
| 15.315 | 0.6368006 | 1239.217 |  | 31.02448
| 15.415 | 0.6409696 | 1246.039 |  | 31.19528
| 15.515 | 0.6450792 | 1252.874 |  | 31.3664
| 15.615 | 0.6493079 | 1259.466 |  | 31.53141
| 15.715 | 0.653477 | 1265.874 |  | 31.69185
| 15.815 | 0.657646 | 1272.537 |  | 31.85866
| 15.915 | 0.6617556 | 1279.377 |  | 32.0299
17 | 16.015 | 0.6659247 | 1285.869 | 0.016212 | 32.19244
| 16.115 | 0.6700343 | 1291.466 |  | 32.33256
| 16.215 | 0.6742629 | 1298.422 |  | 32.50672
| 16.315 | 0.6784321 | 1304.822 |  | 32.66693
| 16.415 | 0.6826012 | 1311.553 |  | 32.83545
| 16.515 | 0.6867106 | 1317.262 |  | 32.97837
| 16.615 | 0.6909393 | 1324.191 |  | 33.15185
| 16.715 | 0.6951084 | 1330.632 |  | 33.31311
| 16.815 | 0.699337 | 1336.947 |  | 33.47122
| 16.915 | 0.7034466 | 1342.883 |  | 33.61982
18 | 17.015 | 0.7076753 | 1349.563 | 0.016714 | 33.78704
| 17.115 | 0.7117253 | 1355.295 |  | 33.93056
| 17.215 | 0.7159539 | 1362.182 |  | 34.10297
| 17.315 | 0.7200635 | 1368.378 |  | 34.2581
| 17.415 | 0.7242922 | 1374.264 |  | 34.40545
| 17.515 | 0.7284016 | 1380.812 |  | 34.56939
| 17.615 | 0.7325708 | 1386.821 |  | 34.71984
| 17.715 | 0.7366803 | 1392.648 |  | 34.86572
| 17.815 | 0.740909 | 1398.977 |  | 35.02415
| 17.915 | 0.7450185 | 1404.775 |  | 35.16931
19 | 18.015 | 0.7492472 | 1410.609 | 0.01731 | 35.31537
| 18.115 | 0.7533567 | 1417.319 |  | 35.48336
| 18.215 | 0.7575854 | 1423.074 |  | 35.62744
| 18.315 | 0.761695 | 1428.865 |  | 35.77242
| 18.415 | 0.7658641 | 1434.82 |  | 35.9215
| 18.515 | 0.7700332 | 1440.601 |  | 36.06625
| 18.615 | 0.7742618 | 1447.012 |  | 36.22673
| 18.715 | 0.7783714 | 1452.227 |  | 36.3573
| 18.815 | 0.7826 | 1458.946 |  | 36.52552
| 18.915 | 0.7867691 | 1464.673 |  | 36.66889
20 | 19.015 | 0.7909382 | 1470.145 | 0.017867 | 36.80588
| 19.115 | 0.7951073 | 1475.694 |  | 36.9448
| 19.215 | 0.7992764 | 1481.974 |  | 37.10202
| 19.315 | 0.8034455 | 1487.678 |  | 37.24484
| 19.415 | 0.8076146 | 1493.667 |  | 37.39478
| 19.515 | 0.8117837 | 1498.898 |  | 37.52572
| 19.615 | 0.8159528 | 1505.343 |  | 37.68708
| 19.715 | 0.8200624 | 1510.024 |  | 37.80428
| 19.815 | 0.8242315 | 1515.897 |  | 37.95132
| 19.915 | 0.8284005 | 1522.005 |  | 38.10422
21 | 20.015 | 0.8325697 | 1527.05 | 0.01838 | 38.23054
| 20.115 | 0.8367388 | 1531.901 |  | 38.35199
| 20.215 | 0.8409079 | 1537.904 |  | 38.50226
| 20.315 | 0.845077 | 1543.094 |  | 38.63222
| 20.415 | 0.8491866 | 1548.885 |  | 38.77719
| 20.515 | 0.8534152 | 1554.415 |  | 38.91564
| 20.615 | 0.8575247 | 1559.421 |  | 39.04097
| 20.715 | 0.8616939 | 1564.293 |  | 39.16293
| 20.815 | 0.8658033 | 1569.627 |  | 39.29647
| 20.915 | 0.8700321 | 1574.693 |  | 39.42331
22 | 21.015 | 0.8742011 | 1579.639 | 0.018961 | 39.54712
| 21.115 | 0.8784299 | 1584.059 |  | 39.6578
| 21.215 | 0.8825393 | 1588.19 |  | 39.76122
| 21.315 | 0.886768 | 1591.713 |  | 39.84942
| 21.415 | 0.8908776 | 1594.625 |  | 39.9223
| 21.515 | 0.8951062 | 1596.914 |  | 39.97963
| 21.615 | 0.8992158 | 1599.333 |  | 40.04017
| 21.715 | 0.9034444 | 1602.729 |  | 40.12521
| 21.815 | 0.9075539 | 1605.083 |  | 40.18414
| 21.915 | 0.9117231 | 1608.948 |  | 40.28089
23 | 22.015 | 0.9158326 | 1612.137 | 0.019655 | 40.36073
| 22.115 | 0.9200613 | 1615.762 |  | 40.4515
| 22.215 | 0.9241708 | 1618.988 |  | 40.53225
| 22.315 | 0.9283994 | 1622.634 |  | 40.62354
| 22.415 | 0.932509 | 1626.82 |  | 40.72832
| 22.515 | 0.9367376 | 1630.572 |  | 40.82228
| 22.615 | 0.9408472 | 1633.651 |  | 40.89936
| 22.715 | 0.9450759 | 1637.698 |  | 41.00066
| 22.815 | 0.9491855 | 1641.464 |  | 41.09496
| 22.915 | 0.9533545 | 1644.615 |  | 41.17385
24 | 23.015 | 0.9574641 | 1648.886 | 0.020267 | 41.28076
| 23.115 | 0.9616928 | 1652.427 |  | 41.36942
| 23.215 | 0.9658022 | 1656.315 |  | 41.46676
| 23.315 | 0.970031 | 1659.186 |  | 41.53863
| 23.415 | 0.9742 | 1663.598 |  | 41.64908
| 23.515 | 0.9783691 | 1666.818 |  | 41.72971
| 23.615 | 0.9825382 | 1670.53 |  | 41.82263
| 23.715 | 0.9867073 | 1673.998 |  | 41.90947
| 23.815 | 0.990936 | 1677.379 |  | 41.9941
| 23.915 | 0.9950455 | 1681.008 |  | 42.08496
25 | 24.015 | 0.9992742 | 1684.731 | 0.020821 | 42.17817
| 24.115 | 1.003384 | 1688.061 |  | 42.26154
| 24.215 | 1.007553 | 1691.539 |  | 42.3486
| 24.315 | 1.011662 | 1694.528 |  | 42.42344
| 24.415 | 1.015891 | 1697.92 |  | 42.50836
| 24.515 | 1.020001 | 1701.282 |  | 42.59252
| 24.615 | 1.024229 | 1705.404 |  | 42.69573
| 24.715 | 1.028339 | 1708.331 |  | 42.769
| 24.815 | 1.032508 | 1711.495 |  | 42.84821
| 24.915 | 1.036677 | 1714.855 |  | 42.93233
26 | 25.015 | 1.040846 | 1718.351 | 0.021491 | 43.01986
| 25.115 | 1.044956 | 1721.291 |  | 43.09347
| 25.215 | 1.049184 | 1725.342 |  | 43.1949
| 25.315 | 1.053294 | 1727.438 |  | 43.24736
| 25.415 | 1.057522 | 1731.275 |  | 43.34343
| 25.515 | 1.061632 | 1734.148 |  | 43.41536
| 25.615 | 1.065861 | 1737.733 |  | 43.50511
| 25.715 | 1.06997 | 1740.741 |  | 43.58041
| 25.815 | 1.074199 | 1744.223 |  | 43.66757
| 25.915 | 1.078308 | 1747.059 |  | 43.73858
27 | 26.015 | 1.082537 | 1750.161 | 0.022053 | 43.81624
| 26.115 | 1.086647 | 1753.103 |  | 43.88989
| 26.215 | 1.090875 | 1756.439 |  | 43.97342
| 26.315 | 1.094985 | 1759.492 |  | 44.04986
| 26.415 | 1.099213 | 1761.758 |  | 44.10659
| 26.515 | 1.103323 | 1764.998 |  | 44.18771
| 26.615 | 1.107492 | 1767.966 |  | 44.26201
| 26.715 | 1.111661 | 1769.798 |  | 44.30786
| 26.815 | 1.11583 | 1773.074 |  | 44.38989
| 26.915 | 1.12 | 1775.983 |  | 44.46271
28 | 27.015 | 1.124169 | 1779.199 | 0.022646 | 44.54323
| 27.115 | 1.128278 | 1781.505 |  | 44.60096
| 27.215 | 1.132447 | 1783.983 |  | 44.663
| 27.315 | 1.136616 | 1786.649 |  | 44.72975
| 27.415 | 1.140845 | 1789.725 |  | 44.80676
| 27.515 | 1.145014 | 1792.492 |  | 44.87601
| 27.615 | 1.149183 | 1794.721 |  | 44.93183
| 27.715 | 1.153293 | 1796.986 |  | 44.98852
| 27.815 | 1.157462 | 1799.97 |  | 45.06324
| 27.915 | 1.161631 | 1801.462 |  | 45.10059
29 | 28.015 | 1.16586 | 1804.25 | 0.02329 | 45.17039
| 28.115 | 1.170029 | 1807.105 |  | 45.24187
| 28.215 | 1.174138 | 1809.393 |  | 45.29914
| 28.315 | 1.178367 | 1812.101 |  | 45.36695
| 28.415 | 1.182536 | 1814.218 |  | 45.41994
| 28.515 | 1.186705 | 1817.169 |  | 45.49382
| 28.615 | 1.190874 | 1818.757 |  | 45.53357
| 28.715 | 1.195043 | 1821.344 |  | 45.59836
| 28.815 | 1.199153 | 1823.078 |  | 45.64176
| 28.915 | 1.203322 | 1825.59 |  | 45.70464
30 | 29.015 | 1.207491 | 1827.24 | 0.02397 | 45.74595
| 29.115 | 1.21166 | 1829.909 |  | 45.81278
| 29.215 | 1.21577 | 1831.311 |  | 45.84789
| 29.315 | 1.219998 | 1833.459 |  | 45.90165
| 29.415 | 1.224108 | 1835.702 |  | 45.95782
| 29.515 | 1.228337 | 1837.594 |  | 46.00517
| 29.615 | 1.232446 | 1839.13 |  | 46.04363
| 29.715 | 1.236675 | 1840.926 |  | 46.08859
| 29.815 | 1.240784 | 1842.233 |  | 46.12131
| 29.915 | 1.245013 | 1843.804 |  | 46.16065
31 | 30.015 | 1.249123 | 1845.634 | 0.024669 | 46.20646
| 30.115 | 1.253292 | 1846.909 |  | 46.2384
| 30.215 | 1.257401 | 1848.748 |  | 46.28442
| 30.315 | 1.26163 | 1849.516 |  | 46.30366
| 30.415 | 1.265799 | 1850.816 |  | 46.3362
| 30.515 | 1.270028 | 1851.929 |  | 46.36407
| 30.615 | 1.274137 | 1852.413 |  | 46.37618
| 30.715 | 1.278366 | 1853.129 |  | 46.39411
| 30.815 | 1.282475 | 1853.132 |  | 46.39417
| 30.915 | 1.286704 | 1853.039 |  | 46.39185
32 | 31.015 | 1.290814 | 1852.963 | 0.025458 | 46.38994
| 31.115 | 1.294983 | 1852.659 |  | 46.38233
| 31.215 | 1.299152 | 1850.2 |  | 46.32078
| 31.315 | 1.303321 | 1848.574 |  | 46.28006
| 31.415 | 1.30743 | 1845.877 |  | 46.21254
| 31.515 | 1.311659 | 1841.829 |  | 46.1112
| 31.615 | 1.315769 | 1836.911 |  | 45.98808
| 31.715 | 1.319938 | 1828.926 |  | 45.78817
| 31.815 | 1.324107 | 1818.638 |  | 45.5306
| 31.915 | 1.328276 | 1804.497 |  | 45.17657
33 | 32.015 | 1.332445 | 1783.976 | 0.026191 | 44.66282
| 32.115 | 1.336614 | 1754.367 |  | 43.92153
| 32.215 | 1.340843 | 1711.72 |  | 42.85386
| 32.315 | 1.345012 | 1666.341 |  | 41.71775
| 32.415 | 1.349241 | 1617.025 |  | 40.48311
| 32.515 | 1.35335 | 1571.98 |  | 39.35539
| 32.615 | 1.357579 | 1534.055 |  | 38.4059
| 32.715 | 1.361748 | 1503.35 |  | 37.6372
| 32.815 | 1.365977 | 1477.893 |  | 36.99987
| 32.915 | 1.370086 | 1457.042 |  | 36.47785
34 | 33.015 | 1.374315 | 1438.016 | 0.027067 | 36.00151
| 33.115 | 1.378424 | 1422.463 |  | 35.61214
| 33.215 | 1.382653 | 1408.087 |  | 35.25222
| 33.315 | 1.386762 | 1392.763 |  | 34.8686
| 33.415 | 1.391051 | 1378.512 |  | 34.51181
| 33.515 | 1.395101 | 1364.564 |  | 34.16262
| 33.615 | 1.399329 | 1351.072 |  | 33.82482
| 33.715 | 1.403439 | 1339.618 |  | 33.53807
| 33.815 | 1.407668 | 1327.931 |  | 33.24547
| 33.915 | 1.411777 | 1317.779 |  | 32.99131
35 | 34.015 | 1.416006 | 1308.188 | 0.028005 | 32.7512
| 34.115 | 1.420056 | 1299.111 |  | 32.52396
| 34.215 | 1.424284 | 1290.696 |  | 32.31328
| 34.315 | 1.428453 | 1282.64 |  | 32.11159
| 34.415 | 1.432682 | 1275.009 |  | 31.92055
| 34.515 | 1.436851 | 1266.78 |  | 31.71454
| 34.615 | 1.44102 | 1259.782 |  | 31.53934
| 34.715 | 1.44513 | 1251.434 |  | 31.33035
| 34.815 | 1.449359 | 1244.09 |  | 31.14649
| 34.915 | 1.453468 | 1236.126 |  | 30.94709
36 | 35.015 | 1.457697 | 1227.246 | 0.028968 | 30.72478
| 35.115 | 1.461866 | 1218.405 |  | 30.50343
| 35.215 | 1.466035 | 1209.487 |  | 30.28017
| 35.315 | 1.470204 | 1200.744 |  | 30.06128
| 35.415 | 1.474433 | 1191.397 |  | 29.82727
| 35.515 | 1.478602 | 1181.842 |  | 29.58806
| 35.615 | 1.482771 | 1172.586 |  | 29.35632
| 35.715 | 1.48694 | 1163.119 |  | 29.11931
| 35.815 | 1.49105 | 1153.76 |  | 28.88502
| 35.915 | 1.495219 | 1145.268 |  | 28.67242
37 | 36.015 | 1.499328 | 1135.557 | 0.030056 | 28.4293
| 36.115 | 1.503497 | 1126.037 |  | 28.19095
| 36.215 | 1.507666 | 1117.361 |  | 27.97374
| 36.315 | 1.511836 | 1108.116 |  | 27.74229
| 36.415 | 1.515945 | 1099.874 |  | 27.53596
| 36.515 | 1.520174 | 1091.488 |  | 27.32601
| 36.615 | 1.524283 | 1083.436 |  | 27.12442
| 36.715 | 1.528512 | 1075.451 |  | 26.92452
| 36.815 | 1.532681 | 1067.961 |  | 26.73699
| 36.915 | 1.53691 | 1060.56 |  | 26.5517
38 | 37.015 | 1.54096 | 1053.65 | 0.03125 | 26.37872
| 37.115 | 1.545188 | 1046.946 |  | 26.21087
| 37.215 | 1.549357 | 1039.919 |  | 26.03496
| 37.315 | 1.553526 | 1033.92 |  | 25.88477
| 37.415 | 1.557696 | 1027.995 |  | 25.73643
| 37.515 | 1.561924 | 1023 |  | 25.61136
| 37.615 | 1.566034 | 1017.237 |  | 25.46708
| 37.715 | 1.570322 | 1012.008 |  | 25.33618
| 37.815 | 1.574432 | 1007.45 |  | 25.22206
| 37.915 | 1.578601 | 1002.455 |  | 25.09702
39 | 38.015 | 1.58277 | 997.3727 | 0.032409 | 24.96978
| 38.115 | 1.586998 | 993.0781 |  | 24.86226

## 10-I_S
Interpolated Photo | Time [s] | Distance [mm] | Force [N] | Interpolated Strain [-] | Stress [MPa] | Photo | Time [s] | Interpolated Distance [mm] | Interpolated Force [N] | Interpolated Strain [-] | Interpolated Stress [MPa]
1 | 0 | 0 | 0 | 0 | 0 | 1 | 0 | 0 | 0 | 0 | 0
| 0.117 | 0.004109543 | 0 |  | 0 | 2 | 1 | 0.04067436 | 87.45697 | 0.00092826 | 2.189533
| 0.217 | 0.008278646 | 11.69877 |  | 0.2928852 | 3 | 2 | 0.08224625 | 184.8838 | 0.0022413 | 4.628667
| 0.317 | 0.01238819 | 21.52435 |  | 0.5388739 | 4 | 3 | 0.1238777 | 276.5547 | 0.0034592 | 6.9237
| 0.417 | 0.01655729 | 29.38513 |  | 0.7356729 | 5 | 4 | 0.1655193 | 367.3347 | 0.0046356 | 9.196427
| 0.517 | 0.02060728 | 39.13618 |  | 0.9797957 | 6 | 5 | 0.2071013 | 454.7679 | 0.0056628 | 11.38537
| 0.617 | 0.02483594 | 48.47211 |  | 1.213526 | 7 | 6 | 0.2487924 | 541.9979 | 0.0067384 | 13.56922
| 0.717 | 0.02888592 | 59.21673 |  | 1.482523 | 8 | 7 | 0.2903643 | 624.2595 | 0.0077185 | 15.62868
| 0.817 | 0.03305502 | 69.42787 |  | 1.738165 | 9 | 8 | 0.3320451 | 706.9107 | 0.008813 | 17.6979
| 0.917 | 0.03716457 | 78.85005 |  | 1.974054 | 10 | 9 | 0.3737362 | 786.5467 | 0.0098432 | 19.69163
2 | 1.017 | 0.04139323 | 89.21983 | 0.00092826 | 2.233668 | 11 | 10 | 0.4154171 | 865.1233 | 0.01089 | 21.65884
| 1.117 | 0.04550277 | 98.17745 |  | 2.457927 | 12 | 11 | 0.4570485 | 943.626 | 0.011945 | 23.6242
| 1.217 | 0.04973143 | 109.0962 |  | 2.731282 | 13 | 12 | 0.4986901 | 1016.86 | 0.012955 | 25.45765
| 1.317 | 0.05378142 | 118.6141 |  | 2.96957 | 14 | 13 | 0.5403317 | 1089.971 | 0.013967 | 27.28802
| 1.417 | 0.05801008 | 128.2327 |  | 3.210377 | 15 | 14 | 0.5819036 | 1161.403 | 0.015141 | 29.07637
| 1.517 | 0.06211962 | 137.8591 |  | 3.451379 | 16 | 15 | 0.6235947 | 1230.434 | 0.016098 | 30.80459
| 1.617 | 0.06634829 | 147.4655 |  | 3.691879 | 17 | 16 | 0.6652261 | 1296.901 | 0.017199 | 32.46864
| 1.717 | 0.07045783 | 157.0282 |  | 3.931287 | 18 | 17 | 0.7069564 | 1363.07 | 0.018189 | 34.1252
| 1.817 | 0.07462693 | 167.2313 |  | 4.186727 | 19 | 18 | 0.7485385 | 1425.564 | 0.019069 | 35.68978
| 1.917 | 0.07873647 | 176.4974 |  | 4.418709 | 20 | 19 | 0.7902193 | 1485.566 | 0.019804 | 37.19196
3 | 2.017 | 0.08296513 | 186.6015 | 0.0022413 | 4.67167 | 21 | 20 | 0.8318115 | 1544.327 | 0.02047 | 38.66308
| 2.117 | 0.08707467 | 195.0491 |  | 4.883163 | 22 | 21 | 0.8734328 | 1599.13 | 0.02111 | 40.0351
| 2.217 | 0.09130334 | 206.0456 |  | 5.158466 | 23 | 22 | 0.9150744 | 1650.79 | 0.021881 | 41.32844
| 2.317 | 0.09541288 | 214.7539 |  | 5.376481 | 24 | 23 | 0.9567059 | 1701.322 | 0.022577 | 42.59353
| 2.417 | 0.09958198 | 224.1217 |  | 5.611011 | 25 | 24 | 0.9984464 | 1745.944 | 0.023255 | 43.71067
| 2.517 | 0.1036915 | 232.9431 |  | 5.831858 | 26 | 25 | 1.040078 | 1786.3 | 0.023928 | 44.721
| 2.617 | 0.1079202 | 243.0836 |  | 6.085732 | 27 | 26 | 1.081759 | 1819.123 | 0.024611 | 45.54275
| 2.717 | 0.1120297 | 251.5863 |  | 6.298602 | 28 | 27 | 1.1234 | 1842.9 | 0.025348 | 46.13802
| 2.817 | 0.1162584 | 260.9796 |  | 6.533767 | 29 | 28 | 1.165081 | 1842.352 | 0.026009 | 46.12429
| 2.917 | 0.1203679 | 269.7225 |  | 6.752652 | 30 | 29 | 1.206792 | 1625.792 | 0.026804 | 40.70259
4 | 3.017 | 0.1245966 | 277.9541 | 0.0034592 | 6.958734 | 31 | 30 | 1.248543 | 1355.534 | 0.027541 | 33.93654
| 3.117 | 0.1287061 | 287.7696 |  | 7.204471 | 32 | 31 | 1.290294 | 1265.34 | 0.028426 | 31.67849
| 3.217 | 0.1328752 | 297.0327 |  | 7.436376 | 33 | 32 | 1.331915 | 1202.904 | 0.02931 | 30.11536
| 3.317 | 0.1370443 | 305.7586 |  | 7.654834 | 34 | 33 | 1.373715 | 1128.873 | 0.030168 | 28.26195
| 3.417 | 0.1412134 | 315.3828 |  | 7.895783 | 35 | 34 | 1.415347 | 1031.267 | 0.031076 | 25.81834
| 3.517 | 0.1453825 | 323.6656 |  | 8.103147 | 36 | 35 | 1.457097 | 965.796 | 0.032169 | 24.17923
| 3.617 | 0.1495516 | 333.3516 |  | 8.345641 | 37 | 36 | 1.498739 | 934.2585 | 0.033269 | 23.38968
| 3.717 | 0.1537208 | 342.5446 |  | 8.575792 | 38 | 37 | 1.54038 | 911.9522 | 0.034466 | 22.83122
| 3.817 | 0.1578899 | 350.7057 |  | 8.78011 | 39 | 38 | 1.582131 | 891.2515 | 0.03593 | 22.31297
| 3.917 | 0.1620589 | 360.1236 |  | 9.015892 | 40 | 39 | 1.623703 | 869.7721 | 0.037417 | 21.77522
5 | 4.017 | 0.1662281 | 368.8117 | 0.0046356 | 9.233405 | 41 | 40 | 1.665384 | 847.3406 | 0.038388 | 21.21364
| 4.117 | 0.1703972 | 377.9611 |  | 9.462465 | 42 | 41 | 1.707005 | 822.4847 | 0.038122 | 20.59136
| 4.217 | 0.1745067 | 386.2327 |  | 9.669548 | 43 | 42 | 1.748756 | 796.2778 | 0.03836 | 19.93525
| 4.317 | 0.1787354 | 394.7823 |  | 9.883591 | 44 | 43 | 1.790457 | 768.8547 | 0.03971 | 19.2487
| 4.417 | 0.1827853 | 403.723 |  | 10.10743 | 45 | 44 | 1.832148 | 741.9757 | 0.042008 | 18.57577
| 4.517 | 0.187014 | 413.0814 |  | 10.34172 | 46 | 45 | 1.873789 | 714.5312 | 0.044517 | 17.88868
| 4.617 | 0.1911831 | 421.4294 |  | 10.55072 | 47 | 46 | 1.915421 | 690.3093 | 0.046889 | 17.28227
| 4.717 | 0.1953522 | 429.7068 |  | 10.75795 | 48 | 47 | 1.957171 | 668.7372 | 0.049243 | 16.7422
| 4.817 | 0.1994618 | 438.8087 |  | 10.98582 | 49 | 48 | 1.998793 | 646.4028 | 0.052024 | 16.18305
| 4.917 | 0.2036904 | 447.5433 |  | 11.20449
6 | 5.017 | 0.2078 | 456.2477 | 0.0056628 | 11.42241
| 5.117 | 0.2120286 | 465.1263 |  | 11.64469
| 5.217 | 0.2161382 | 473.4834 |  | 11.85392
| 5.317 | 0.2203668 | 481.8917 |  | 12.06442
| 5.417 | 0.2244764 | 491.0081 |  | 12.29266
| 5.517 | 0.228705 | 499.4034 |  | 12.50284
| 5.617 | 0.2328146 | 508.003 |  | 12.71813
| 5.717 | 0.2370432 | 516.2938 |  | 12.9257
| 5.817 | 0.2411528 | 524.8101 |  | 13.13891
| 5.917 | 0.2453814 | 534.0956 |  | 13.37138
7 | 6.017 | 0.249491 | 543.6165 | 0.0067384 | 13.60974
| 6.117 | 0.2537196 | 550.6553 |  | 13.78596
| 6.217 | 0.2578292 | 558.9275 |  | 13.99306
| 6.317 | 0.2620578 | 566.5571 |  | 14.18407
| 6.417 | 0.2661674 | 575.7267 |  | 14.41364
| 6.517 | 0.2703365 | 584.7557 |  | 14.63968
| 6.617 | 0.274446 | 592.5367 |  | 14.83448
| 6.717 | 0.2786152 | 601.057 |  | 15.04779
| 6.817 | 0.2827842 | 610.3779 |  | 15.28115
| 6.917 | 0.2869533 | 617.3819 |  | 15.4565
8 | 7.017 | 0.2910629 | 625.6682 | 0.0077185 | 15.66395
| 7.117 | 0.2952915 | 634.0163 |  | 15.87295
| 7.217 | 0.2994011 | 642.6659 |  | 16.08949
| 7.317 | 0.3036298 | 650.8383 |  | 16.2941
| 7.417 | 0.3077989 | 658.9324 |  | 16.49673
| 7.517 | 0.3119679 | 667.4142 |  | 16.70908
| 7.617 | 0.316137 | 675.5428 |  | 16.91259
| 7.717 | 0.3203062 | 683.1769 |  | 17.10371
| 7.817 | 0.3244753 | 691.6097 |  | 17.31483
| 7.917 | 0.3285848 | 699.9207 |  | 17.5229
9 | 8.017 | 0.3327539 | 708.3424 | 0.008813 | 17.73374
| 8.117 | 0.336923 | 716.0994 |  | 17.92794
| 8.217 | 0.3411517 | 724.3641 |  | 18.13485
| 8.317 | 0.3452612 | 732.5024 |  | 18.3386
| 8.417 | 0.3494899 | 740.2336 |  | 18.53216
| 8.517 | 0.3535994 | 748.3445 |  | 18.73522
| 8.617 | 0.3577685 | 756.8911 |  | 18.94919
| 8.717 | 0.3619376 | 764.2078 |  | 19.13236
| 8.817 | 0.3661663 | 772.4273 |  | 19.33814
| 8.917 | 0.3702758 | 779.9266 |  | 19.52589
10 | 9.017 | 0.3744449 | 787.9026 | 0.0098432 | 19.72558
| 9.117 | 0.3785545 | 795.9347 |  | 19.92666
| 9.217 | 0.3827831 | 803.7048 |  | 20.12119
| 9.317 | 0.3868927 | 812.0767 |  | 20.33079
| 9.417 | 0.3911213 | 819.6215 |  | 20.51967
| 9.517 | 0.3952309 | 828.629 |  | 20.74518
| 9.617 | 0.3994 | 835.7281 |  | 20.92291
| 9.717 | 0.4035095 | 842.7128 |  | 21.09778
| 9.817 | 0.4077382 | 851.2889 |  | 21.31249
| 9.917 | 0.4119073 | 858.8801 |  | 21.50254
11 | 10.017 | 0.4161359 | 866.4021 | 0.01089 | 21.69085
| 10.117 | 0.4201859 | 874.2802 |  | 21.88808
| 10.217 | 0.4244146 | 882.2441 |  | 22.08747
| 10.317 | 0.4285241 | 889.3174 |  | 22.26455
| 10.417 | 0.4327528 | 897.4516 |  | 22.46819
| 10.517 | 0.4368623 | 905.4424 |  | 22.66825
| 10.617 | 0.441091 | 912.8914 |  | 22.85474
| 10.717 | 0.4452005 | 920.947 |  | 23.05641
| 10.817 | 0.4494292 | 928.9117 |  | 23.25582
| 10.917 | 0.4535388 | 936.5305 |  | 23.44656
12 | 11.017 | 0.4577674 | 945.0793 | 0.011945 | 23.66058
| 11.117 | 0.4618769 | 951.0919 |  | 23.81111
| 11.217 | 0.4660461 | 958.6491 |  | 24.00031
| 11.317 | 0.4702151 | 966.071 |  | 24.18612
| 11.417 | 0.4743843 | 973.6213 |  | 24.37514
| 11.517 | 0.4785534 | 980.7153 |  | 24.55275
| 11.617 | 0.4827224 | 987.7526 |  | 24.72893
| 11.717 | 0.4868916 | 995.1676 |  | 24.91457
| 11.817 | 0.4910011 | 1003.113 |  | 25.11349
| 11.917 | 0.4952298 | 1010.566 |  | 25.30009
13 | 12.017 | 0.4993989 | 1018.149 | 0.012955 | 25.48993
| 12.117 | 0.503568 | 1025.46 |  | 25.67295
| 12.217 | 0.5076775 | 1033.018 |  | 25.86216
| 12.317 | 0.5119062 | 1040.273 |  | 26.0438
| 12.417 | 0.5160157 | 1047.805 |  | 26.23238
| 12.517 | 0.5202444 | 1055.29 |  | 26.41977
| 12.617 | 0.5243539 | 1061.281 |  | 26.56975
| 12.717 | 0.5285825 | 1069.501 |  | 26.77554
| 12.817 | 0.5326921 | 1076.798 |  | 26.95822
| 12.917 | 0.5369208 | 1084.163 |  | 27.14261
14 | 13.017 | 0.5410304 | 1091.16 | 0.013967 | 27.3178
| 13.117 | 0.5451994 | 1098.836 |  | 27.50996
| 13.217 | 0.549309 | 1105.628 |  | 27.68
| 13.317 | 0.5535377 | 1112.893 |  | 27.86189
| 13.417 | 0.5576471 | 1119.297 |  | 28.02222
| 13.517 | 0.5618758 | 1127.26 |  | 28.22158
| 13.617 | 0.5659854 | 1134.027 |  | 28.391
| 13.717 | 0.570214 | 1141.297 |  | 28.573
| 13.817 | 0.574264 | 1148.432 |  | 28.75164
| 13.917 | 0.5784927 | 1155.587 |  | 28.93076
15 | 14.017 | 0.5826023 | 1162.595 | 0.015141 | 29.1062
| 14.117 | 0.5868309 | 1169.781 |  | 29.28611
| 14.217 | 0.5909404 | 1176.446 |  | 29.45297
| 14.317 | 0.5951691 | 1183.561 |  | 29.63111
| 14.417 | 0.5992786 | 1189.889 |  | 29.78952
| 14.517 | 0.6035073 | 1197.726 |  | 29.98573
| 14.617 | 0.6076764 | 1204.032 |  | 30.14361
| 14.717 | 0.6118455 | 1211.144 |  | 30.32166
| 14.817 | 0.6160146 | 1217.585 |  | 30.48291
| 14.917 | 0.6201837 | 1224.868 |  | 30.66525
16 | 15.017 | 0.6242933 | 1231.574 | 0.016098 | 30.83313
| 15.117 | 0.6284624 | 1238.563 |  | 31.00812
| 15.217 | 0.6326315 | 1245.113 |  | 31.1721
| 15.317 | 0.6368601 | 1252.52 |  | 31.35752
| 15.417 | 0.6409696 | 1258.665 |  | 31.51137
| 15.517 | 0.6451387 | 1265.236 |  | 31.67589
| 15.617 | 0.6493079 | 1272.493 |  | 31.85757
| 15.717 | 0.653477 | 1278.007 |  | 31.9956
| 15.817 | 0.657646 | 1285.604 |  | 32.1858
| 15.917 | 0.6618152 | 1291.615 |  | 32.33628
17 | 16.017 | 0.6659247 | 1297.984 | 0.017199 | 32.49575
| 16.117 | 0.6700343 | 1304.07 |  | 32.64812
| 16.217 | 0.6742629 | 1311.658 |  | 32.83809
| 16.317 | 0.6784321 | 1317.485 |  | 32.98397
| 16.417 | 0.6826607 | 1325.737 |  | 33.19055
| 16.517 | 0.6867702 | 1331.45 |  | 33.33358
| 16.617 | 0.6909393 | 1337.846 |  | 33.49372
| 16.717 | 0.6951084 | 1345.262 |  | 33.67938
| 16.817 | 0.699337 | 1350.988 |  | 33.82272
| 16.917 | 0.7034466 | 1357.692 |  | 33.99056
18 | 17.017 | 0.7076753 | 1364.171 | 0.018189 | 34.15278
| 17.117 | 0.7117253 | 1370.247 |  | 34.30489
| 17.217 | 0.7159539 | 1376.831 |  | 34.46971
| 17.317 | 0.7200635 | 1382.182 |  | 34.60368
| 17.417 | 0.7242922 | 1389.159 |  | 34.77835
| 17.517 | 0.7284016 | 1394.568 |  | 34.91378
| 17.617 | 0.7326304 | 1401.595 |  | 35.08969
| 17.717 | 0.7367399 | 1407.935 |  | 35.24842
| 17.817 | 0.7409685 | 1414.167 |  | 35.40445
| 17.917 | 0.7450781 | 1420.12 |  | 35.55348
19 | 18.017 | 0.7492472 | 1426.679 | 0.019069 | 35.7177
| 18.117 | 0.7533567 | 1432.229 |  | 35.85665
| 18.217 | 0.7575854 | 1438.909 |  | 36.02387
| 18.317 | 0.761695 | 1446.139 |  | 36.20488
| 18.417 | 0.7658641 | 1452.337 |  | 36.36005
| 18.517 | 0.7699736 | 1456.714 |  | 36.46963
| 18.617 | 0.7742618 | 1463.381 |  | 36.63656
| 18.717 | 0.7783714 | 1468.906 |  | 36.77487
| 18.817 | 0.7826 | 1475.207 |  | 36.93262
| 18.917 | 0.7867095 | 1481.348 |  | 37.08637
20 | 19.017 | 0.7909382 | 1486.43 | 0.019804 | 37.21359
| 19.117 | 0.7950478 | 1494.32 |  | 37.41113
| 19.217 | 0.7992764 | 1499.52 |  | 37.54132
| 19.317 | 0.803386 | 1504.322 |  | 37.66153
| 19.417 | 0.8075551 | 1510.309 |  | 37.81142
| 19.517 | 0.8117242 | 1516.908 |  | 37.97663
| 19.617 | 0.8158933 | 1522.012 |  | 38.10441
| 19.717 | 0.8200624 | 1528.111 |  | 38.25709
| 19.817 | 0.8242315 | 1534.064 |  | 38.40614
| 19.917 | 0.8284005 | 1539.812 |  | 38.55005
21 | 20.017 | 0.8325101 | 1545.252 | 0.02047 | 38.68623
| 20.117 | 0.8367388 | 1550.833 |  | 38.82596
| 20.217 | 0.8408483 | 1556.083 |  | 38.95741
| 20.317 | 0.8450174 | 1561.854 |  | 39.10188
| 20.417 | 0.849127 | 1567.52 |  | 39.24374
| 20.517 | 0.8533556 | 1572.995 |  | 39.38081
| 20.617 | 0.8574652 | 1579 |  | 39.53114
| 20.717 | 0.8616939 | 1584.469 |  | 39.66805
| 20.817 | 0.8658033 | 1589.024 |  | 39.78208
| 20.917 | 0.8699725 | 1595.187 |  | 39.93639
22 | 21.017 | 0.8741416 | 1599.938 | 0.02111 | 40.05532
| 21.117 | 0.8783703 | 1605.625 |  | 40.19771
| 21.217 | 0.8824798 | 1611.372 |  | 40.34159
| 21.317 | 0.8867084 | 1616.164 |  | 40.46156
| 21.417 | 0.890818 | 1622.112 |  | 40.61047
| 21.517 | 0.8950466 | 1626.96 |  | 40.73183
| 21.617 | 0.8991562 | 1632.763 |  | 40.87712
| 21.717 | 0.9033849 | 1637.699 |  | 41.00068
| 21.817 | 0.9074945 | 1642.256 |  | 41.11478
| 21.917 | 0.9116635 | 1646.648 |  | 41.22475
23 | 22.017 | 0.915773 | 1651.638 | 0.021881 | 41.34968
| 22.117 | 0.9200017 | 1657.777 |  | 41.50335
| 22.217 | 0.9241112 | 1663.113 |  | 41.63696
| 22.317 | 0.9283399 | 1668.15 |  | 41.76306
| 22.417 | 0.9324495 | 1672.711 |  | 41.87725
| 22.517 | 0.9366781 | 1677.461 |  | 41.99615
| 22.617 | 0.9407877 | 1682.235 |  | 42.11567
| 22.717 | 0.9450163 | 1688.373 |  | 42.26935
| 22.817 | 0.9491259 | 1692.384 |  | 42.36977
| 22.917 | 0.953295 | 1697.674 |  | 42.5022
24 | 23.017 | 0.9574045 | 1702.069 | 0.022577 | 42.61224
| 23.117 | 0.9616332 | 1706.979 |  | 42.73516
| 23.217 | 0.9657427 | 1710.825 |  | 42.83144
| 23.317 | 0.9699714 | 1716.036 |  | 42.96192
| 23.417 | 0.9741405 | 1720.347 |  | 43.06984
| 23.517 | 0.9783095 | 1724.72 |  | 43.17931
| 23.617 | 0.9824787 | 1729.932 |  | 43.3098
| 23.717 | 0.9866478 | 1734.271 |  | 43.41843
| 23.817 | 0.9908765 | 1738.576 |  | 43.52622
| 23.917 | 0.994986 | 1742.052 |  | 43.61322
25 | 24.017 | 0.9991551 | 1746.741 | 0.023255 | 43.73063
| 24.117 | 1.003324 | 1751.416 |  | 43.84767
| 24.217 | 1.007493 | 1755.512 |  | 43.95022
| 24.317 | 1.011603 | 1759.685 |  | 44.05467
| 24.417 | 1.015772 | 1764.162 |  | 44.16677
| 24.517 | 1.019941 | 1768.393 |  | 44.2727
| 24.617 | 1.02411 | 1771.849 |  | 44.3592
| 24.717 | 1.028279 | 1776.111 |  | 44.46592
| 24.817 | 1.032448 | 1779.986 |  | 44.56294
| 24.917 | 1.036617 | 1783.156 |  | 44.6423
26 | 25.017 | 1.040787 | 1786.944 | 0.023928 | 44.73712
| 25.117 | 1.044896 | 1790.139 |  | 44.81711
| 25.217 | 1.049125 | 1794.258 |  | 44.92024
| 25.317 | 1.053234 | 1797.923 |  | 45.01199
| 25.417 | 1.057403 | 1801.248 |  | 45.09524
| 25.517 | 1.061513 | 1805.014 |  | 45.18952
| 25.617 | 1.065742 | 1808.026 |  | 45.26492
| 25.717 | 1.069911 | 1812.102 |  | 45.36696
| 25.817 | 1.074139 | 1814.569 |  | 45.42873
| 25.917 | 1.078249 | 1817.057 |  | 45.49102
27 | 26.017 | 1.082478 | 1819.546 | 0.024611 | 45.55334
| 26.117 | 1.086587 | 1823.552 |  | 45.65363
| 26.217 | 1.090816 | 1825.754 |  | 45.70875
| 26.317 | 1.094925 | 1829.226 |  | 45.79569
| 26.417 | 1.099154 | 1831.477 |  | 45.85203
| 26.517 | 1.103263 | 1833.025 |  | 45.8908
| 26.617 | 1.107492 | 1835.271 |  | 45.94703
| 26.717 | 1.111542 | 1838.226 |  | 46.021
| 26.817 | 1.115771 | 1840.19 |  | 46.07016
| 26.917 | 1.11994 | 1841.688 |  | 46.10768
28 | 27.017 | 1.124109 | 1843.148 | 0.025348 | 46.14423
| 27.117 | 1.128218 | 1844.203 |  | 46.17064
| 27.217 | 1.132447 | 1846.186 |  | 46.22028
| 27.317 | 1.136557 | 1846.82 |  | 46.23615
| 27.417 | 1.140785 | 1847.767 |  | 46.25986
| 27.517 | 1.144955 | 1848.083 |  | 46.26779
| 27.617 | 1.149124 | 1848.267 |  | 46.27238
| 27.717 | 1.153233 | 1847.656 |  | 46.25708
| 27.817 | 1.157402 | 1846.474 |  | 46.22749
| 27.917 | 1.161571 | 1844.868 |  | 46.18728
29 | 28.017 | 1.1658 | 1841.836 | 0.026009 | 46.11139
| 28.117 | 1.169969 | 1837.523 |  | 46.00339
| 28.217 | 1.174138 | 1832.214 |  | 45.87048
| 28.317 | 1.178307 | 1823.927 |  | 45.66302
| 28.417 | 1.182477 | 1811.754 |  | 45.35825
| 28.517 | 1.186705 | 1795.553 |  | 44.95267
| 28.617 | 1.190815 | 1773.669 |  | 44.40478
| 28.717 | 1.195043 | 1744.965 |  | 43.68615
| 28.817 | 1.199153 | 1710.931 |  | 42.8341
| 28.917 | 1.203382 | 1669.057 |  | 41.78576
30 | 29.017 | 1.207491 | 1616.93 | 0.026804 | 40.48074
| 29.117 | 1.21172 | 1565.089 |  | 39.18286
| 29.217 | 1.215829 | 1519.191 |  | 38.03379
| 29.317 | 1.220058 | 1482.477 |  | 37.11463
| 29.417 | 1.224167 | 1454.175 |  | 36.40607
| 29.517 | 1.228396 | 1430.47 |  | 35.81261
| 29.617 | 1.232565 | 1410.999 |  | 35.32515
| 29.717 | 1.236794 | 1394.444 |  | 34.91068
| 29.817 | 1.240904 | 1378.639 |  | 34.51498
| 29.917 | 1.245132 | 1365.532 |  | 34.18685
31 | 30.017 | 1.249242 | 1353.486 | 0.027541 | 33.88527
| 30.117 | 1.25347 | 1341.441 |  | 33.58372
| 30.217 | 1.25758 | 1330.948 |  | 33.32101
| 30.317 | 1.261809 | 1320.761 |  | 33.06599
| 30.417 | 1.265918 | 1311.716 |  | 32.83954
| 30.517 | 1.270147 | 1302.921 |  | 32.61934
| 30.617 | 1.274316 | 1294.61 |  | 32.41127
| 30.717 | 1.278545 | 1286.24 |  | 32.20174
| 30.817 | 1.282654 | 1278.354 |  | 32.0043
| 30.917 | 1.286883 | 1271.773 |  | 31.83954
32 | 31.017 | 1.290992 | 1264.023 | 0.028426 | 31.6455
| 31.117 | 1.295221 | 1257.481 |  | 31.48172
| 31.217 | 1.29933 | 1250.886 |  | 31.31661
| 31.317 | 1.3035 | 1243.897 |  | 31.14165
| 31.417 | 1.307609 | 1238.279 |  | 31.001
| 31.517 | 1.311838 | 1232.746 |  | 30.86248
| 31.617 | 1.315947 | 1226.302 |  | 30.70113
| 31.717 | 1.320116 | 1220.226 |  | 30.54902
| 31.817 | 1.324286 | 1213.745 |  | 30.38677
| 31.917 | 1.328455 | 1207.628 |  | 30.23363
33 | 32.017 | 1.332624 | 1201.937 | 0.02931 | 30.09114
| 32.117 | 1.336793 | 1194.853 |  | 29.9138
| 32.217 | 1.341021 | 1188.161 |  | 29.74627
| 32.317 | 1.345131 | 1181.564 |  | 29.5811
| 32.417 | 1.34936 | 1174.821 |  | 29.41229
| 32.517 | 1.353469 | 1167.417 |  | 29.22692
| 32.617 | 1.357698 | 1160.194 |  | 29.04608
| 32.717 | 1.361867 | 1152.634 |  | 28.85683
| 32.817 | 1.366096 | 1144.165 |  | 28.6448
| 32.917 | 1.370205 | 1136.491 |  | 28.45267
34 | 33.017 | 1.374434 | 1127.312 | 0.030168 | 28.22289
| 33.117 | 1.378543 | 1118.761 |  | 28.0088
| 33.217 | 1.382772 | 1108.526 |  | 27.75256
| 33.317 | 1.386882 | 1098.641 |  | 27.50509
| 33.417 | 1.39111 | 1088.567 |  | 27.25286
| 33.517 | 1.39522 | 1077.985 |  | 26.98794
| 33.617 | 1.399389 | 1068.637 |  | 26.75393
| 33.717 | 1.403498 | 1058.857 |  | 26.50906
| 33.817 | 1.407727 | 1048.216 |  | 26.24266
| 33.917 | 1.411837 | 1039.179 |  | 26.01641
35 | 34.017 | 1.416065 | 1029.647 | 0.031076 | 25.77777
| 34.117 | 1.420175 | 1021.232 |  | 25.5671
| 34.217 | 1.424404 | 1012.638 |  | 25.35194
| 34.317 | 1.428513 | 1005.768 |  | 25.17995
| 34.417 | 1.432801 | 997.5673 |  | 24.97465
| 34.517 | 1.436911 | 991.1682 |  | 24.81444
| 34.617 | 1.441139 | 985.1884 |  | 24.66473
| 34.717 | 1.445189 | 979.1827 |  | 24.51438
| 34.817 | 1.449418 | 973.8964 |  | 24.38203
| 34.917 | 1.453587 | 968.719 |  | 24.25241
36 | 35.017 | 1.457816 | 965.1973 | 0.032169 | 24.16425
| 35.117 | 1.461925 | 960.387 |  | 24.04382
| 35.217 | 1.466154 | 956.3865 |  | 23.94366
| 35.317 | 1.470323 | 953.9075 |  | 23.8816
| 35.417 | 1.474492 | 951.0341 |  | 23.80966
| 35.517 | 1.478661 | 947.7124 |  | 23.7265
| 35.617 | 1.48283 | 945.4996 |  | 23.6711
| 35.717 | 1.487 | 942.3166 |  | 23.59141
| 35.817 | 1.491169 | 939.162 |  | 23.51244
| 35.917 | 1.495278 | 937.231 |  | 23.46409
37 | 36.017 | 1.499447 | 933.6498 | 0.033269 | 23.37444
| 36.117 | 1.503616 | 931.284 |  | 23.31521
| 36.217 | 1.507726 | 929.3892 |  | 23.26777
| 36.317 | 1.511955 | 927.2734 |  | 23.2148
| 36.417 | 1.516064 | 924.3552 |  | 23.14174
| 36.517 | 1.520293 | 922.5054 |  | 23.09543
| 36.617 | 1.524402 | 920.7827 |  | 23.0523
| 36.717 | 1.528631 | 917.9543 |  | 22.98149
| 36.817 | 1.532741 | 915.8336 |  | 22.9284
| 36.917 | 1.536969 | 914.0254 |  | 22.88313
38 | 37.017 | 1.541079 | 911.5276 | 0.034466 | 22.82059
| 37.117 | 1.545307 | 909.5525 |  | 22.77115
| 37.217 | 1.549417 | 907.5362 |  | 22.72067
| 37.317 | 1.553646 | 905.4622 |  | 22.66875
| 37.417 | 1.557815 | 903.6316 |  | 22.62291
| 37.517 | 1.562043 | 901.6228 |  | 22.57262
| 37.617 | 1.566153 | 899.0559 |  | 22.50836
| 37.717 | 1.570382 | 897.5188 |  | 22.46988
| 37.817 | 1.574491 | 895.3179 |  | 22.41478
| 37.917 | 1.57872 | 893.3748 |  | 22.36613
39 | 38.017 | 1.582829 | 890.8166 | 0.03593 | 22.30208
| 38.117 | 1.587058 | 889.1024 |  | 22.25917
| 38.217 | 1.591108 | 886.2217 |  | 22.18705
| 38.317 | 1.595337 | 884.0706 |  | 22.13319
| 38.417 | 1.599446 | 882.5407 |  | 22.09489
| 38.517 | 1.603615 | 880.9863 |  | 22.05598
| 38.617 | 1.607784 | 878.0797 |  | 21.98321
| 38.717 | 1.611953 | 876.2421875 |  | 21.93721
| 38.817 | 1.616063 | 874.1854 |  | 21.88571
| 38.917 | 1.620292 | 872.2067 |  | 21.83618
40 | 39.017 | 1.624401 | 869.2735 | 0.037417 | 21.76274
| 39.117 | 1.62863 | 867.9648 |  | 21.72998
| 39.217 | 1.63274 | 864.5049 |  | 21.64336
| 39.317 | 1.636968 | 862.7115 |  | 21.59846
| 39.417 | 1.641078 | 861.0607 |  | 21.55713
| 39.517 | 1.645247 | 857.5253 |  | 21.46862
| 39.617 | 1.649416 | 856.9435 |  | 21.45405
| 39.717 | 1.653585 | 854.8589 |  | 21.40186
| 39.817 | 1.657814 | 851.2431 |  | 21.31134
| 39.917 | 1.661923 | 849.1999 |  | 21.26019
41 | 40.017 | 1.666092 | 846.9598 | 0.038388 | 21.2041
| 40.117 | 1.670261 | 844.6455 |  | 21.14617
| 40.217 | 1.67443 | 843.4908 |  | 21.11726
| 40.317 | 1.6786 | 840.2352 |  | 21.03575
| 40.417 | 1.682828 | 837.0825 |  | 20.95682
| 40.517 | 1.686878 | 836.3552 |  | 20.93861
| 40.617 | 1.691047 | 833.9545 |  | 20.87851
| 40.717 | 1.695216 | 830.5969 |  | 20.79445
| 40.817 | 1.699385 | 827.6902 |  | 20.72168
| 40.917 | 1.703495 | 824.4448 |  | 20.64043
42 | 41.017 | 1.707724 | 822.0833 | 0.038122 | 20.58131
| 41.117 | 1.711833 | 820.3167 |  | 20.53708
| 41.217 | 1.716062 | 817.4055 |  | 20.4642
| 41.317 | 1.720231 | 815.3306 |  | 20.41225
| 41.417 | 1.72446 | 812.6578 |  | 20.34534
| 41.517 | 1.728569 | 809.7716 |  | 20.27308
| 41.617 | 1.732798 | 807.649 |  | 20.21994
| 41.717 | 1.736908 | 804.5475 |  | 20.14229
| 41.817 | 1.741136 | 801.1839 |  | 20.05808
| 41.917 | 1.745246 | 798.6442 |  | 19.9945
43 | 42.017 | 1.749474 | 795.7932 | 0.03836 | 19.92312
| 42.117 | 1.753643 | 793.196 |  | 19.8581
| 42.217 | 1.757872 | 790.7507 |  | 19.79688
| 42.317 | 1.761982 | 788.1055 |  | 19.73066
| 42.417 | 1.76621 | 785.1537 |  | 19.65676
| 42.517 | 1.77032 | 782.16 |  | 19.58181
| 42.617 | 1.774549 | 779.6287 |  | 19.51843
| 42.717 | 1.778658 | 776.3464 |  | 19.43626
| 42.817 | 1.782887 | 773.9641 |  | 19.37662
| 42.917 | 1.786996 | 771.0021 |  | 19.30246
44 | 43.017 | 1.791165 | 768.415 | 0.03971 | 19.23769
| 43.117 | 1.795275 | 765.3588 |  | 19.16118
| 43.217 | 1.799504 | 763.2272 |  | 19.10781
| 43.317 | 1.803613 | 759.9774 |  | 19.02645
| 43.417 | 1.807842 | 756.5397 |  | 18.94039
| 43.517 | 1.812011 | 754.5513 |  | 18.89061
| 43.617 | 1.81618 | 751.6593 |  | 18.8182
| 43.717 | 1.820349 | 748.2803 |  | 18.73361
| 43.817 | 1.824518 | 746.1611 |  | 18.68055
| 43.917 | 1.828687 | 744.1215 |  | 18.62949
45 | 44.017 | 1.832856 | 741.5362 | 0.042008 | 18.56477
| 44.117 | 1.837085 | 737.1084 |  | 18.45391
| 44.217 | 1.841195 | 735.2054 |  | 18.40627
| 44.317 | 1.845423 | 732.1909 |  | 18.3308
| 44.417 | 1.849533 | 730.0899 |  | 18.2782
| 44.517 | 1.853761 | 727.2992 |  | 18.20834
| 44.617 | 1.857871 | 724.2493 |  | 18.13198
| 44.717 | 1.8621 | 721.924 |  | 18.07377
| 44.817 | 1.866209 | 718.9494 |  | 17.99929
| 44.917 | 1.870378 | 716.0106 |  | 17.92572
46 | 45.017 | 1.874488 | 714.2282 | 0.044517 | 17.8811
| 45.117 | 1.878717 | 710.3396 |  | 17.78374
| 45.217 | 1.882826 | 709.4772 |  | 17.76215
| 45.317 | 1.886995 | 706.4408 |  | 17.68613
| 45.417 | 1.891105 | 703.9266 |  | 17.62319
| 45.517 | 1.895333 | 701.0299 |  | 17.55067
| 45.617 | 1.899443 | 698.895 |  | 17.49722
| 45.717 | 1.903672 | 696.1968 |  | 17.42967
| 45.817 | 1.907781 | 694.259 |  | 17.38116
| 45.917 | 1.91201 | 691.7164 |  | 17.3175
47 | 46.017 | 1.916119 | 690.0211 | 0.046889 | 17.27506
| 46.117 | 1.920408 | 688.0647 |  | 17.22608
| 46.217 | 1.924517 | 685.6883 |  | 17.16658
| 46.317 | 1.928746 | 683.5325 |  | 17.11261
| 46.417 | 1.932855 | 682.6349 |  | 17.09014
| 46.517 | 1.937084 | 679.0974 |  | 17.00158
| 46.617 | 1.941193 | 676.7481 |  | 16.94276
| 46.717 | 1.945422 | 674.2443 |  | 16.88008
| 46.817 | 1.949532 | 672.5309 |  | 16.83718
| 46.917 | 1.95376 | 669.9787 |  | 16.77329
48 | 47.017 | 1.95787 | 668.4829 | 0.049243 | 16.73584
| 47.117 | 1.962099 | 666.4066 |  | 16.68386
| 47.217 | 1.966208 | 663.7078 |  | 16.61629
| 47.317 | 1.970377 | 661.1779 |  | 16.55295
| 47.417 | 1.974487 | 659.5826 |  | 16.51301
| 47.517 | 1.978656 | 656.6149 |  | 16.43872
| 47.617 | 1.982825 | 654.8031 |  | 16.39336
| 47.717 | 1.986994 | 652.7605 |  | 16.34222
| 47.817 | 1.991104 | 650.8238 |  | 16.29373
| 47.917 | 1.995332 | 648.1406 |  | 16.22656
49 | 48.017 | 1.999501 | 646.046875 | 0.052024 | 16.17414

## 01-II_S
Interpolated Photo | Time [s] | Distance [mm] | Force [N] | Interpolated Strain [-] | Stress [MPa] | Photo | Time [s] | Interpolated Distance [mm] | Interpolated Force [N] | Interpolated Strain [-] | Interpolated Stress [MPa]
1 | 0 | 0 | 0 | 0 | 0 | 1 | 0 | 0 | 0 | 0 | 0
| 0.116 | 0.004228661 | 0 |  | 0 | 2 | 1 | 0.04083576 | 81.70266 | 0.0012373 | 2.045471
| 0.216 | 0.008397763 | 9.326878 |  | 0.2335035 | 3 | 2 | 0.08240766 | 173.9876 | 0.0025332 | 4.355875
| 0.316 | 0.01244775 | 18.56916 |  | 0.464889 | 4 | 3 | 0.1239986 | 263.4305 | 0.0037631 | 6.595126
| 0.416 | 0.01667641 | 27.46273 |  | 0.6875447 | 5 | 4 | 0.1656301 | 349.7013 | 0.0049416 | 8.754965
| 0.516 | 0.02072639 | 36.3865 |  | 0.910956 | 6 | 5 | 0.2072616 | 433.1906 | 0.0060397 | 10.84517
| 0.616 | 0.02495505 | 45.98647 |  | 1.151297 | 7 | 6 | 0.2489526 | 514.8961 | 0.0071222 | 12.89071
| 0.716 | 0.02900504 | 55.21935 |  | 1.382447 | 8 | 7 | 0.2906341 | 592.8579 | 0.0081479 | 14.84252
| 0.816 | 0.03317414 | 64.70436 |  | 1.619909 | 9 | 8 | 0.3323156 | 669.2577 | 0.0093073 | 16.75524
| 0.916 | 0.03728368 | 74.14295 |  | 1.85621 | 10 | 9 | 0.373897 | 743.7562 | 0.010405 | 18.62035
2 | 1.016 | 0.04151234 | 83.14261 | 0.0012373 | 2.081521 | 11 | 10 | 0.415588 | 816.538 | 0.011501 | 20.44248
| 1.116 | 0.04562189 | 92.46513 |  | 2.314915 | 12 | 11 | 0.457279 | 887.5751 | 0.012554 | 22.22093
| 1.216 | 0.04979099 | 102.3196 |  | 2.561629 | 13 | 12 | 0.4988605 | 956.9407 | 0.013681 | 23.95754
| 1.316 | 0.05390053 | 110.9733 |  | 2.778276 | 14 | 13 | 0.5404919 | 1024.542 | 0.014846 | 25.64998
| 1.416 | 0.05812919 | 120.747 |  | 3.022967 | 15 | 14 | 0.5821234 | 1090.562 | 0.01586 | 27.30283
| 1.516 | 0.06223874 | 129.9013 |  | 3.25215 | 16 | 15 | 0.6238049 | 1154.96 | 0.016982 | 28.91505
| 1.616 | 0.06646739 | 139.1848 |  | 3.484568 | 17 | 16 | 0.6654364 | 1216.875 | 0.018145 | 30.46512
| 1.716 | 0.07057694 | 148.1661 |  | 3.709421 | 18 | 17 | 0.7071274 | 1276.8 | 0.019238 | 31.96538
| 1.816 | 0.07474604 | 157.4444 |  | 3.941707 | 19 | 18 | 0.7487493 | 1327.409 | 0.020352 | 33.23242
| 1.916 | 0.07885559 | 166.4207 |  | 4.166433 | 20 | 19 | 0.7903903 | 1365.109 | 0.021493 | 34.17626
3 | 2.016 | 0.08308425 | 175.4289 | 0.0025332 | 4.391959 | 21 | 20 | 0.8319717 | 1403.424 | 0.022633 | 35.13549
| 2.116 | 0.0871938 | 184.5836 |  | 4.621152 | 22 | 21 | 0.8736627 | 1439.738 | 0.023482 | 36.04463
| 2.216 | 0.09136289 | 193.3548 |  | 4.840743 | 23 | 22 | 0.9153537 | 1469.986 | 0.024418 | 36.8019
| 2.316 | 0.09553199 | 202.6369 |  | 5.073126 | 24 | 23 | 0.9569852 | 1498.696 | 0.025359 | 37.52067
| 2.416 | 0.0997011 | 211.5105 |  | 5.295282 | 25 | 24 | 0.9987262 | 1526.276 | 0.026382 | 38.21117
| 2.516 | 0.1038702 | 220.3982 |  | 5.517791 | 26 | 25 | 1.040348 | 1554.624 | 0.027414 | 38.92087
| 2.616 | 0.1080393 | 228.7703 |  | 5.727391 | 27 | 26 | 1.082039 | 1582.199 | 0.028476 | 39.61121
| 2.716 | 0.1122084 | 238.6804 |  | 5.975495 | 28 | 27 | 1.12368 | 1609.765 | 0.029577 | 40.30136
| 2.816 | 0.1163179 | 247.1218 |  | 6.186832 | 29 | 28 | 1.165321 | 1637.043 | 0.030939 | 40.98427
| 2.916 | 0.1205466 | 255.8473 |  | 6.405278 | 30 | 29 | 1.206953 | 1663.53 | 0.03212 | 41.64738
4 | 3.016 | 0.1246561 | 264.8749 | 0.0037631 | 6.631288 | 31 | 30 | 1.248525 | 1689.326 | 0.03363 | 42.29321
| 3.116 | 0.1288848 | 273.3353 |  | 6.843099 | 32 | 31 | 1.290325 | 1715.336 | 0.0355 | 42.94438
| 3.216 | 0.1329943 | 282.1429 |  | 7.063604 | 33 | 32 | 1.331957 | 1740.482 | 0.037629 | 43.57393
| 3.316 | 0.1371635 | 290.7273 |  | 7.278518 | 34 | 33 | 1.373698 | 1765.185 | 0.040369 | 44.19237
| 3.416 | 0.1413326 | 299.7328 |  | 7.503977 | 35 | 34 | 1.415279 | 1789.049 | 0.043922 | 44.78983
| 3.516 | 0.1455017 | 308.4182 |  | 7.72142 | 36 | 35 | 1.45702 | 1811.97 | 0.048127 | 45.36366
| 3.616 | 0.1496708 | 316.4215 |  | 7.921786 | 37 | 36 | 1.498611 | 1835.281 | 0.052614 | 45.94727
| 3.716 | 0.1538399 | 324.9743 |  | 8.13591 | 38 | 37 | 1.540243 | 1859.023 | 0.057044 | 46.54167
| 3.816 | 0.1579494 | 334.1176 |  | 8.364819 | 39 | 38 | 1.581993 | 1880.407 | 0.060901 | 47.07702
| 3.916 | 0.1621781 | 342.8783 |  | 8.584147 | 40 | 39 | 1.623556 | 1896.307 | 0.064759 | 47.47509
5 | 4.016 | 0.1662876 | 351.0009 | 0.0049416 | 8.787502 | 41 | 40 | 1.665356 | 1904.818 | 0.068645 | 47.68817
| 4.116 | 0.1705163 | 359.9116 |  | 9.010586 | 42 | 41 | 1.706938 | 1877.49 | 0.072218 | 47.00399
| 4.216 | 0.1746258 | 367.726 |  | 9.206224 | 43 | 42 | 1.748738 | 1604.565 | 0.075781 | 40.17116
| 4.316 | 0.1788545 | 376.0965 |  | 9.415783 | 44 | 43 | 1.790439 | 1437.185 | 0.079392 | 35.98073
| 4.416 | 0.1829045 | 384.8798 |  | 9.635677 | 45 | 44 | 1.832189 | 1354.802 | 0.08286 | 33.91821
| 4.516 | 0.1871331 | 393.1992 |  | 9.843958 | 46 | 45 | 1.87389 | 1298.485 | 0.086356 | 32.50829
| 4.616 | 0.1913022 | 401.269 |  | 10.04599 | 47 | 46 | 1.915512 | 1242.455 | 0.089891 | 31.10555
| 4.716 | 0.1955309 | 409.7046 |  | 10.25718 | 48 | 47 | 1.957203 | 1173.486 | 0.093315 | 29.37886
| 4.816 | 0.1995809 | 417.9177 |  | 10.4628 | 49 | 48 | 1.998834 | 1074.418 | 0.096854 | 26.89865
| 4.916 | 0.2038095 | 426.4468 |  | 10.67633 | 50 | 49 | 2.040575 | 985.7562 | 0.10072 | 24.67895
6 | 5.016 | 0.2079191 | 434.4752 | 0.0060397 | 10.87732
| 5.116 | 0.2122073 | 443.4803 |  | 11.10277
| 5.216 | 0.2163168 | 450.9245 |  | 11.28914
| 5.316 | 0.2204859 | 459.8415 |  | 11.51238
| 5.416 | 0.2245955 | 467.6431 |  | 11.7077
| 5.516 | 0.2288241 | 475.8931 |  | 11.91425
| 5.616 | 0.2329337 | 484.1906 |  | 12.12198
| 5.716 | 0.2371624 | 492.366 |  | 12.32665
| 5.816 | 0.2412719 | 499.7893 |  | 12.5125
| 5.916 | 0.2455006 | 508.0562 |  | 12.71947
7 | 6.016 | 0.2496101 | 516.1989 | 0.0071222 | 12.92332
| 6.116 | 0.2538387 | 524.3465 |  | 13.1273
| 6.216 | 0.2580078 | 532.0272 |  | 13.31959
| 6.316 | 0.262177 | 539.5797 |  | 13.50867
| 6.416 | 0.2662865 | 547.481 |  | 13.70649
| 6.516 | 0.2704556 | 555.4959 |  | 13.90714
| 6.616 | 0.2746247 | 563.117 |  | 14.09794
| 6.716 | 0.2787938 | 570.6652 |  | 14.28692
| 6.816 | 0.2829629 | 578.6013 |  | 14.4856
| 6.916 | 0.287132 | 586.2285 |  | 14.67655
8 | 7.016 | 0.2913011 | 594.1206 | 0.0081479 | 14.87414
| 7.116 | 0.2954107 | 602.0189 |  | 15.07188
| 7.216 | 0.2996393 | 609.4486 |  | 15.25788
| 7.316 | 0.3038084 | 617.1092 |  | 15.44967
| 7.416 | 0.3079775 | 624.8066 |  | 15.64238
| 7.516 | 0.3120871 | 632.4956 |  | 15.83488
| 7.616 | 0.3163157 | 639.8977 |  | 16.02019
| 7.716 | 0.3204253 | 646.8921 |  | 16.1953
| 7.816 | 0.3246539 | 655.4759 |  | 16.4102
| 7.916 | 0.3287635 | 662.905 |  | 16.59619
9 | 8.016 | 0.3329921 | 670.4677 | 0.0093073 | 16.78553
| 8.116 | 0.3371017 | 678.3665 |  | 16.98328
| 8.216 | 0.3413304 | 685.8461 |  | 17.17053
| 8.316 | 0.3454399 | 692.7707 |  | 17.3439
| 8.416 | 0.3496685 | 700.321 |  | 17.53292
| 8.516 | 0.3537781 | 707.9064 |  | 17.72283
| 8.616 | 0.3579472 | 715.1986 |  | 17.90539
| 8.716 | 0.3620567 | 722.8665 |  | 18.09736
| 8.816 | 0.366345 | 730.1308 |  | 18.27923
| 8.916 | 0.3703949 | 737.5592 |  | 18.4652
10 | 9.016 | 0.3745641 | 744.9366 | 0.010405 | 18.6499
| 9.116 | 0.3786736 | 752.2926 |  | 18.83406
| 9.216 | 0.3829022 | 759.9579 |  | 19.02596
| 9.316 | 0.3870118 | 766.5932 |  | 19.19208
| 9.416 | 0.3912404 | 773.9912 |  | 19.3773
| 9.516 | 0.39535 | 781.5761 |  | 19.56719
| 9.616 | 0.3995787 | 788.6437 |  | 19.74413
| 9.716 | 0.4036882 | 796.0902 |  | 19.93056
| 9.816 | 0.4079168 | 803.591 |  | 20.11834
| 9.916 | 0.4120859 | 810.4474 |  | 20.29
11 | 10.016 | 0.4162551 | 817.6981 | 0.011501 | 20.47152
| 10.116 | 0.4203646 | 824.9201 |  | 20.65233
| 10.216 | 0.4245337 | 832.0874 |  | 20.83177
| 10.316 | 0.4287028 | 839.3089 |  | 21.01256
| 10.416 | 0.4329315 | 846.4291 |  | 21.19082
| 10.516 | 0.4371006 | 853.3568 |  | 21.36426
| 10.616 | 0.4412697 | 860.1927 |  | 21.5354
| 10.716 | 0.4454388 | 867.3378 |  | 21.71428
| 10.816 | 0.4495483 | 874.5257 |  | 21.89423
| 10.916 | 0.453777 | 881.7247 |  | 22.07446
12 | 11.016 | 0.4579461 | 888.6895 | 0.012554 | 22.24883
| 11.116 | 0.4621152 | 895.5889 |  | 22.42156
| 11.216 | 0.4662247 | 902.4389 |  | 22.59306
| 11.316 | 0.4703938 | 909.9982 |  | 22.78231
| 11.416 | 0.4745034 | 916.6126 |  | 22.9479
| 11.516 | 0.4787321 | 923.5609 |  | 23.12186
| 11.616 | 0.4828416 | 929.9805 |  | 23.28257
| 11.716 | 0.4870702 | 937.2113 |  | 23.4636
| 11.816 | 0.4911798 | 944.2289 |  | 23.63929
| 11.916 | 0.4954084 | 950.9617 |  | 23.80785
13 | 12.016 | 0.499518 | 958.0795 | 0.013681 | 23.98605
| 12.116 | 0.5037466 | 964.9151 |  | 24.15718
| 12.216 | 0.5078562 | 971.9197 |  | 24.33254
| 12.316 | 0.5120849 | 978.6947 |  | 24.50216
| 12.416 | 0.5161944 | 985.1931 |  | 24.66485
| 12.516 | 0.5203635 | 992.4511 |  | 24.84656
| 12.616 | 0.524473 | 998.887 |  | 25.00769
| 12.716 | 0.5287017 | 1005.398 |  | 25.17069
| 12.816 | 0.5328112 | 1012.502 |  | 25.34854
| 12.916 | 0.5370399 | 1019.4 |  | 25.52123
14 | 13.016 | 0.5411495 | 1025.522 | 0.014846 | 25.6745
| 13.116 | 0.5453781 | 1032.526 |  | 25.84986
| 13.216 | 0.5494877 | 1038.776 |  | 26.00633
| 13.316 | 0.5537163 | 1045.906 |  | 26.18483
| 13.416 | 0.5578258 | 1052.618 |  | 26.35288
| 13.516 | 0.561995 | 1059.204 |  | 26.51776
| 13.616 | 0.5661045 | 1065.372 |  | 26.67217
| 13.716 | 0.5703332 | 1072.057 |  | 26.83955
| 13.816 | 0.5744427 | 1079.08 |  | 27.01536
| 13.916 | 0.5786714 | 1085.207 |  | 27.16876
15 | 14.016 | 0.5827809 | 1091.582 | 0.01586 | 27.32837
| 14.116 | 0.5870095 | 1098.223 |  | 27.49462
| 14.216 | 0.5911787 | 1104.932 |  | 27.66257
| 14.316 | 0.5953478 | 1111.236 |  | 27.82041
| 14.416 | 0.5995168 | 1117.139 |  | 27.96818
| 14.516 | 0.603686 | 1123.976 |  | 28.13935
| 14.616 | 0.6078551 | 1130.377 |  | 28.29961
| 14.716 | 0.6120242 | 1136.727 |  | 28.45857
| 14.816 | 0.6161337 | 1143.413 |  | 28.62596
| 14.916 | 0.6203029 | 1149.53 |  | 28.7791
16 | 15.016 | 0.6244719 | 1155.994 | 0.016982 | 28.94094
| 15.116 | 0.628641 | 1162.497 |  | 29.10374
| 15.216 | 0.6328101 | 1168.283 |  | 29.2486
| 15.316 | 0.6369792 | 1174.826 |  | 29.41243
| 15.416 | 0.6411483 | 1181.464 |  | 29.5786
| 15.516 | 0.6452579 | 1187.565 |  | 29.73135
| 15.616 | 0.6494866 | 1193.252 |  | 29.87372
| 15.716 | 0.6535961 | 1200.019 |  | 30.04315
| 15.816 | 0.6578247 | 1205.758 |  | 30.18682
| 15.916 | 0.6619343 | 1211.683 |  | 30.33515
17 | 16.016 | 0.6661034 | 1217.863 | 0.018145 | 30.48988
| 16.116 | 0.6702129 | 1224.03 |  | 30.64427
| 16.216 | 0.6744416 | 1229.878 |  | 30.79068
| 16.316 | 0.6786107 | 1236.356 |  | 30.95286
| 16.416 | 0.6827798 | 1242.072 |  | 31.09597
| 16.516 | 0.6868893 | 1248.274 |  | 31.25123
| 16.616 | 0.691118 | 1254.313 |  | 31.40241
| 16.716 | 0.6952276 | 1259.983 |  | 31.54436
| 16.816 | 0.6994562 | 1265.995 |  | 31.69488
| 16.916 | 0.7036253 | 1271.672 |  | 31.83701
18 | 17.016 | 0.7077944 | 1277.776 | 0.019238 | 31.98983
| 17.116 | 0.7119039 | 1283.083 |  | 32.12269
| 17.216 | 0.7161326 | 1289.03 |  | 32.27157
| 17.316 | 0.7202422 | 1294.324 |  | 32.40411
| 17.416 | 0.7244708 | 1299.508 |  | 32.5339
| 17.516 | 0.7285803 | 1305.031 |  | 32.67218
| 17.616 | 0.7327495 | 1310.67 |  | 32.81336
| 17.716 | 0.736859 | 1315.14 |  | 32.92525
| 17.816 | 0.7410877 | 1319.663 |  | 33.03849
| 17.916 | 0.7451972 | 1324.235 |  | 33.15295
19 | 18.016 | 0.7494259 | 1328.014 | 0.020352 | 33.24756
| 18.116 | 0.7535354 | 1331.275 |  | 33.32921
| 18.216 | 0.7577045 | 1335.457 |  | 33.4339
| 18.316 | 0.7618736 | 1338.255 |  | 33.50396
| 18.416 | 0.7660427 | 1342.411 |  | 33.608
| 18.516 | 0.7702118 | 1346.396 |  | 33.70776
| 18.616 | 0.7743809 | 1350.131 |  | 33.80128
| 18.716 | 0.77855 | 1353.745 |  | 33.89176
| 18.816 | 0.7827191 | 1357.635 |  | 33.98913
| 18.916 | 0.7868882 | 1361.864 |  | 34.09502
20 | 19.016 | 0.7910574 | 1365.727 | 0.021493 | 34.19174
| 19.116 | 0.7952264 | 1369.201 |  | 34.2787
| 19.216 | 0.7993956 | 1373.315 |  | 34.38169
| 19.316 | 0.8035647 | 1377.511 |  | 34.48675
| 19.416 | 0.8077338 | 1381.099 |  | 34.57658
| 19.516 | 0.8119028 | 1384.978 |  | 34.67367
| 19.616 | 0.8160124 | 1388.879 |  | 34.77136
| 19.716 | 0.8201815 | 1392.8 |  | 34.86953
| 19.816 | 0.824291 | 1396.433 |  | 34.96046
| 19.916 | 0.8285197 | 1400.369 |  | 35.05901
21 | 20.016 | 0.8326293 | 1404.006 | 0.022633 | 35.15006
| 20.116 | 0.8368579 | 1408.12 |  | 35.25306
| 20.216 | 0.8409674 | 1411.819 |  | 35.34566
| 20.316 | 0.8451365 | 1415.621 |  | 35.44085
| 20.416 | 0.8492461 | 1419.024 |  | 35.52606
| 20.516 | 0.8535343 | 1422.497 |  | 35.61301
| 20.616 | 0.8576438 | 1425.995 |  | 35.70057
| 20.716 | 0.861813 | 1429.965 |  | 35.79996
| 20.816 | 0.8659225 | 1433.308 |  | 35.88367
| 20.916 | 0.8702107 | 1436.807 |  | 35.97127
22 | 21.016 | 0.8743203 | 1440.296 | 0.023482 | 36.0586
| 21.116 | 0.8785489 | 1443.59 |  | 36.14108
| 21.216 | 0.8826585 | 1447.161 |  | 36.23048
| 21.316 | 0.8868871 | 1450.465 |  | 36.31318
| 21.416 | 0.8909967 | 1453.624 |  | 36.39229
| 21.516 | 0.8952253 | 1456.867 |  | 36.47346
| 21.616 | 0.8993945 | 1459.674 |  | 36.54374
| 21.716 | 0.9036231 | 1462.559 |  | 36.61597
| 21.816 | 0.907673 | 1465.259 |  | 36.68355
| 21.916 | 0.9119017 | 1467.946 |  | 36.75084
23 | 22.016 | 0.9160113 | 1470.374 | 0.024418 | 36.81163
| 22.116 | 0.92024 | 1473.704 |  | 36.89499
| 22.216 | 0.9243495 | 1476.07 |  | 36.95423
| 22.316 | 0.9285186 | 1479.383 |  | 37.03716
| 22.416 | 0.9326877 | 1481.466 |  | 37.08932
| 22.516 | 0.9368568 | 1484.401 |  | 37.1628
| 22.616 | 0.9410259 | 1487.633 |  | 37.2437
| 22.716 | 0.945195 | 1490.123 |  | 37.30606
| 22.816 | 0.9493641 | 1493.22 |  | 37.3836
| 22.916 | 0.9535332 | 1496.057 |  | 37.4546
24 | 23.016 | 0.9576427 | 1499.198 | 0.025359 | 37.53325
| 23.116 | 0.9618119 | 1501.686 |  | 37.59554
| 23.216 | 0.9660405 | 1504.621 |  | 37.66903
| 23.316 | 0.9702096 | 1507.144 |  | 37.73217
| 23.416 | 0.9743787 | 1510.34 |  | 37.8122
| 23.516 | 0.9784882 | 1512.765 |  | 37.8729
| 23.616 | 0.9827169 | 1515.407 |  | 37.93905
| 23.716 | 0.986886 | 1518.419 |  | 38.01445
| 23.816 | 0.9911146 | 1521.499 |  | 38.09156
| 23.916 | 0.9952242 | 1523.85 |  | 38.15042
25 | 24.016 | 0.9993933 | 1526.738 | 0.026382 | 38.22274
| 24.116 | 1.003562 | 1529.739 |  | 38.29785
| 24.216 | 1.007732 | 1532.355 |  | 38.36334
| 24.316 | 1.011841 | 1534.868 |  | 38.42627
| 24.416 | 1.01607 | 1538.048 |  | 38.50587
| 24.516 | 1.020179 | 1540.825 |  | 38.5754
| 24.616 | 1.024348 | 1543.611 |  | 38.64514
| 24.716 | 1.028517 | 1546.243 |  | 38.71104
| 24.816 | 1.032687 | 1549.226 |  | 38.78572
| 24.916 | 1.036796 | 1551.806 |  | 38.85032
26 | 25.016 | 1.041025 | 1555.161 | 0.027414 | 38.93431
| 25.116 | 1.045134 | 1557.651 |  | 38.99664
| 25.216 | 1.049363 | 1560.699 |  | 39.07295
| 25.316 | 1.053473 | 1563.683 |  | 39.14767
| 25.416 | 1.057701 | 1566.251 |  | 39.21195
| 25.516 | 1.061811 | 1568.997 |  | 39.2807
| 25.616 | 1.066039 | 1571.875 |  | 39.35276
| 25.716 | 1.070149 | 1574.615 |  | 39.42136
| 25.816 | 1.074378 | 1577.556 |  | 39.49499
| 25.916 | 1.078487 | 1579.92 |  | 39.55417
27 | 26.016 | 1.082716 | 1582.633 | 0.028476 | 39.62208
| 26.116 | 1.086825 | 1585.831 |  | 39.70215
| 26.216 | 1.091054 | 1588.863 |  | 39.77805
| 26.316 | 1.095223 | 1591.017 |  | 39.83198
| 26.416 | 1.099392 | 1593.914 |  | 39.90452
| 26.516 | 1.103502 | 1596.62 |  | 39.97226
| 26.616 | 1.107671 | 1599.967 |  | 40.05606
| 26.716 | 1.11184 | 1601.882 |  | 40.10399
| 26.816 | 1.116009 | 1604.928 |  | 40.18025
| 26.916 | 1.120178 | 1607.68 |  | 40.24915
28 | 27.016 | 1.124347 | 1610.163 | 0.029577 | 40.31131
| 27.116 | 1.128516 | 1612.751 |  | 40.37612
| 27.216 | 1.132626 | 1615.69 |  | 40.44969
| 27.316 | 1.136855 | 1618.631 |  | 40.52332
| 27.416 | 1.140964 | 1621.318 |  | 40.59059
| 27.516 | 1.145193 | 1624.097 |  | 40.66017
| 27.616 | 1.149302 | 1626.753 |  | 40.72666
| 27.716 | 1.153531 | 1629.534 |  | 40.79629
| 27.816 | 1.157641 | 1631.982 |  | 40.85756
| 27.916 | 1.161869 | 1634.892 |  | 40.93041
29 | 28.016 | 1.165979 | 1637.453 | 0.030939 | 40.99453
| 28.116 | 1.170207 | 1639.725 |  | 41.05142
| 28.216 | 1.174317 | 1642.796 |  | 41.12829
| 28.316 | 1.178546 | 1645.443 |  | 41.19457
| 28.416 | 1.182715 | 1647.874 |  | 41.25543
| 28.516 | 1.186943 | 1651.223 |  | 41.33928
| 28.616 | 1.191053 | 1653.455 |  | 41.39516
| 28.716 | 1.195222 | 1656.154 |  | 41.46272
| 28.816 | 1.199331 | 1658.414 |  | 41.5193
| 28.916 | 1.203501 | 1661.43 |  | 41.59482
30 | 29.016 | 1.20761 | 1663.93 | 0.03212 | 41.65739
| 29.116 | 1.211839 | 1666.615 |  | 41.72463
| 29.216 | 1.215948 | 1668.879 |  | 41.7813
| 29.316 | 1.220117 | 1671.608 |  | 41.84963
| 29.416 | 1.224227 | 1674.036 |  | 41.91042
| 29.516 | 1.228456 | 1676.425 |  | 41.97023
| 29.616 | 1.232565 | 1679.244 |  | 42.04081
| 29.716 | 1.236734 | 1681.982 |  | 42.10935
| 29.816 | 1.240844 | 1684.379 |  | 42.16935
| 29.916 | 1.245073 | 1687.169 |  | 42.23921
31 | 30.016 | 1.249182 | 1689.737 | 0.03363 | 42.3035
| 30.116 | 1.253411 | 1692.352 |  | 42.36895
| 30.216 | 1.25752 | 1694.901 |  | 42.43277
| 30.316 | 1.261749 | 1697.575 |  | 42.49971
| 30.416 | 1.265918 | 1699.701 |  | 42.55294
| 30.516 | 1.270087 | 1702.8 |  | 42.63054
| 30.616 | 1.274256 | 1705.626 |  | 42.70128
| 30.716 | 1.278485 | 1708.118 |  | 42.76367
| 30.816 | 1.282654 | 1710.597 |  | 42.82574
| 30.916 | 1.286823 | 1712.67 |  | 42.87765
32 | 31.016 | 1.290992 | 1715.844 | 0.0355 | 42.95709
| 31.116 | 1.295161 | 1718.116 |  | 43.01398
| 31.216 | 1.29933 | 1720.721 |  | 43.0792
| 31.316 | 1.30344 | 1722.872 |  | 43.13305
| 31.416 | 1.307669 | 1726.391 |  | 43.22115
| 31.516 | 1.311778 | 1728.6 |  | 43.27645
| 31.616 | 1.316007 | 1730.772 |  | 43.33083
| 31.716 | 1.320116 | 1733.474 |  | 43.39848
| 31.816 | 1.324345 | 1735.543 |  | 43.45027
| 31.916 | 1.328455 | 1738.458 |  | 43.52325
33 | 32.016 | 1.332624 | 1740.868 | 0.037629 | 43.58358
| 32.116 | 1.336793 | 1743.395 |  | 43.64685
| 32.216 | 1.341021 | 1745.766 |  | 43.70622
| 32.316 | 1.345131 | 1747.958 |  | 43.76109
| 32.416 | 1.34936 | 1750.934 |  | 43.83559
| 32.516 | 1.353469 | 1752.977 |  | 43.88674
| 32.616 | 1.357698 | 1755.529 |  | 43.95064
| 32.716 | 1.361807 | 1758.053 |  | 44.01382
| 32.816 | 1.366036 | 1760.342 |  | 44.07112
| 32.916 | 1.370146 | 1762.943 |  | 44.13625
34 | 33.016 | 1.374374 | 1765.612 | 0.040369 | 44.20306
| 33.116 | 1.378484 | 1767.868 |  | 44.25956
| 33.216 | 1.382713 | 1770.77 |  | 44.3322
| 33.316 | 1.386822 | 1772.543 |  | 44.37659
| 33.416 | 1.391051 | 1775.022 |  | 44.43865
| 33.516 | 1.39516 | 1777.414 |  | 44.49854
| 33.616 | 1.399329 | 1780.2 |  | 44.56828
| 33.716 | 1.403439 | 1782.295 |  | 44.62074
| 33.816 | 1.407668 | 1784.72 |  | 44.68145
| 33.916 | 1.411777 | 1787.101 |  | 44.74106
35 | 34.016 | 1.415946 | 1789.42 | 0.043922 | 44.79912
| 34.116 | 1.420056 | 1791.366 |  | 44.84782
| 34.216 | 1.424284 | 1794.2 |  | 44.91878
| 34.316 | 1.428453 | 1796.214 |  | 44.96921
| 34.416 | 1.432682 | 1799.018 |  | 45.0394
| 34.516 | 1.436792 | 1800.677 |  | 45.08094
| 34.616 | 1.440961 | 1803.559 |  | 45.15309
| 34.716 | 1.44513 | 1805.396 |  | 45.19907
| 34.816 | 1.449299 | 1807.516 |  | 45.25215
| 34.916 | 1.453468 | 1809.984 |  | 45.31396
36 | 35.016 | 1.457697 | 1812.348 | 0.048127 | 45.37313
| 35.116 | 1.461866 | 1814.68 |  | 45.4315
| 35.216 | 1.465975 | 1816.644 |  | 45.48067
| 35.316 | 1.470204 | 1819.085 |  | 45.54179
| 35.416 | 1.474373 | 1821.445 |  | 45.60087
| 35.516 | 1.478542 | 1823.924 |  | 45.66294
| 35.616 | 1.482652 | 1825.622 |  | 45.70544
| 35.716 | 1.48688 | 1828.521 |  | 45.77803
| 35.816 | 1.49099 | 1831.028 |  | 45.84079
| 35.916 | 1.495159 | 1833.214 |  | 45.89553
37 | 36.016 | 1.499269 | 1835.675 | 0.052614 | 45.95713
| 36.116 | 1.503438 | 1837.832 |  | 46.01114
| 36.216 | 1.507607 | 1840.302 |  | 46.07298
| 36.316 | 1.511776 | 1842.993 |  | 46.14033
| 36.416 | 1.515885 | 1844.807 |  | 46.18576
| 36.516 | 1.520114 | 1847.205 |  | 46.24579
| 36.616 | 1.524224 | 1849.348 |  | 46.29945
| 36.716 | 1.528512 | 1852.438 |  | 46.37681
| 36.816 | 1.532562 | 1854.725 |  | 46.43407
| 36.916 | 1.536791 | 1856.646 |  | 46.48215
38 | 37.016 | 1.5409 | 1859.476 | 0.057044 | 46.553
| 37.116 | 1.545129 | 1861.625 |  | 46.60681
| 37.216 | 1.549238 | 1863.808 |  | 46.66145
| 37.316 | 1.553526 | 1866.075 |  | 46.71822
| 37.416 | 1.557636 | 1868.039 |  | 46.76739
| 37.516 | 1.561865 | 1870.829 |  | 46.83722
| 37.616 | 1.565974 | 1872.42 |  | 46.87708
| 37.716 | 1.570203 | 1874.846 |  | 46.93781
| 37.816 | 1.574312 | 1876.332 |  | 46.97501
| 37.916 | 1.578541 | 1878.521 |  | 47.02982
39 | 38.016 | 1.582651 | 1880.766 | 0.060901 | 47.08601
| 38.116 | 1.58682 | 1882.497 |  | 47.12936
| 38.216 | 1.590929 | 1884.091 |  | 47.16926
| 38.316 | 1.595099 | 1885.694 |  | 47.20939
| 38.416 | 1.599208 | 1887.54 |  | 47.25559
| 38.516 | 1.603377 | 1889.288 |  | 47.29936
| 38.616 | 1.607546 | 1890.893 |  | 47.33954
| 38.716 | 1.611715 | 1892.344 |  | 47.37588
| 38.816 | 1.615825 | 1894.053 |  | 47.41867
| 38.916 | 1.620054 | 1895.552 |  | 47.4562
40 | 39.016 | 1.624223 | 1896.451 | 0.064759 | 47.47869
| 39.116 | 1.628392 | 1898.099 |  | 47.51996
| 39.216 | 1.63262 | 1898.71 |  | 47.53526
| 39.316 | 1.636789 | 1900.177 |  | 47.57197
| 39.416 | 1.640959 | 1901.713 |  | 47.61043
| 39.516 | 1.645068 | 1902.278 |  | 47.62459
| 39.616 | 1.649297 | 1903.139 |  | 47.64613
| 39.716 | 1.653526 | 1903.876 |  | 47.66459
| 39.816 | 1.657695 | 1904.423 |  | 47.67827
| 39.916 | 1.661804 | 1904.64 |  | 47.68372
41 | 40.016 | 1.666033 | 1904.852 | 0.068645 | 47.68902
| 40.116 | 1.670142 | 1904.466 |  | 47.67936
| 40.216 | 1.674371 | 1903.844 |  | 47.66378
| 40.316 | 1.678481 | 1902.765 |  | 47.63677
| 40.416 | 1.682709 | 1901.421 |  | 47.60312
| 40.516 | 1.686759 | 1899.727 |  | 47.56072
| 40.616 | 1.690988 | 1896.468 |  | 47.47913
| 40.716 | 1.695097 | 1892.912 |  | 47.3901
| 40.816 | 1.699266 | 1888.772 |  | 47.28644
| 40.916 | 1.703436 | 1883.223 |  | 47.14753
42 | 41.016 | 1.707605 | 1876.398 | 0.072218 | 46.97665
| 41.116 | 1.711714 | 1866.577 |  | 46.73079
| 41.216 | 1.716002 | 1855.884 |  | 46.46309
| 41.316 | 1.720112 | 1840.528 |  | 46.07863
| 41.416 | 1.724341 | 1821.121 |  | 45.59277
| 41.516 | 1.72845 | 1793.984 |  | 44.91337
| 41.616 | 1.732738 | 1758.68 |  | 44.02952
| 41.716 | 1.736848 | 1717.99 |  | 43.01083
| 41.816 | 1.741077 | 1675.434 |  | 41.94541
| 41.916 | 1.745186 | 1634.254 |  | 40.91444
43 | 42.016 | 1.749415 | 1598.91 | 0.075781 | 40.02959
| 42.116 | 1.753584 | 1569.39 |  | 39.29053
| 42.216 | 1.757812 | 1544.821 |  | 38.67543
| 42.316 | 1.761922 | 1524.487 |  | 38.16638
| 42.416 | 1.766151 | 1507.57 |  | 37.74285
| 42.516 | 1.77032 | 1493.015 |  | 37.37845
| 42.616 | 1.774489 | 1479.674 |  | 37.04445
| 42.716 | 1.778599 | 1467.452 |  | 36.73847
| 42.816 | 1.782768 | 1456.193 |  | 36.45659
| 42.916 | 1.786937 | 1445.169 |  | 36.1806
44 | 43.016 | 1.791106 | 1435.665 | 0.079392 | 35.94266
| 43.116 | 1.795275 | 1425.33 |  | 35.68392
| 43.216 | 1.799444 | 1415.789 |  | 35.44506
| 43.316 | 1.803613 | 1406.73 |  | 35.21826
| 43.416 | 1.807782 | 1397.789 |  | 34.99441
| 43.516 | 1.812011 | 1389.717 |  | 34.79233
| 43.616 | 1.81612 | 1381.844 |  | 34.59523
| 43.716 | 1.820349 | 1374.352 |  | 34.40765
| 43.816 | 1.824459 | 1367.441 |  | 34.23464
| 43.916 | 1.828687 | 1360.534 |  | 34.06172
45 | 44.016 | 1.832856 | 1353.71 | 0.08286 | 33.89088
| 44.116 | 1.837026 | 1347.631 |  | 33.73867
| 44.216 | 1.841195 | 1341.323 |  | 33.58076
| 44.316 | 1.845364 | 1335.893 |  | 33.44482
| 44.416 | 1.849533 | 1330.55 |  | 33.31105
| 44.516 | 1.853761 | 1324.83 |  | 33.16785
| 44.616 | 1.857871 | 1319.203 |  | 33.02698
| 44.716 | 1.8621 | 1313.817 |  | 32.89213
| 44.816 | 1.86615 | 1308.715 |  | 32.76439
| 44.916 | 1.870438 | 1303.117 |  | 32.62425
46 | 45.016 | 1.874547 | 1297.603 | 0.086356 | 32.48621
| 45.116 | 1.878717 | 1292.14 |  | 32.34943
| 45.216 | 1.882826 | 1286.736 |  | 32.21415
| 45.316 | 1.886995 | 1281.921 |  | 32.09359
| 45.416 | 1.891105 | 1275.735 |  | 31.93874
| 45.516 | 1.895393 | 1270.338 |  | 31.80362
| 45.616 | 1.899502 | 1264.899 |  | 31.66743
| 45.716 | 1.903672 | 1258.883 |  | 31.51683
| 45.816 | 1.907781 | 1253.367 |  | 31.37872
| 45.916 | 1.91201 | 1247.556 |  | 31.23325
47 | 46.016 | 1.916179 | 1241.484 | 0.089891 | 31.08123
| 46.116 | 1.920408 | 1235.082 |  | 30.92095
| 46.216 | 1.924517 | 1228.605 |  | 30.75881
| 46.316 | 1.928686 | 1222.193 |  | 30.59829
| 46.416 | 1.932855 | 1215.936 |  | 30.44163
| 46.516 | 1.937024 | 1209.153 |  | 30.27181
| 46.616 | 1.941193 | 1202.85 |  | 30.114
| 46.716 | 1.945363 | 1194.959 |  | 29.91646
| 46.816 | 1.949532 | 1187.897 |  | 29.73967
| 46.916 | 1.953701 | 1179.882 |  | 29.53899
48 | 47.016 | 1.95787 | 1172.267 | 0.093315 | 29.34836
| 47.116 | 1.962039 | 1164.737 |  | 29.15982
| 47.216 | 1.966208 | 1155.607 |  | 28.93126
| 47.316 | 1.970377 | 1145.696 |  | 28.68313
| 47.416 | 1.974546 | 1135.698 |  | 28.43281
| 47.516 | 1.978656 | 1125.659 |  | 28.18148
| 47.616 | 1.982825 | 1115.256 |  | 27.92106
| 47.716 | 1.986935 | 1104.74 |  | 27.65776
| 47.816 | 1.991163 | 1094.113 |  | 27.39173
| 47.916 | 1.995332 | 1083.414 |  | 27.12386
49 | 48.016 | 1.999501 | 1072.705 | 0.096854 | 26.85576
| 48.116 | 2.003611 | 1062.537 |  | 26.60119
| 48.216 | 2.00784 | 1052.396 |  | 26.34731
| 48.316 | 2.012009 | 1042.231 |  | 26.09282
| 48.416 | 2.016237 | 1032.226 |  | 25.84234
| 48.516 | 2.020347 | 1023.134 |  | 25.61472
| 48.616 | 2.024575 | 1014.54 |  | 25.39956
| 48.716 | 2.028685 | 1006.201 |  | 25.19079
| 48.816 | 2.032914 | 998.7258 |  | 25.00365
| 48.916 | 2.037023 | 991.6321 |  | 24.82606
50 | 49.016 | 2.041252 | 984.637 | 0.10072 | 24.65093
| 49.116 | 2.045362 | 978.3458 |  | 24.49343
| 49.216 | 2.04959 | 973.0891 |  | 24.36182

## 02-II_S
Interpolated Photo | Time [s] | Distance [mm] | Force [N] | Interpolated Strain [-] | Stress [MPa] | Photo | Time [s] | Interpolated Distance [mm] | Interpolated Force [N] | Interpolated Strain [-] | Interpolated Stress [MPa]
1 | 0 | 0 | 0 | 0 | 0 | 1 | 0 | 0 | 0 | 0 | 0
| 0.115 | 0.004109543 | 0 |  | 0 | 2 | 1 | 0.04081849 | 81.4473 | 0.0012076 | 2.039078
| 0.215 | 0.008278646 | 9.515445 |  | 0.2382244 | 3 | 2 | 0.08233976 | 171.4165 | 0.0023856 | 4.291507
| 0.315 | 0.01238819 | 18.90506 |  | 0.4732985 | 4 | 3 | 0.1239802 | 256.4897 | 0.0035491 | 6.42136
| 0.415 | 0.01655729 | 27.80213 |  | 0.6960416 | 5 | 4 | 0.1656116 | 337.7508 | 0.004611 | 8.455777
| 0.515 | 0.02066683 | 36.94114 |  | 0.9248417 | 6 | 5 | 0.2072431 | 414.6097 | 0.0055952 | 10.37998
| 0.615 | 0.02483594 | 46.66702 |  | 1.168335 | 7 | 6 | 0.2488746 | 488.5381 | 0.0067325 | 12.23082
| 0.715 | 0.02894548 | 55.46503 |  | 1.388597 | 8 | 7 | 0.2905477 | 560.758 | 0.0077455 | 14.03889
| 0.815 | 0.03311458 | 65.04968 |  | 1.628555 | 9 | 8 | 0.3322387 | 630.0015 | 0.0088051 | 15.77243
| 0.915 | 0.03722413 | 73.64702 |  | 1.843794 | 10 | 9 | 0.3739297 | 696.6835 | 0.0098597 | 17.44186
2 | 1.015 | 0.04145279 | 82.82382 | 0.0012076 | 2.07354 | 11 | 10 | 0.4155701 | 760.5388 | 0.010964 | 19.04051
| 1.115 | 0.04556233 | 92.12158 |  | 2.306314 | 12 | 11 | 0.4572522 | 818.272 | 0.011957 | 20.48589
| 1.215 | 0.04973143 | 101.7552 |  | 2.547498 | 13 | 12 | 0.498842 | 857.5209 | 0.013077 | 21.46851
| 1.315 | 0.05384098 | 110.3895 |  | 2.763663 | 14 | 13 | 0.5404824 | 900.5523 | 0.014141 | 22.54582
| 1.415 | 0.05806964 | 119.6594 |  | 2.995739 | 15 | 14 | 0.5821555 | 943.1687 | 0.015221 | 23.61275
| 1.515 | 0.06217918 | 128.5404 |  | 3.218079 | 16 | 15 | 0.6237959 | 987.1727 | 0.016231 | 24.71441
| 1.615 | 0.06640784 | 137.3777 |  | 3.439325 | 17 | 16 | 0.6654185 | 1018.653 | 0.017323 | 25.50253
| 1.715 | 0.07051738 | 146.2485 |  | 3.661411 | 18 | 17 | 0.7071602 | 1047.398 | 0.018329 | 26.22218
| 1.815 | 0.07468648 | 155.0047 |  | 3.880627 | 19 | 18 | 0.7487916 | 1076.268 | 0.019416 | 26.94496
| 1.915 | 0.07879603 | 164.0359 |  | 4.106728 | 20 | 19 | 0.7904826 | 1105.059 | 0.020419 | 27.66577
3 | 2.015 | 0.08296513 | 172.719 | 0.0023856 | 4.324115 | 21 | 20 | 0.8320724 | 1134.41 | 0.021028 | 28.40058
| 2.115 | 0.08713423 | 180.9564 |  | 4.530343 | 22 | 21 | 0.8737545 | 1163.722 | 0.021673 | 29.13442
| 2.215 | 0.09130334 | 189.7419 |  | 4.750294 | 23 | 22 | 0.9153949 | 1194.424 | 0.022332 | 29.90306
| 2.315 | 0.09547244 | 198.3549 |  | 4.965924 | 24 | 23 | 0.9570263 | 1221.572 | 0.022967 | 30.58273
| 2.415 | 0.09964154 | 206.6188 |  | 5.172816 | 25 | 24 | 0.9988186 | 1249.022 | 0.023688 | 31.26996
| 2.515 | 0.1038106 | 215.3868 |  | 5.392328 | 26 | 25 | 1.040391 | 1276.188 | 0.024332 | 31.95008
| 2.615 | 0.1079797 | 224.1555 |  | 5.611857 | 27 | 26 | 1.082031 | 1303.455 | 0.02504 | 32.63271
| 2.715 | 0.1120893 | 232.0296 |  | 5.808989 | 28 | 27 | 1.123662 | 1330.113 | 0.025743 | 33.30011
| 2.815 | 0.1162584 | 241.0739 |  | 6.035419 | 29 | 28 | 1.165362 | 1357.101 | 0.026569 | 33.97577
| 2.915 | 0.120487 | 249.3444 |  | 6.242474 | 30 | 29 | 1.206994 | 1384.587 | 0.027281 | 34.66389
4 | 3.015 | 0.1245966 | 257.7506 | 0.0035491 | 6.452928 | 31 | 30 | 1.248685 | 1411.466 | 0.028138 | 35.33682
| 3.115 | 0.1287657 | 265.8134 |  | 6.654786 | 32 | 31 | 1.290426 | 1438.635 | 0.029036 | 36.01701
| 3.215 | 0.1329348 | 273.4669 |  | 6.846394 | 33 | 32 | 1.331998 | 1464.868 | 0.029912 | 36.67378
| 3.315 | 0.1371039 | 282.3078 |  | 7.06773 | 34 | 33 | 1.37374 | 1497.167 | 0.030912 | 37.4824
| 3.415 | 0.1412134 | 290.6889 |  | 7.277557 | 35 | 34 | 1.415321 | 1529.406 | 0.031975 | 38.28952
| 3.515 | 0.1454421 | 298.6886 |  | 7.477835 | 36 | 35 | 1.457012 | 1561.596 | 0.033146 | 39.09541
| 3.615 | 0.1496112 | 306.728 |  | 7.679104 | 37 | 36 | 1.498533 | 1592.587 | 0.034539 | 39.8713
| 3.715 | 0.1537803 | 314.8753 |  | 7.883077 | 38 | 37 | 1.540224 | 1622.368 | 0.036299 | 40.61687
| 3.815 | 0.1578899 | 322.5996 |  | 8.076458 | 39 | 38 | 1.581975 | 1651.85 | 0.038418 | 41.35497
| 3.915 | 0.1621185 | 331.0604 |  | 8.288279 | 40 | 39 | 1.623648 | 1679.847 | 0.041499 | 42.0559
5 | 4.015 | 0.1662281 | 338.9314 | 0.004611 | 8.485335 | 41 | 40 | 1.665348 | 1707.137 | 0.046419 | 42.73913
| 4.115 | 0.1704567 | 346.7677 |  | 8.681522 | 42 | 41 | 1.70692 | 1733.266 | 0.052589 | 43.39327
| 4.215 | 0.1745663 | 354.0983 |  | 8.865046 | 43 | 42 | 1.748661 | 1760.415 | 0.058253 | 44.07296
| 4.315 | 0.1787354 | 362.1924 |  | 9.067686 | 44 | 43 | 1.790302 | 1785.29 | 0.063186 | 44.69571
| 4.415 | 0.1828449 | 369.4261 |  | 9.248786 | 45 | 44 | 1.831883 | 1806.865 | 0.067348 | 45.23587
| 4.515 | 0.1870736 | 377.6036 |  | 9.453514 | 46 | 45 | 1.873574 | 1822.867 | 0.071541 | 45.63648
| 4.615 | 0.1911831 | 385.0257 |  | 9.63933 | 47 | 46 | 1.915146 | 1815.777 | 0.075664 | 45.45896
| 4.715 | 0.1954118 | 392.7401 |  | 9.832465 | 48 | 47 | 1.956947 | 1739.207 | 0.079581 | 43.542
| 4.815 | 0.1995213 | 400.3412 |  | 10.02276 | 49 | 48 | 1.998688 | 1528.079 | 0.083669 | 38.25631
| 4.915 | 0.20375 | 408.7003 |  | 10.23204 | 50 | 49 | 2.040379 | 1414.199 | 0.087972 | 35.40526
6 | 5.015 | 0.2078595 | 415.6525 | 0.0055952 | 10.40609 | 51 | 50 | 2.08202 | 1357.734 | 0.092273 | 33.99162
| 5.115 | 0.2120882 | 423.0093 |  | 10.59027 | 52 | 51 | 2.123821 | 1321.233 | 0.09687 | 33.07781
| 5.215 | 0.2161977 | 431.1588 |  | 10.7943 | 53 | 52 | 2.165411 | 1294.098 | 0.10168 | 32.39845
| 5.315 | 0.2204264 | 438.5562 |  | 10.9795 | 54 | 53 | 2.207093 | 1272.496 | 0.10636 | 31.85765
| 5.415 | 0.2245359 | 445.6278 |  | 11.15654
| 5.515 | 0.228705 | 453.2485 |  | 11.34733
| 5.615 | 0.2328146 | 460.3764 |  | 11.52578
| 5.715 | 0.2370432 | 468.1222 |  | 11.7197
| 5.815 | 0.2411528 | 475.1165 |  | 11.8948
| 5.915 | 0.2453814 | 482.7955 |  | 12.08705
7 | 6.015 | 0.249491 | 489.5515 | 0.0067325 | 12.25619
| 6.115 | 0.2536601 | 497.3665 |  | 12.45185
| 6.215 | 0.2578292 | 504.6623 |  | 12.6345
| 6.315 | 0.2619983 | 511.6863 |  | 12.81035
| 6.415 | 0.2661674 | 518.6265 |  | 12.9841
| 6.515 | 0.2703365 | 526.1674 |  | 13.17289
| 6.615 | 0.2745056 | 533.1638 |  | 13.34805
| 6.715 | 0.2786747 | 540.3534 |  | 13.52804
| 6.815 | 0.2828438 | 547.4553 |  | 13.70585
| 6.915 | 0.2869533 | 554.7762 |  | 13.88913
8 | 7.015 | 0.291182 | 561.8136 | 0.0077455 | 14.06531
| 7.115 | 0.2952915 | 568.7796 |  | 14.23971
| 7.215 | 0.2995202 | 575.875 |  | 14.41735
| 7.315 | 0.3036893 | 582.264 |  | 14.5773
| 7.415 | 0.3078584 | 589.3767 |  | 14.75537
| 7.515 | 0.3120275 | 596.756 |  | 14.94011
| 7.615 | 0.3162562 | 603.6826 |  | 15.11353
| 7.715 | 0.3203657 | 609.9273 |  | 15.26986
| 7.815 | 0.3245944 | 617.0173 |  | 15.44737
| 7.915 | 0.3286444 | 623.5874 |  | 15.61185
9 | 8.015 | 0.332873 | 631.1334 | 0.0088051 | 15.80077
| 8.115 | 0.3370421 | 637.4614 |  | 15.9592
| 8.215 | 0.3412708 | 644.1391 |  | 16.12638
| 8.315 | 0.3453803 | 651.1173 |  | 16.30108
| 8.415 | 0.349609 | 657.7666 |  | 16.46755
| 8.515 | 0.353659 | 664.4945 |  | 16.63598
| 8.615 | 0.3578876 | 671.428 |  | 16.80957
| 8.715 | 0.3619972 | 677.1599 |  | 16.95307
| 8.815 | 0.3662258 | 684.2437 |  | 17.13042
| 8.915 | 0.3703354 | 690.6913 |  | 17.29184
10 | 9.015 | 0.3745641 | 697.741 | 0.0098597 | 17.46833
| 9.115 | 0.378614 | 703.8646 |  | 17.62164
| 9.215 | 0.3828427 | 710.2768 |  | 17.78217
| 9.315 | 0.3869522 | 717.3497 |  | 17.95924
| 9.415 | 0.3911809 | 723.5715 |  | 18.11501
| 9.515 | 0.3952904 | 730.1579 |  | 18.27991
| 9.615 | 0.3995191 | 736.1574 |  | 18.4301
| 9.715 | 0.4036287 | 743.2064 |  | 18.60658
| 9.815 | 0.4078573 | 749.0666 |  | 18.75329
| 9.915 | 0.4120264 | 755.4513 |  | 18.91314
11 | 10.015 | 0.4161955 | 761.4366 | 0.010964 | 19.06298
| 10.115 | 0.420305 | 767.9159 |  | 19.2252
| 10.215 | 0.4245337 | 774.4688 |  | 19.38925
| 10.315 | 0.4286433 | 780.0633 |  | 19.52931
| 10.415 | 0.4328719 | 785.9983 |  | 19.6779
| 10.515 | 0.437041 | 791.5889 |  | 19.81787
| 10.615 | 0.4412101 | 797.5101 |  | 19.9661
| 10.715 | 0.4453197 | 803.299 |  | 20.11103
| 10.815 | 0.4494888 | 808.7132 |  | 20.24658
| 10.915 | 0.4536579 | 813.8911 |  | 20.37621
12 | 11.015 | 0.4578865 | 819.0451 | 0.011957 | 20.50525
| 11.115 | 0.4620556 | 822.4696 |  | 20.59098
| 11.215 | 0.4661652 | 826.2119 |  | 20.68467
| 11.315 | 0.4703343 | 829.5288 |  | 20.76771
| 11.415 | 0.4744438 | 833.2177 |  | 20.86006
| 11.515 | 0.4786725 | 837.5326 |  | 20.96809
| 11.615 | 0.482782 | 841.676 |  | 21.07182
| 11.715 | 0.4870107 | 845.6445 |  | 21.17118
| 11.815 | 0.4911202 | 849.8231 |  | 21.27579
| 11.915 | 0.4953489 | 854.159 |  | 21.38434
13 | 12.015 | 0.4994585 | 858.1142 | 0.013077 | 21.48336
| 12.115 | 0.5036871 | 862.6549 |  | 21.59704
| 12.215 | 0.5077966 | 867.0583 |  | 21.70728
| 12.315 | 0.5120253 | 871.2921 |  | 21.81328
| 12.415 | 0.5161348 | 875.624 |  | 21.92173
| 12.515 | 0.5203635 | 879.796 |  | 22.02618
| 12.615 | 0.524473 | 884.3044 |  | 22.13905
| 12.715 | 0.5287017 | 888.605 |  | 22.24672
| 12.815 | 0.5327517 | 892.826 |  | 22.35239
| 12.915 | 0.5370399 | 897.3153 |  | 22.46478
14 | 13.015 | 0.5410899 | 901.1235 | 0.014141 | 22.56012
| 13.115 | 0.5453185 | 905.2786 |  | 22.66415
| 13.215 | 0.5494281 | 909.5302 |  | 22.77059
| 13.315 | 0.5536568 | 913.8798 |  | 22.87948
| 13.415 | 0.5577663 | 917.3293 |  | 22.96584
| 13.515 | 0.561995 | 922.0333 |  | 23.08361
| 13.615 | 0.5661045 | 925.9928 |  | 23.18274
| 13.715 | 0.5703332 | 930.069 |  | 23.28479
| 13.815 | 0.5743831 | 934.1792 |  | 23.38769
| 13.915 | 0.5786118 | 939.1674 |  | 23.51257
15 | 14.015 | 0.5827809 | 943.8748 | 0.015221 | 23.63042
| 14.115 | 0.58695 | 949.166 |  | 23.76289
| 14.215 | 0.5911191 | 953.8495 |  | 23.88015
| 14.315 | 0.5952882 | 959.4102 |  | 24.01936
| 14.415 | 0.5994573 | 963.2395 |  | 24.11523
| 14.515 | 0.6036264 | 968.0236 |  | 24.235
| 14.615 | 0.6077955 | 971.6911 |  | 24.32682
| 14.715 | 0.6119647 | 976.0313 |  | 24.43548
| 14.815 | 0.6161337 | 979.9825 |  | 24.5344
| 14.915 | 0.6203029 | 983.6245 |  | 24.62558
16 | 15.015 | 0.6244124 | 987.7988 | 0.016231 | 24.73009
| 15.115 | 0.6285814 | 991.053 |  | 24.81156
| 15.215 | 0.6328101 | 994.921 |  | 24.90839
| 15.315 | 0.6369197 | 997.9003 |  | 24.98298
| 15.415 | 0.6411483 | 1001.156 |  | 25.06449
| 15.515 | 0.6452579 | 1004.115 |  | 25.13856
| 15.615 | 0.649427 | 1007.32 |  | 25.21881
| 15.715 | 0.6535961 | 1010.475 |  | 25.29781
| 15.815 | 0.6577652 | 1013.219 |  | 25.3665
| 15.915 | 0.6618747 | 1016.499 |  | 25.44862
17 | 16.015 | 0.6660438 | 1019.033 | 0.017323 | 25.51205
| 16.115 | 0.6701534 | 1021.79 |  | 25.58107
| 16.215 | 0.674382 | 1024.754 |  | 25.65529
| 16.315 | 0.6785512 | 1027.461 |  | 25.72304
| 16.415 | 0.6827798 | 1030.09 |  | 25.78887
| 16.515 | 0.6868298 | 1033.085 |  | 25.86386
| 16.615 | 0.691118 | 1036.197 |  | 25.94177
| 16.715 | 0.6952276 | 1038.715 |  | 26.0048
| 16.815 | 0.6994562 | 1042.088 |  | 26.08925
| 16.915 | 0.7035658 | 1044.588 |  | 26.15185
18 | 17.015 | 0.7077944 | 1047.893 | 0.018329 | 26.23459
| 17.115 | 0.7119039 | 1050.738 |  | 26.30579
| 17.215 | 0.716073 | 1053.774 |  | 26.38181
| 17.315 | 0.7201826 | 1056.445 |  | 26.44869
| 17.415 | 0.7244112 | 1059.554 |  | 26.52652
| 17.515 | 0.7285803 | 1062.189 |  | 26.59249
| 17.615 | 0.7327495 | 1065.538 |  | 26.67634
| 17.715 | 0.736859 | 1068.3 |  | 26.74549
| 17.815 | 0.7410877 | 1071.447 |  | 26.82427
| 17.915 | 0.7451972 | 1074.046 |  | 26.88934
19 | 18.015 | 0.7494259 | 1076.66 | 0.019416 | 26.95478
| 18.115 | 0.7535354 | 1080.348 |  | 27.04711
| 18.215 | 0.7577641 | 1082.946 |  | 27.11215
| 18.315 | 0.7618736 | 1085.258 |  | 27.17003
| 18.415 | 0.7660427 | 1088.502 |  | 27.25125
| 18.515 | 0.7702118 | 1091.008 |  | 27.31398
| 18.615 | 0.7743809 | 1093.726 |  | 27.38202
| 18.715 | 0.77855 | 1097.298 |  | 27.47147
| 18.815 | 0.7827191 | 1099.655 |  | 27.53048
| 18.915 | 0.7868882 | 1102.612 |  | 27.6045
20 | 19.015 | 0.7911169 | 1105.491 | 0.020419 | 27.67658
| 19.115 | 0.795286 | 1108.598 |  | 27.75437
| 19.215 | 0.7993956 | 1111.32 |  | 27.8225
| 19.315 | 0.8035647 | 1114.634 |  | 27.90547
| 19.415 | 0.8077338 | 1117.35 |  | 27.97347
| 19.515 | 0.8119624 | 1119.752 |  | 28.03362
| 19.615 | 0.8160719 | 1123.038 |  | 28.11589
| 19.715 | 0.8202411 | 1126.006 |  | 28.19019
| 19.815 | 0.8244101 | 1128.901 |  | 28.26267
| 19.915 | 0.8285792 | 1131.864 |  | 28.33683
21 | 20.015 | 0.8326888 | 1134.859 | 0.021028 | 28.41183
| 20.115 | 0.8369174 | 1137.521 |  | 28.47846
| 20.215 | 0.841027 | 1140.084 |  | 28.54264
| 20.315 | 0.8451961 | 1143.14 |  | 28.61914
| 20.415 | 0.8493057 | 1145.914 |  | 28.6886
| 20.515 | 0.8535939 | 1148.735 |  | 28.75923
| 20.615 | 0.8577034 | 1151.673 |  | 28.83276
| 20.715 | 0.8618725 | 1154.407 |  | 28.90121
| 20.815 | 0.865982 | 1157.976 |  | 28.99056
| 20.915 | 0.8702107 | 1161.025 |  | 29.0669
22 | 21.015 | 0.8743798 | 1164.198 | 0.021673 | 29.14633
| 21.115 | 0.8786084 | 1167.269 |  | 29.22322
| 21.215 | 0.882718 | 1170.411 |  | 29.30188
| 21.315 | 0.8868871 | 1173.834 |  | 29.38757
| 21.415 | 0.8909967 | 1176.876 |  | 29.46374
| 21.515 | 0.8952849 | 1180.093 |  | 29.54427
| 21.615 | 0.8993945 | 1182.542 |  | 29.60559
| 21.715 | 0.9036231 | 1185.972 |  | 29.69145
| 21.815 | 0.907673 | 1188.624 |  | 29.75784
| 21.915 | 0.9119017 | 1191.581 |  | 29.83189
23 | 22.015 | 0.9160113 | 1194.925 | 0.022332 | 29.91562
| 22.115 | 0.92024 | 1197.253 |  | 29.9739
| 22.215 | 0.9243495 | 1199.574 |  | 30.03198
| 22.315 | 0.9285186 | 1202.592 |  | 30.10754
| 22.415 | 0.9326877 | 1205.156 |  | 30.17175
| 22.515 | 0.9368568 | 1208.323 |  | 30.25102
| 22.615 | 0.9410259 | 1210.991 |  | 30.31783
| 22.715 | 0.945195 | 1213.614 |  | 30.3835
| 22.815 | 0.9493641 | 1216.358 |  | 30.45218
| 22.915 | 0.9535332 | 1219.706 |  | 30.536
24 | 23.015 | 0.9576427 | 1221.902 | 0.022967 | 30.59098
| 23.115 | 0.9618119 | 1224.257 |  | 30.64995
| 23.215 | 0.9660405 | 1227.021 |  | 30.71915
| 23.315 | 0.9702096 | 1230.348 |  | 30.80245
| 23.415 | 0.9743787 | 1233.011 |  | 30.8691
| 23.515 | 0.9784882 | 1235.475 |  | 30.93079
| 23.615 | 0.9827169 | 1238.138 |  | 30.99747
| 23.715 | 0.986886 | 1241.108 |  | 31.07182
| 23.815 | 0.9911146 | 1243.797 |  | 31.13915
| 23.915 | 0.9952242 | 1246.871 |  | 31.21611
25 | 24.015 | 0.9994529 | 1249.402 | 0.023688 | 31.27947
| 24.115 | 1.003562 | 1252.316 |  | 31.35242
| 24.215 | 1.007732 | 1255.108 |  | 31.42232
| 24.315 | 1.011841 | 1257.481 |  | 31.48172
| 24.415 | 1.01607 | 1260.631 |  | 31.56059
| 24.515 | 1.02012 | 1262.789 |  | 31.61463
| 24.615 | 1.024408 | 1266.133 |  | 31.69833
| 24.715 | 1.028458 | 1268.754 |  | 31.76395
| 24.815 | 1.032687 | 1271.282 |  | 31.82724
| 24.915 | 1.036796 | 1273.71 |  | 31.88802
26 | 25.015 | 1.041025 | 1276.626 | 0.024332 | 31.96103
| 25.115 | 1.045134 | 1279.78 |  | 32.04
| 25.215 | 1.049363 | 1282.496 |  | 32.10798
| 25.315 | 1.053473 | 1284.655 |  | 32.16204
| 25.415 | 1.057701 | 1288.126 |  | 32.24896
| 25.515 | 1.061811 | 1290.094 |  | 32.2982
| 25.615 | 1.06598 | 1293.01 |  | 32.37121
| 25.715 | 1.070149 | 1295.958 |  | 32.44503
| 25.815 | 1.074378 | 1298.615 |  | 32.51154
| 25.915 | 1.078487 | 1300.949 |  | 32.56997
27 | 26.015 | 1.082656 | 1303.897 | 0.02504 | 32.64378
| 26.115 | 1.086766 | 1306.472 |  | 32.70825
| 26.215 | 1.090994 | 1309.28 |  | 32.77856
| 26.315 | 1.095104 | 1311.975 |  | 32.84602
| 26.415 | 1.099333 | 1314.93 |  | 32.92
| 26.515 | 1.103442 | 1317.304 |  | 32.97942
| 26.615 | 1.107611 | 1319.727 |  | 33.04008
| 26.715 | 1.111721 | 1322.773 |  | 33.11634
| 26.815 | 1.115949 | 1325.151 |  | 33.17588
| 26.915 | 1.120119 | 1328.401 |  | 33.25724
28 | 27.015 | 1.124288 | 1330.415 | 0.025743 | 33.30768
| 27.115 | 1.128397 | 1333.266 |  | 33.37906
| 27.215 | 1.132566 | 1335.809 |  | 33.44273
| 27.315 | 1.136795 | 1338.643 |  | 33.51365
| 27.415 | 1.140964 | 1341.683 |  | 33.58976
| 27.515 | 1.145133 | 1343.988 |  | 33.64748
| 27.615 | 1.149302 | 1347.054 |  | 33.72425
| 27.715 | 1.153471 | 1349.793 |  | 33.79282
| 27.815 | 1.157641 | 1352.151 |  | 33.85184
| 27.915 | 1.161869 | 1355.278 |  | 33.93012
29 | 28.015 | 1.165979 | 1357.423 | 0.026569 | 33.98383
| 28.115 | 1.170207 | 1360.267 |  | 34.05503
| 28.215 | 1.174317 | 1363.081 |  | 34.12548
| 28.315 | 1.178546 | 1365.755 |  | 34.19243
| 28.415 | 1.182655 | 1367.959 |  | 34.24762
| 28.515 | 1.186884 | 1371.786 |  | 34.34343
| 28.615 | 1.190993 | 1373.89 |  | 34.39608
| 28.715 | 1.195222 | 1377.244 |  | 34.48005
| 28.815 | 1.199331 | 1379.43 |  | 34.53479
| 28.915 | 1.203501 | 1382.711 |  | 34.61693
30 | 29.015 | 1.20761 | 1384.918 | 0.027281 | 34.67218
| 29.115 | 1.211839 | 1387.875 |  | 34.74622
| 29.215 | 1.215948 | 1390.593 |  | 34.81426
| 29.315 | 1.220177 | 1393.416 |  | 34.88493
| 29.415 | 1.224287 | 1396.029 |  | 34.95034
| 29.515 | 1.228515 | 1398.521 |  | 35.01273
| 29.615 | 1.232625 | 1401.457 |  | 35.08625
| 29.715 | 1.236853 | 1403.793 |  | 35.14473
| 29.815 | 1.240963 | 1406.572 |  | 35.21431
| 29.915 | 1.245192 | 1409.043 |  | 35.27618
31 | 30.015 | 1.249301 | 1411.893 | 0.028138 | 35.34752
| 30.115 | 1.25347 | 1414.696 |  | 35.4177
| 30.215 | 1.257639 | 1417.595 |  | 35.49028
| 30.315 | 1.261868 | 1420.237 |  | 35.55642
| 30.415 | 1.265978 | 1422.652 |  | 35.61689
| 30.515 | 1.270206 | 1425.54 |  | 35.68917
| 30.615 | 1.274316 | 1428.342 |  | 35.75933
| 30.715 | 1.278545 | 1430.826 |  | 35.82152
| 30.815 | 1.282713 | 1433.802 |  | 35.89601
| 30.915 | 1.286883 | 1436.491 |  | 35.96335
32 | 31.015 | 1.291052 | 1439.013 | 0.029036 | 36.02648
| 31.115 | 1.295161 | 1441.353 |  | 36.08507
| 31.215 | 1.29933 | 1444.112 |  | 36.15413
| 31.315 | 1.30344 | 1446.61 |  | 36.21667
| 31.415 | 1.307609 | 1449.369 |  | 36.28576
| 31.515 | 1.311778 | 1451.634 |  | 36.34245
| 31.615 | 1.315947 | 1454.874 |  | 36.42357
| 31.715 | 1.320116 | 1457.437 |  | 36.48775
| 31.815 | 1.324286 | 1459.86 |  | 36.54841
| 31.915 | 1.328455 | 1462.783 |  | 36.62157
33 | 32.015 | 1.332624 | 1465.236 | 0.029912 | 36.68299
| 32.115 | 1.336793 | 1468.146 |  | 36.75585
| 32.215 | 1.341021 | 1471.774 |  | 36.84668
| 32.315 | 1.345131 | 1474.62 |  | 36.91791
| 32.415 | 1.34936 | 1477.948 |  | 37.00124
| 32.515 | 1.35341 | 1480.608 |  | 37.06784
| 32.615 | 1.357698 | 1484.53 |  | 37.16602
| 32.715 | 1.361807 | 1487.567 |  | 37.24207
| 32.815 | 1.366036 | 1491.146 |  | 37.33165
| 32.915 | 1.370146 | 1494.333 |  | 37.41145
34 | 33.015 | 1.374374 | 1497.667 | 0.030912 | 37.49492
| 33.115 | 1.378484 | 1501.121 |  | 37.5814
| 33.215 | 1.382713 | 1503.832 |  | 37.64927
| 33.315 | 1.386822 | 1507.05 |  | 37.72983
| 33.415 | 1.391051 | 1509.983 |  | 37.80326
| 33.515 | 1.39516 | 1513.429 |  | 37.88954
| 33.615 | 1.399329 | 1517.124 |  | 37.98204
| 33.715 | 1.403439 | 1520.13 |  | 38.0573
| 33.815 | 1.407668 | 1523.424 |  | 38.13976
| 33.915 | 1.411777 | 1526.087 |  | 38.20643
35 | 34.015 | 1.415946 | 1529.992 | 0.031975 | 38.30418
| 34.115 | 1.420056 | 1532.901 |  | 38.37703
| 34.215 | 1.424284 | 1536.752 |  | 38.47343
| 34.315 | 1.428453 | 1539.622 |  | 38.54527
| 34.415 | 1.432623 | 1542.775 |  | 38.62422
| 34.515 | 1.436792 | 1546.13 |  | 38.70821
| 34.615 | 1.440961 | 1549.817 |  | 38.80051
| 34.715 | 1.44513 | 1552.47 |  | 38.86695
| 34.815 | 1.449299 | 1555.717 |  | 38.94824
| 34.915 | 1.453468 | 1558.522 |  | 39.01846
36 | 35.015 | 1.457637 | 1562.138 | 0.033146 | 39.10899
| 35.115 | 1.461806 | 1565.11 |  | 39.18338
| 35.215 | 1.465916 | 1568.719 |  | 39.27374
| 35.315 | 1.470085 | 1571.873 |  | 39.35271
| 35.415 | 1.474254 | 1574.959 |  | 39.42998
| 35.515 | 1.478423 | 1577.456 |  | 39.49248
| 35.615 | 1.482533 | 1580.464 |  | 39.56778
| 35.715 | 1.486761 | 1584.28 |  | 39.66333
| 35.815 | 1.490871 | 1587.015 |  | 39.7318
| 35.915 | 1.49504 | 1589.995 |  | 39.8064
37 | 36.015 | 1.49915 | 1593.045 | 0.034539 | 39.88275
| 36.115 | 1.503319 | 1595.744 |  | 39.95033
| 36.215 | 1.507488 | 1599.312 |  | 40.03966
| 36.315 | 1.511657 | 1601.976 |  | 40.10636
| 36.415 | 1.515766 | 1604.81 |  | 40.17731
| 36.515 | 1.519995 | 1608.167 |  | 40.26135
| 36.615 | 1.524164 | 1610.935 |  | 40.33065
| 36.715 | 1.528393 | 1613.6 |  | 40.39736
| 36.815 | 1.532502 | 1616.602 |  | 40.47253
| 36.915 | 1.536731 | 1620.214 |  | 40.56295
38 | 37.015 | 1.54084 | 1622.748 | 0.036299 | 40.62639
| 37.115 | 1.545069 | 1626.069 |  | 40.70953
| 37.215 | 1.549179 | 1628.633 |  | 40.77372
| 37.315 | 1.553407 | 1632.108 |  | 40.86073
| 37.415 | 1.557517 | 1634.742 |  | 40.92668
| 37.515 | 1.561805 | 1637.833 |  | 41.00405
| 37.615 | 1.565915 | 1640.832 |  | 41.07914
| 37.715 | 1.570143 | 1644.135 |  | 41.16181
| 37.815 | 1.574253 | 1646.637 |  | 41.22446
| 37.915 | 1.578482 | 1649.679 |  | 41.30063
39 | 38.015 | 1.582591 | 1652.233 | 0.038418 | 41.36455
| 38.115 | 1.58682 | 1655.357 |  | 41.44278
| 38.215 | 1.590929 | 1658.101 |  | 41.51147
| 38.315 | 1.595099 | 1660.916 |  | 41.58196
| 38.415 | 1.599208 | 1663.524 |  | 41.64723
| 38.515 | 1.603437 | 1666.665 |  | 41.72588
| 38.615 | 1.607546 | 1669.665 |  | 41.80097
| 38.715 | 1.611775 | 1671.844 |  | 41.85552
| 38.815 | 1.615884 | 1674.648 |  | 41.92573
| 38.915 | 1.620054 | 1677.546 |  | 41.99828
40 | 39.015 | 1.624282 | 1680.254 | 0.041499 | 42.06607
| 39.115 | 1.628451 | 1683.141 |  | 42.13837
| 39.215 | 1.63262 | 1685.721 |  | 42.20295
| 39.315 | 1.636789 | 1688.206 |  | 42.26517
| 39.415 | 1.640959 | 1690.87 |  | 42.33185
| 39.515 | 1.645068 | 1693.703 |  | 42.40279
| 39.615 | 1.649297 | 1696.569 |  | 42.47454
| 39.715 | 1.653466 | 1699.125 |  | 42.53854
| 39.815 | 1.657635 | 1701.812 |  | 42.60581
| 39.915 | 1.661804 | 1704.807 |  | 42.68077
41 | 40.015 | 1.665973 | 1707.549 | 0.046419 | 42.74942
| 40.115 | 1.670083 | 1709.894 |  | 42.80815
| 40.215 | 1.674311 | 1712.754 |  | 42.87975
| 40.315 | 1.678421 | 1715.164 |  | 42.94008
| 40.415 | 1.68265 | 1718.025 |  | 43.01171
| 40.515 | 1.6867 | 1720.303 |  | 43.06873
| 40.615 | 1.690928 | 1722.687 |  | 43.12842
| 40.715 | 1.695038 | 1725.474 |  | 43.1982
| 40.815 | 1.699266 | 1727.92 |  | 43.25943
| 40.915 | 1.703376 | 1730.922 |  | 43.33458
42 | 41.015 | 1.707545 | 1733.68 | 0.052589 | 43.40363
| 41.115 | 1.711655 | 1735.977 |  | 43.46113
| 41.215 | 1.715943 | 1739.339 |  | 43.54531
| 41.315 | 1.720052 | 1741.795 |  | 43.60679
| 41.415 | 1.724281 | 1744.5 |  | 43.67452
| 41.515 | 1.728391 | 1747.566 |  | 43.75128
| 41.615 | 1.732619 | 1750.05 |  | 43.81345
| 41.715 | 1.736729 | 1753.134 |  | 43.89068
| 41.815 | 1.740957 | 1755.584 |  | 43.95201
| 41.915 | 1.745067 | 1757.898 |  | 44.00994
43 | 42.015 | 1.749296 | 1760.859 | 0.058253 | 44.08408
| 42.115 | 1.753405 | 1763.791 |  | 44.15747
| 42.215 | 1.757634 | 1766.143 |  | 44.21637
| 42.315 | 1.761743 | 1768.323 |  | 44.27094
| 42.415 | 1.765972 | 1770.826 |  | 44.33361
| 42.515 | 1.770082 | 1773.579 |  | 44.40254
| 42.615 | 1.77431 | 1775.94 |  | 44.46164
| 42.715 | 1.77842 | 1778.633 |  | 44.52906
| 42.815 | 1.782589 | 1781.321 |  | 44.59636
| 42.915 | 1.786758 | 1783.161 |  | 44.64241
44 | 43.015 | 1.790927 | 1785.665 | 0.063186 | 44.70512
| 43.115 | 1.795037 | 1788.19 |  | 44.76832
| 43.215 | 1.799206 | 1790.175 |  | 44.81803
| 43.315 | 1.803375 | 1792.504 |  | 44.87633
| 43.415 | 1.807544 | 1794.445 |  | 44.92493
| 43.515 | 1.811713 | 1796.725 |  | 44.982
| 43.615 | 1.815882 | 1799.352 |  | 45.04778
| 43.715 | 1.820051 | 1801.118 |  | 45.09198
| 43.815 | 1.824161 | 1803.189 |  | 45.14384
| 43.915 | 1.828389 | 1805.376 |  | 45.19858
45 | 44.015 | 1.832499 | 1807.128 | 0.067348 | 45.24245
| 44.115 | 1.836728 | 1809.492 |  | 45.30162
| 44.215 | 1.840837 | 1811.09 |  | 45.34163
| 44.315 | 1.845066 | 1813.303 |  | 45.39703
| 44.415 | 1.849175 | 1814.913 |  | 45.43736
| 44.515 | 1.853404 | 1816.665 |  | 45.48121
| 44.615 | 1.857514 | 1818.166 |  | 45.51878
| 44.715 | 1.861742 | 1819.411 |  | 45.54995
| 44.815 | 1.865852 | 1821.401 |  | 45.59976
| 44.915 | 1.87008 | 1822.279 |  | 45.62177
46 | 45.015 | 1.87419 | 1822.971 | 0.071541 | 45.63907
| 45.115 | 1.878419 | 1823.407 |  | 45.64999
| 45.215 | 1.882469 | 1823.93 |  | 45.6631
| 45.315 | 1.886638 | 1824.026 |  | 45.6655
| 45.415 | 1.890747 | 1823.909 |  | 45.66256
| 45.515 | 1.894976 | 1823.584 |  | 45.65443
| 45.615 | 1.899085 | 1823.212 |  | 45.64513
| 45.715 | 1.903314 | 1821.31 |  | 45.59751
| 45.815 | 1.907424 | 1820.243 |  | 45.57079
| 45.915 | 1.911652 | 1817.903 |  | 45.5122
47 | 46.015 | 1.915762 | 1815.401 | 0.075664 | 45.44957
| 46.115 | 1.92005 | 1811.565 |  | 45.35353
| 46.215 | 1.92416 | 1807.477 |  | 45.25119
| 46.315 | 1.928388 | 1802.37 |  | 45.12332
| 46.415 | 1.932498 | 1796.977 |  | 44.9883
| 46.515 | 1.936727 | 1790.137 |  | 44.81707
| 46.615 | 1.940836 | 1782.373 |  | 44.62268
| 46.715 | 1.945065 | 1773.262 |  | 44.3946
| 46.815 | 1.949234 | 1762.291 |  | 44.11992
| 46.915 | 1.953403 | 1750.518 |  | 43.82518
48 | 47.015 | 1.957572 | 1737.211 | 0.079581 | 43.49203
| 47.115 | 1.961741 | 1722.237 |  | 43.11716
| 47.215 | 1.96591 | 1705.87 |  | 42.70739
| 47.315 | 1.970079 | 1686.84 |  | 42.23097
| 47.415 | 1.974249 | 1664.346 |  | 41.66781
| 47.515 | 1.978418 | 1638.315 |  | 41.01612
| 47.615 | 1.982587 | 1612.328 |  | 40.36551
| 47.715 | 1.986756 | 1587.473 |  | 39.74326
| 47.815 | 1.990925 | 1564.244 |  | 39.1617
| 47.915 | 1.995094 | 1543.317 |  | 38.6378
49 | 48.015 | 1.999323 | 1525.391 | 0.083669 | 38.18899
| 48.115 | 2.003432 | 1507.506 |  | 37.74124
| 48.215 | 2.007661 | 1493.369 |  | 37.38731
| 48.315 | 2.01177 | 1479.855 |  | 37.04898
| 48.415 | 2.015999 | 1467.626 |  | 36.74282
| 48.515 | 2.020109 | 1456.267 |  | 36.45844
| 48.615 | 2.024337 | 1446.28 |  | 36.20842
| 48.715 | 2.028447 | 1437.155 |  | 35.97997
| 48.815 | 2.032735 | 1428.26 |  | 35.75727
| 48.915 | 2.036785 | 1420.254 |  | 35.55684
50 | 49.015 | 2.041014 | 1413.131 | 0.087972 | 35.37851
| 49.115 | 2.045123 | 1405.965 |  | 35.19912
| 49.215 | 2.049352 | 1399.483 |  | 35.03683
| 49.315 | 2.053521 | 1392.881 |  | 34.87155
| 49.415 | 2.05769 | 1387.439 |  | 34.7353
| 49.515 | 2.0618 | 1381.806 |  | 34.59427
| 49.615 | 2.066028 | 1376.388 |  | 34.45863
| 49.715 | 2.070138 | 1371.198 |  | 34.3287
| 49.815 | 2.074367 | 1366.505 |  | 34.21119
| 49.915 | 2.078476 | 1361.402 |  | 34.08344
51 | 50.015 | 2.082645 | 1357.087 | 0.092273 | 33.97541
| 50.115 | 2.086755 | 1352.859 |  | 33.86957
| 50.215 | 2.090983 | 1348.938 |  | 33.77142
| 50.315 | 2.095152 | 1344.904 |  | 33.67041
| 50.415 | 2.099381 | 1341.273 |  | 33.57951
| 50.515 | 2.103491 | 1336.862 |  | 33.46907
| 50.615 | 2.10766 | 1333.928 |  | 33.39563
| 50.715 | 2.111829 | 1330.158 |  | 33.30123
| 50.815 | 2.116058 | 1327.107 |  | 33.22486
| 50.915 | 2.120227 | 1323.922 |  | 33.14513
52 | 51.015 | 2.124455 | 1320.759 | 0.09687 | 33.06593
| 51.115 | 2.128565 | 1317.798 |  | 32.9918
| 51.215 | 2.132734 | 1314.717 |  | 32.91466
| 51.315 | 2.136903 | 1311.851 |  | 32.84291
| 51.415 | 2.141072 | 1309.643 |  | 32.78763
| 51.515 | 2.145241 | 1306.25 |  | 32.70269
| 51.615 | 2.14941 | 1304.16 |  | 32.65036
| 51.715 | 2.153579 | 1301.245 |  | 32.57739
| 51.815 | 2.157748 | 1298.925 |  | 32.51931
| 51.915 | 2.161918 | 1296.401 |  | 32.45611
53 | 52.015 | 2.166027 | 1293.691 | 0.10168 | 32.38827
| 52.115 | 2.170256 | 1291.631 |  | 32.33669
| 52.215 | 2.174366 | 1289.269 |  | 32.27756
| 52.315 | 2.178534 | 1287.064 |  | 32.22236
| 52.415 | 2.182644 | 1284.933 |  | 32.169
| 52.515 | 2.186873 | 1282.692 |  | 32.1129
| 52.615 | 2.190982 | 1280.141 |  | 32.04905
| 52.715 | 2.195211 | 1278.182 |  | 31.99998
| 52.815 | 2.199321 | 1276.258 |  | 31.95183
| 52.915 | 2.203549 | 1274.202 |  | 31.90036
54 | 53.015 | 2.207718 | 1272.195 | 0.10636 | 31.85011
| 53.115 | 2.211947 | 1270.66 |  | 31.81168
| 53.215 | 2.216056 | 1268.179 |  | 31.74956
| 53.315 | 2.220285 | 1266.2 |  | 31.70001
| 53.415 | 2.224335 | 1264.397 |  | 31.65487
| 53.515 | 2.228564 | 1262.466 |  | 31.60653
| 53.615 | 2.232673 | 1260.67 |  | 31.56156

## 03-II_S
Interpolated Photo | Time [s] | Distance [mm] | Force [N] | Interpolated Strain [-] | Stress [MPa] | Photo | Time [s] | Interpolated Distance [mm] | Interpolated Force [N] | Interpolated Strain [-] | Interpolated Stress [MPa]
1 | 0 | 0 | 0 | -1.3606e-16 | 0 | 1 | 0 | 0 | 0 | -1.3606e-16 | 0
| 0.125 | 0.004526454 | 0 |  | 0 | 2 | 1 | 0.04081253 | 81.02157 | 0.0012238 | 2.02842
| 0.225 | 0.008755114 | 10.05321 |  | 0.2516876 | 3 | 2 | 0.08235465 | 171.6676 | 0.0024902 | 4.297792
| 0.325 | 0.0128051 | 19.16454 |  | 0.4797948 | 4 | 3 | 0.1239712 | 258.6208 | 0.0036582 | 6.474714
| 0.425 | 0.0169742 | 28.49424 |  | 0.7133691 | 5 | 4 | 0.1656176 | 342.4682 | 0.004789 | 8.57388
| 0.525 | 0.02108374 | 37.23649 |  | 0.932236 | 6 | 5 | 0.207249 | 422.676 | 0.0058862 | 10.58193
| 0.625 | 0.02531241 | 46.43406 |  | 1.162502 | 7 | 6 | 0.2489847 | 499.4774 | 0.0070519 | 12.50469
| 0.725 | 0.02936239 | 56.16907 |  | 1.406224 | 8 | 7 | 0.2905715 | 574.5637 | 0.0081743 | 14.38452
| 0.825 | 0.03353149 | 65.53059 |  | 1.640594 | 9 | 8 | 0.3322923 | 647.4517 | 0.009354 | 16.20931
| 0.925 | 0.03764104 | 73.96117 |  | 1.851659 | 10 | 9 | 0.3739238 | 718.5795 | 0.010505 | 17.99003
2 | 1.025 | 0.04186969 | 83.37503 | 0.0012238 | 2.08734 | 11 | 10 | 0.4155702 | 787.5639 | 0.011694 | 19.71709
| 1.125 | 0.04597924 | 92.63868 |  | 2.31926 | 12 | 11 | 0.4572165 | 854.5998 | 0.012844 | 21.39538
| 1.225 | 0.05014834 | 101.9585 |  | 2.552588 | 13 | 12 | 0.4987884 | 919.3151 | 0.013992 | 23.01556
| 1.325 | 0.05431744 | 111.1705 |  | 2.783215 | 14 | 13 | 0.5404198 | 982.5644 | 0.015187 | 24.59904
| 1.425 | 0.05848655 | 120.1098 |  | 3.007014 | 15 | 14 | 0.582096 | 1043.593 | 0.01634 | 26.12693
| 1.525 | 0.06265565 | 129.1526 |  | 3.233406 | 16 | 15 | 0.6237871 | 1102.484 | 0.017518 | 27.6013
| 1.625 | 0.06682475 | 138.6029 |  | 3.470001 | 17 | 16 | 0.6654185 | 1150.809 | 0.018696 | 28.81113
| 1.725 | 0.07099385 | 147.511 |  | 3.693018 | 18 | 17 | 0.7071542 | 1179.184 | 0.01992 | 29.52152
| 1.825 | 0.07510339 | 156.5917 |  | 3.92036 | 19 | 18 | 0.748741 | 1208.502 | 0.021149 | 30.25551
| 1.925 | 0.0792725 | 165.0395 |  | 4.131854 | 20 | 19 | 0.790432 | 1239.345 | 0.022481 | 31.02768
3 | 2.025 | 0.08338204 | 173.8769 | 0.0024902 | 4.353105 | 21 | 20 | 0.8320783 | 1268.918 | 0.0237 | 31.76805
| 2.125 | 0.08755115 | 182.8601 |  | 4.578004 | 22 | 21 | 0.8737098 | 1298.086 | 0.025026 | 32.49829
| 2.225 | 0.09172025 | 191.4183 |  | 4.792262 | 23 | 22 | 0.9153413 | 1326.52 | 0.026388 | 33.21016
| 2.325 | 0.09588934 | 200.0209 |  | 5.007632 | 24 | 23 | 0.9570025 | 1359.235 | 0.027643 | 34.02918
| 2.425 | 0.1000585 | 208.7722 |  | 5.226727 | 25 | 24 | 0.9987531 | 1388.585 | 0.02876 | 34.76398
| 2.525 | 0.1042275 | 217.0923 |  | 5.435025 | 26 | 25 | 1.04034 | 1415.728 | 0.030155 | 35.44352
| 2.625 | 0.1083967 | 226.3227 |  | 5.666113 | 27 | 26 | 1.082031 | 1442.447 | 0.031592 | 36.11246
| 2.725 | 0.1125658 | 234.9901 |  | 5.883107 | 28 | 27 | 1.123662 | 1468.432 | 0.033336 | 36.76301
| 2.825 | 0.1166753 | 243.8927 |  | 6.105989 | 29 | 28 | 1.165353 | 1494.144 | 0.035635 | 37.40673
| 2.925 | 0.1208444 | 252.451 |  | 6.32025 | 30 | 29 | 1.206955 | 1520.352 | 0.039256 | 38.06286
4 | 3.025 | 0.1250135 | 260.6774 | 0.0036582 | 6.526202 | 31 | 30 | 1.248676 | 1545.839 | 0.044795 | 38.70093
| 3.125 | 0.1291826 | 269.0019 |  | 6.73461 | 32 | 31 | 1.290412 | 1573.248 | 0.05107 | 39.38713
| 3.225 | 0.1332922 | 277.5037 |  | 6.947458 | 33 | 32 | 1.331983 | 1599.576 | 0.056255 | 40.04626
| 3.325 | 0.1375208 | 285.7124 |  | 7.152967 | 34 | 33 | 1.37366 | 1624.343 | 0.060353 | 40.66631
| 3.425 | 0.1416304 | 293.9059 |  | 7.358097 | 35 | 34 | 1.415261 | 1652.847 | 0.064616 | 41.37992
| 3.525 | 0.145859 | 303.2863 |  | 7.592939 | 36 | 35 | 1.456997 | 1680.549 | 0.068706 | 42.07346
| 3.625 | 0.1500281 | 311.6253 |  | 7.80171
| 3.725 | 0.1542568 | 319.6272 |  | 8.002043
| 3.825 | 0.1583068 | 327.9639 |  | 8.210756
| 3.925 | 0.1625354 | 336.1923 |  | 8.41676
5 | 4.025 | 0.166645 | 344.5601 | 0.004789 | 8.626253
| 4.125 | 0.1709332 | 352.5077 |  | 8.825223
| 4.225 | 0.1749832 | 360.3377 |  | 9.021253
| 4.325 | 0.1791523 | 368.673 |  | 9.229932
| 4.425 | 0.1832618 | 376.7593 |  | 9.432376
| 4.525 | 0.1874905 | 384.538 |  | 9.627121
| 4.625 | 0.1916 | 392.6853 |  | 9.831093
| 4.725 | 0.1958287 | 400.804 |  | 10.03435
| 4.825 | 0.1999382 | 409.1153 |  | 10.24243
| 4.925 | 0.2041669 | 416.4187 |  | 10.42527
6 | 5.025 | 0.2082764 | 424.7618 | 0.0058862 | 10.63414
| 5.125 | 0.2125051 | 433.1518 |  | 10.84419
| 5.225 | 0.2166146 | 440.4589 |  | 11.02713
| 5.325 | 0.2208433 | 448.1432 |  | 11.21951
| 5.425 | 0.2249528 | 455.6312 |  | 11.40698
| 5.525 | 0.2291815 | 463.1758 |  | 11.59586
| 5.625 | 0.2332911 | 470.9112 |  | 11.78952
| 5.725 | 0.2375197 | 478.449 |  | 11.97823
| 5.825 | 0.2416292 | 485.8983 |  | 12.16473
| 5.925 | 0.2458579 | 493.8523 |  | 12.36386
7 | 6.025 | 0.250027 | 501.3524 | 0.0070519 | 12.55163
| 6.125 | 0.2541366 | 509.0514 |  | 12.74438
| 6.225 | 0.2583652 | 517.29 |  | 12.95064
| 6.325 | 0.2624748 | 524.2233 |  | 13.12422
| 6.425 | 0.2667034 | 532.3342 |  | 13.32728
| 6.525 | 0.2708129 | 539.5038 |  | 13.50678
| 6.625 | 0.2749821 | 546.5127 |  | 13.68225
| 6.725 | 0.2791512 | 554.4148 |  | 13.88008
| 6.825 | 0.2833203 | 561.7693 |  | 14.0642
| 6.925 | 0.2874894 | 569.3447 |  | 14.25386
8 | 7.025 | 0.2915989 | 576.3034 | 0.0081743 | 14.42807
| 7.125 | 0.295768 | 583.8013 |  | 14.61579
| 7.225 | 0.2999967 | 590.7917 |  | 14.7908
| 7.325 | 0.3041062 | 598.5684 |  | 14.98549
| 7.425 | 0.3083349 | 605.6564 |  | 15.16294
| 7.525 | 0.3124444 | 613.1365 |  | 15.35021
| 7.625 | 0.3166731 | 620.3274 |  | 15.53024
| 7.725 | 0.3207826 | 627.7111 |  | 15.71509
| 7.825 | 0.3250113 | 635.0866 |  | 15.89974
| 7.925 | 0.3291208 | 641.5765 |  | 16.06222
9 | 8.025 | 0.3333495 | 649.41 | 0.009354 | 16.25834
| 8.125 | 0.337459 | 656.4831 |  | 16.43542
| 8.225 | 0.3416877 | 664.0522 |  | 16.62491
| 8.325 | 0.3457972 | 670.7743 |  | 16.7932
| 8.425 | 0.3499663 | 677.4913 |  | 16.96137
| 8.525 | 0.3540759 | 684.6043 |  | 17.13945
| 8.625 | 0.3583641 | 692.051 |  | 17.32588
| 8.725 | 0.3624141 | 698.9958 |  | 17.49975
| 8.825 | 0.3667023 | 706.0734 |  | 17.67694
| 8.925 | 0.3707523 | 713.1826 |  | 17.85492
10 | 9.025 | 0.374981 | 720.3784 | 0.010505 | 18.03507
| 9.125 | 0.3790309 | 727.3055 |  | 18.20849
| 9.225 | 0.3833192 | 734.5034 |  | 18.3887
| 9.325 | 0.3873691 | 740.7319 |  | 18.54463
| 9.425 | 0.3916573 | 748.0998 |  | 18.72909
| 9.525 | 0.3957073 | 754.7576 |  | 18.89577
| 9.625 | 0.399936 | 761.9901 |  | 19.07684
| 9.725 | 0.4040455 | 768.4704 |  | 19.23908
| 9.825 | 0.4083338 | 775.6173 |  | 19.41801
| 9.925 | 0.4124433 | 782.5436 |  | 19.59141
11 | 10.025 | 0.4166124 | 789.2372 | 0.011694 | 19.75899
| 10.125 | 0.4207815 | 795.7046 |  | 19.9209
| 10.225 | 0.424891 | 802.2872 |  | 20.0857
| 10.325 | 0.4291197 | 809.6572 |  | 20.27021
| 10.425 | 0.4332293 | 816.3722 |  | 20.43833
| 10.525 | 0.4374579 | 823.1545 |  | 20.60813
| 10.625 | 0.441627 | 829.7983 |  | 20.77446
| 10.725 | 0.4457961 | 836.4192 |  | 20.94022
| 10.825 | 0.4499057 | 843.0082 |  | 21.10518
| 10.925 | 0.4541343 | 849.5278 |  | 21.2684
12 | 11.025 | 0.4582439 | 856.2904 | 0.012844 | 21.4377
| 11.125 | 0.4624725 | 863.1102 |  | 21.60844
| 11.225 | 0.4665821 | 869.5552 |  | 21.76979
| 11.325 | 0.4707512 | 876.1116 |  | 21.93394
| 11.425 | 0.4748607 | 881.9226 |  | 22.07942
| 11.525 | 0.4790894 | 888.8411 |  | 22.25263
| 11.625 | 0.4831989 | 895.2169 |  | 22.41225
| 11.725 | 0.487368 | 901.7217 |  | 22.5751
| 11.825 | 0.4914776 | 908.2579 |  | 22.73874
| 11.925 | 0.4957062 | 914.6608 |  | 22.89904
13 | 12.025 | 0.4998158 | 920.8664 | 0.013992 | 23.0544
| 12.125 | 0.504104 | 926.9206 |  | 23.20597
| 12.225 | 0.508154 | 933.9088 |  | 23.38092
| 12.325 | 0.5123231 | 940.1956 |  | 23.53831
| 12.425 | 0.5164326 | 946.6348 |  | 23.69952
| 12.525 | 0.5206613 | 953.074 |  | 23.86073
| 12.625 | 0.5247709 | 958.9593 |  | 24.00808
| 12.725 | 0.5289995 | 965.3444 |  | 24.16793
| 12.825 | 0.533109 | 972.0139 |  | 24.3349
| 12.925 | 0.5373377 | 977.8467 |  | 24.48093
14 | 13.025 | 0.5414472 | 984.137 | 0.015187 | 24.63841
| 13.125 | 0.5456759 | 990.9113 |  | 24.80801
| 13.225 | 0.5497854 | 996.0143 |  | 24.93577
| 13.325 | 0.5540141 | 1002.809 |  | 25.10587
| 13.425 | 0.5581236 | 1008.658 |  | 25.25231
| 13.525 | 0.5623523 | 1015.238 |  | 25.41705
| 13.625 | 0.5664023 | 1021.687 |  | 25.5785
| 13.725 | 0.5706309 | 1027.058 |  | 25.71296
| 13.825 | 0.5748001 | 1033.556 |  | 25.87564
| 13.925 | 0.5789692 | 1039.235 |  | 26.01782
15 | 14.025 | 0.5831383 | 1045.046 | 0.01634 | 26.1633
| 14.125 | 0.5873669 | 1051.458 |  | 26.32382
| 14.225 | 0.5914764 | 1056.972 |  | 26.46187
| 14.325 | 0.5957052 | 1063.334 |  | 26.62115
| 14.425 | 0.5998742 | 1069.397 |  | 26.77293
| 14.525 | 0.6040433 | 1075.012 |  | 26.91352
| 14.625 | 0.6081529 | 1081.139 |  | 27.0669
| 14.725 | 0.6123815 | 1086.76 |  | 27.20765
| 14.825 | 0.6165506 | 1091.71 |  | 27.33157
| 14.925 | 0.6206602 | 1098.225 |  | 27.49467
16 | 15.025 | 0.6248293 | 1103.904 | 0.017518 | 27.63684
| 15.125 | 0.6289984 | 1109.374 |  | 27.7738
| 15.225 | 0.6331675 | 1114.923 |  | 27.9127
| 15.325 | 0.6373366 | 1119.792 |  | 28.03462
| 15.425 | 0.6415057 | 1125.48 |  | 28.177
| 15.525 | 0.6456152 | 1130.221 |  | 28.29571
| 15.625 | 0.6498439 | 1134.817 |  | 28.41076
| 15.725 | 0.6539534 | 1139.313 |  | 28.52334
| 15.825 | 0.6581821 | 1143.514 |  | 28.6285
| 15.925 | 0.6622917 | 1147.817 |  | 28.73624
17 | 16.025 | 0.6664608 | 1151.806 | 0.018696 | 28.83609
| 16.125 | 0.6705703 | 1155.217 |  | 28.92149
| 16.225 | 0.674799 | 1158.352 |  | 28.99997
| 16.325 | 0.6789085 | 1161.303 |  | 29.07386
| 16.425 | 0.6831372 | 1163.751 |  | 29.13514
| 16.525 | 0.6872467 | 1166.677 |  | 29.20839
| 16.625 | 0.6914753 | 1169.468 |  | 29.27828
| 16.725 | 0.6956444 | 1171.857 |  | 29.33807
| 16.825 | 0.6998731 | 1174.313 |  | 29.39958
| 16.925 | 0.7039827 | 1176.893 |  | 29.46417
18 | 17.025 | 0.7082113 | 1179.948 | 0.01992 | 29.54064
| 17.125 | 0.7122613 | 1182.509 |  | 29.60477
| 17.225 | 0.71649 | 1185.221 |  | 29.67266
| 17.325 | 0.7205995 | 1187.966 |  | 29.74138
| 17.425 | 0.7248282 | 1191.303 |  | 29.82493
| 17.525 | 0.7289377 | 1193.93 |  | 29.8907
| 17.625 | 0.7331664 | 1197.496 |  | 29.97996
| 17.725 | 0.7372164 | 1199.855 |  | 30.03904
| 17.825 | 0.7415046 | 1203.099 |  | 30.12024
| 17.925 | 0.7456141 | 1205.724 |  | 30.18596
19 | 18.025 | 0.7497832 | 1209.428 | 0.021149 | 30.27869
| 18.125 | 0.7539523 | 1212.404 |  | 30.3532
| 18.225 | 0.7581214 | 1215.737 |  | 30.43664
| 18.325 | 0.7622906 | 1218.432 |  | 30.50412
| 18.425 | 0.7664596 | 1221.878 |  | 30.59039
| 18.525 | 0.7705692 | 1224.499 |  | 30.656
| 18.625 | 0.7747979 | 1227.724 |  | 30.73674
| 18.725 | 0.778967 | 1231.239 |  | 30.82474
| 18.825 | 0.7831361 | 1234.242 |  | 30.89993
| 18.925 | 0.7873051 | 1236.905 |  | 30.96661
20 | 19.025 | 0.7914742 | 1240.158 | 0.022481 | 31.04804
| 19.125 | 0.7956433 | 1243.074 |  | 31.12105
| 19.225 | 0.7998124 | 1245.776 |  | 31.18868
| 19.325 | 0.8039816 | 1249.155 |  | 31.27328
| 19.425 | 0.8081506 | 1251.723 |  | 31.33758
| 19.525 | 0.8123197 | 1254.866 |  | 31.41625
| 19.625 | 0.8164293 | 1257.481 |  | 31.48172
| 19.725 | 0.820658 | 1260.657 |  | 31.56124
| 19.825 | 0.8247675 | 1263.833 |  | 31.64075
| 19.925 | 0.8289962 | 1267.182 |  | 31.72461
21 | 20.025 | 0.8331057 | 1269.496 | 0.0237 | 31.78253
| 20.125 | 0.8373344 | 1272.466 |  | 31.85688
| 20.225 | 0.8413843 | 1275.708 |  | 31.93805
| 20.325 | 0.845613 | 1278.268 |  | 32.00214
| 20.425 | 0.8497225 | 1281.332 |  | 32.07885
| 20.525 | 0.8539512 | 1284.981 |  | 32.17021
| 20.625 | 0.8580608 | 1287.559 |  | 32.23476
| 20.725 | 0.8622895 | 1290.062 |  | 32.29742
| 20.825 | 0.8663394 | 1292.911 |  | 32.36874
| 20.925 | 0.8706276 | 1296.318 |  | 32.45404
22 | 21.025 | 0.8747372 | 1298.675 | 0.025026 | 32.51304
| 21.125 | 0.8789658 | 1302.042 |  | 32.59734
| 21.225 | 0.8830754 | 1304.212 |  | 32.65167
| 21.325 | 0.8872445 | 1307.364 |  | 32.73057
| 21.425 | 0.8914136 | 1310.207 |  | 32.80175
| 21.525 | 0.8956422 | 1313.02 |  | 32.87217
| 21.625 | 0.8997518 | 1315.916 |  | 32.94468
| 21.725 | 0.9039805 | 1318.985 |  | 33.02151
| 21.825 | 0.90809 | 1321.629 |  | 33.0877
| 21.925 | 0.9122591 | 1324.697 |  | 33.16451
23 | 22.025 | 0.9163687 | 1327.128 | 0.026388 | 33.22538
| 22.125 | 0.9205973 | 1330.489 |  | 33.30953
| 22.225 | 0.9247664 | 1333.326 |  | 33.38055
| 22.325 | 0.9288759 | 1336.757 |  | 33.46645
| 22.425 | 0.9329855 | 1340.303 |  | 33.55522
| 22.525 | 0.9371546 | 1343.565 |  | 33.63689
| 22.625 | 0.9413237 | 1347.19 |  | 33.72764
| 22.725 | 0.9455524 | 1350.36 |  | 33.80701
| 22.825 | 0.9497214 | 1353.506 |  | 33.88577
| 22.925 | 0.953831 | 1356.597 |  | 33.96316
24 | 23.025 | 0.9580597 | 1360.114 | 0.027643 | 34.05119
| 23.125 | 0.9621691 | 1363.132 |  | 34.12676
| 23.225 | 0.9663979 | 1366.125 |  | 34.20169
| 23.325 | 0.9705074 | 1368.825 |  | 34.26929
| 23.425 | 0.9747361 | 1372.168 |  | 34.35297
| 23.525 | 0.9788456 | 1375.045 |  | 34.425
| 23.625 | 0.9830742 | 1377.997 |  | 34.49891
| 23.725 | 0.9872434 | 1380.509 |  | 34.5618
| 23.825 | 0.991472 | 1383.616 |  | 34.63958
| 23.925 | 0.9955816 | 1386.502 |  | 34.71184
25 | 24.025 | 0.9998102 | 1389.279 | 0.02876 | 34.78136
| 24.125 | 1.00392 | 1391.418 |  | 34.83492
| 24.225 | 1.008089 | 1395.009 |  | 34.92483
| 24.325 | 1.012198 | 1397.144 |  | 34.97828
| 24.425 | 1.016427 | 1400.211 |  | 35.05505
| 24.525 | 1.020537 | 1403.027 |  | 35.12556
| 24.625 | 1.024765 | 1405.965 |  | 35.1991
| 24.725 | 1.028875 | 1408.443 |  | 35.26114
| 24.825 | 1.033103 | 1410.875 |  | 35.32204
| 24.925 | 1.037213 | 1413.554 |  | 35.3891
26 | 25.025 | 1.041382 | 1416.452 | 0.030155 | 35.46166
| 25.125 | 1.045551 | 1419.239 |  | 35.53144
| 25.225 | 1.04972 | 1421.499 |  | 35.588
| 25.325 | 1.05383 | 1424.527 |  | 35.66382
| 25.425 | 1.058058 | 1426.849 |  | 35.72196
| 25.525 | 1.062168 | 1429.517 |  | 35.78876
| 25.625 | 1.066397 | 1432.488 |  | 35.86312
| 25.725 | 1.070566 | 1434.712 |  | 35.91881
| 25.825 | 1.074735 | 1437.528 |  | 35.9893
| 25.925 | 1.078904 | 1440.178 |  | 36.05566
27 | 26.025 | 1.083073 | 1443.203 | 0.031592 | 36.13139
| 26.125 | 1.087242 | 1445.849 |  | 36.19763
| 26.225 | 1.091411 | 1448.399 |  | 36.26147
| 26.325 | 1.09558 | 1450.971 |  | 36.32587
| 26.425 | 1.09975 | 1453.154 |  | 36.38052
| 26.525 | 1.103919 | 1456.395 |  | 36.46165
| 26.625 | 1.108088 | 1458.414 |  | 36.5122
| 26.725 | 1.112257 | 1461.348 |  | 36.58566
| 26.825 | 1.116426 | 1464.095 |  | 36.65442
| 26.925 | 1.120536 | 1466.363 |  | 36.71119
28 | 27.025 | 1.124705 | 1469.122 | 0.033336 | 36.78028
| 27.125 | 1.128874 | 1471.666 |  | 36.84397
| 27.225 | 1.133043 | 1474.42 |  | 36.91291
| 27.325 | 1.137212 | 1477.068 |  | 36.97921
| 27.425 | 1.141321 | 1479.495 |  | 37.03996
| 27.525 | 1.14555 | 1482.015 |  | 37.10305
| 27.625 | 1.149719 | 1484.119 |  | 37.15575
| 27.725 | 1.153888 | 1487.63 |  | 37.24362
| 27.825 | 1.157998 | 1489.74 |  | 37.29646
| 27.925 | 1.162227 | 1492.345 |  | 37.36167
29 | 28.025 | 1.166396 | 1494.744 | 0.035635 | 37.42175
| 28.125 | 1.170565 | 1497.727 |  | 37.49643
| 28.225 | 1.174734 | 1500.014 |  | 37.55368
| 28.325 | 1.178903 | 1502.896 |  | 37.62582
| 28.425 | 1.183072 | 1505.15 |  | 37.68226
| 28.525 | 1.187301 | 1508.179 |  | 37.75808
| 28.625 | 1.19141 | 1510.401 |  | 37.81371
| 28.725 | 1.195579 | 1513.163 |  | 37.88286
| 28.825 | 1.199689 | 1515.375 |  | 37.93824
| 28.925 | 1.203918 | 1518.295 |  | 38.01135
30 | 29.025 | 1.207968 | 1521.038 | 0.039256 | 38.08003
| 29.125 | 1.212256 | 1522.889 |  | 38.12637
| 29.225 | 1.216306 | 1525.467 |  | 38.19089
| 29.325 | 1.220534 | 1528.998 |  | 38.27931
| 29.425 | 1.224644 | 1531.028 |  | 38.33014
| 29.525 | 1.228873 | 1533.664 |  | 38.39611
| 29.625 | 1.233042 | 1535.732 |  | 38.44788
| 29.725 | 1.23727 | 1538.236 |  | 38.51057
| 29.825 | 1.24138 | 1541.045 |  | 38.58091
| 29.925 | 1.245549 | 1543.94 |  | 38.65339
31 | 30.025 | 1.249718 | 1546.472 | 0.044795 | 38.71678
| 30.125 | 1.253887 | 1548.686 |  | 38.77221
| 30.225 | 1.257997 | 1551.138 |  | 38.8336
| 30.325 | 1.262225 | 1553.796 |  | 38.90013
| 30.425 | 1.266395 | 1556.98 |  | 38.97984
| 30.525 | 1.270564 | 1559.805 |  | 39.05058
| 30.625 | 1.274733 | 1562.573 |  | 39.11987
| 30.725 | 1.278902 | 1565.455 |  | 39.19204
| 30.825 | 1.283071 | 1568.351 |  | 39.26452
| 30.925 | 1.28724 | 1571.254 |  | 39.3372
32 | 31.025 | 1.291469 | 1573.913 | 0.05107 | 39.40378
| 31.125 | 1.295578 | 1576.771 |  | 39.47532
| 31.225 | 1.299688 | 1579.469 |  | 39.54287
| 31.325 | 1.303857 | 1582.012 |  | 39.60653
| 31.425 | 1.308026 | 1584.999 |  | 39.68132
| 31.525 | 1.312136 | 1587.325 |  | 39.73956
| 31.625 | 1.316364 | 1589.87 |  | 39.80327
| 31.725 | 1.320474 | 1593.144 |  | 39.88523
| 31.825 | 1.324702 | 1595.621 |  | 39.94725
| 31.925 | 1.328812 | 1598.019 |  | 40.00729
33 | 32.025 | 1.333041 | 1600.095 | 0.056255 | 40.05925
| 32.125 | 1.33715 | 1603.016 |  | 40.13239
| 32.225 | 1.341379 | 1605.563 |  | 40.19615
| 32.325 | 1.345488 | 1607.201 |  | 40.23716
| 32.425 | 1.349717 | 1610.001 |  | 40.30727
| 32.525 | 1.353767 | 1612.282 |  | 40.36437
| 32.625 | 1.357996 | 1615.397 |  | 40.44236
| 32.725 | 1.362105 | 1617.782 |  | 40.50205
| 32.825 | 1.366393 | 1619.815 |  | 40.55295
| 32.925 | 1.370443 | 1622.009 |  | 40.60789
34 | 33.025 | 1.374732 | 1625.121 | 0.060353 | 40.68579
| 33.125 | 1.378841 | 1627.73 |  | 40.75111
| 33.225 | 1.38307 | 1630.654 |  | 40.82433
| 33.325 | 1.38712 | 1633.291 |  | 40.89033
| 33.425 | 1.391408 | 1636.448 |  | 40.96936
| 33.525 | 1.395458 | 1639.044 |  | 41.03437
| 33.625 | 1.399687 | 1642.437 |  | 41.11932
| 33.725 | 1.403737 | 1645.242 |  | 41.18953
| 33.825 | 1.408025 | 1648.122 |  | 41.26165
| 33.925 | 1.412134 | 1650.439 |  | 41.31966
35 | 34.025 | 1.416304 | 1653.649 | 0.064616 | 41.40001
| 34.125 | 1.420473 | 1656.618 |  | 41.47434
| 34.225 | 1.424701 | 1659.109 |  | 41.53671
| 34.325 | 1.428811 | 1662.304 |  | 41.61671
| 34.425 | 1.43304 | 1665.046 |  | 41.68535
| 34.525 | 1.437209 | 1667.767 |  | 41.75345
| 34.625 | 1.441318 | 1670.69 |  | 41.82664
| 34.725 | 1.445547 | 1673.183 |  | 41.88906
| 34.825 | 1.449656 | 1675.92 |  | 41.95758
| 34.925 | 1.453826 | 1678.567 |  | 42.02385
36 | 35.025 | 1.458054 | 1681.209 | 0.068706 | 42.09
| 35.125 | 1.462223 | 1684.097 |  | 42.16228
| 35.225 | 1.466333 | 1686.869 |  | 42.23168
| 35.325 | 1.470561 | 1689.406 |  | 42.2952
| 35.425 | 1.47473 | 1692.002 |  | 42.36019
| 35.525 | 1.4789 | 1694.998 |  | 42.43521
| 35.625 | 1.483009 | 1697.334 |  | 42.4937
| 35.725 | 1.487238 | 1699.978 |  | 42.55987
| 35.825 | 1.491347 | 1702.579 |  | 42.625
| 35.925 | 1.495516 | 1705.098 |  | 42.68807
37 | 36.025 | 1.499626 | 1707.441 | 0.018602 | 42.74674
| 36.125 | 1.503855 | 1710.141 |  | 42.81433
| 36.225 | 1.507964 | 1712.461 |  | 42.8724
| 36.325 | 1.512193 | 1714.715 |  | 42.92882
| 36.425 | 1.516243 | 1717.489 |  | 42.99827
| 36.525 | 1.520472 | 1720.151 |  | 43.06492
| 36.625 | 1.524641 | 1722.72 |  | 43.12924
| 36.725 | 1.528869 | 1724.846 |  | 43.18247
| 36.825 | 1.532979 | 1727.509 |  | 43.24915
| 36.925 | 1.537208 | 1729.706 |  | 43.30414
38 | 37.025 | 1.541317 | 1732.295 | 0.076105 | 43.36896
| 37.125 | 1.545546 | 1734.423 |  | 43.42224
| 37.225 | 1.549655 | 1736.649 |  | 43.47795
| 37.325 | 1.553884 | 1739.298 |  | 43.54429
| 37.425 | 1.557993 | 1741.636 |  | 43.60283
| 37.525 | 1.562222 | 1744.274 |  | 43.66887
| 37.625 | 1.566332 | 1745.992 |  | 43.71188
| 37.725 | 1.57056 | 1748.338 |  | 43.77061
| 37.825 | 1.57467 | 1749.924 |  | 43.8103
| 37.925 | 1.578899 | 1752.63 |  | 43.87805
39 | 38.025 | 1.583008 | 1754.977 | 0.068464 | 43.93682
| 38.125 | 1.587177 | 1756.492 |  | 43.97475
| 38.225 | 1.591346 | 1758.765 |  | 44.03164
| 38.325 | 1.595456 | 1760.942 |  | 44.08616
| 38.425 | 1.599625 | 1762.432 |  | 44.12346
| 38.525 | 1.603854 | 1764.81 |  | 44.183
| 38.625 | 1.607963 | 1766.614 |  | 44.22815
| 38.725 | 1.612132 | 1768.42 |  | 44.27336
| 38.825 | 1.616301 | 1769.937 |  | 44.31135
| 38.925 | 1.62047 | 1772.616 |  | 44.37841
40 | 39.025 | 1.624639 | 1774.001 | 0.089868 | 44.41309
| 39.125 | 1.628868 | 1775.922 |  | 44.46119
| 39.225 | 1.633037 | 1778.008 |  | 44.5134
| 39.325 | 1.637147 | 1779.557 |  | 44.5522
| 39.425 | 1.641316 | 1781.2 |  | 44.59331
| 39.525 | 1.645485 | 1782.949 |  | 44.63711
| 39.625 | 1.649654 | 1784.501 |  | 44.67596
| 39.725 | 1.653823 | 1786.229 |  | 44.71923
| 39.825 | 1.658052 | 1787.642 |  | 44.75461
| 39.925 | 1.662161 | 1788.724 |  | 44.78168
41 | 40.025 | 1.66639 | 1790.811 | 0.095772 | 44.83395
| 40.125 | 1.6705 | 1791.735 |  | 44.85707
| 40.225 | 1.674669 | 1793.111 |  | 44.89152
| 40.325 | 1.678838 | 1794.087 |  | 44.91597
| 40.425 | 1.683007 | 1795.763 |  | 44.95791
| 40.525 | 1.687057 | 1796.626 |  | 44.97952
| 40.625 | 1.691286 | 1797.738 |  | 45.00736
| 40.725 | 1.695336 | 1798.334 |  | 45.02229
| 40.825 | 1.699564 | 1799.95 |  | 45.06273
| 40.925 | 1.703674 | 1800.681 |  | 45.08104
| 41.025 | 1.707902 | 1801.936 |  | 45.11246
| 41.125 | 1.712012 | 1802.328 |  | 45.12228
| 41.225 | 1.716241 | 1803.015 |  | 45.13947
| 41.325 | 1.72035 | 1803.624 |  | 45.15472
| 41.425 | 1.724579 | 1804.028 |  | 45.16484
| 41.525 | 1.728688 | 1804.708 |  | 45.18186
| 41.625 | 1.732917 | 1805.307 |  | 45.19685
| 41.725 | 1.737027 | 1805.808 |  | 45.20939
| 41.825 | 1.741255 | 1805.513 |  | 45.202
| 41.925 | 1.745365 | 1805.683 |  | 45.20628
| 42.025 | 1.749594 | 1805.331 |  | 45.19745
| 42.125 | 1.753703 | 1805.573 |  | 45.20352
| 42.225 | 1.757932 | 1804.787 |  | 45.18383
| 42.325 | 1.762101 | 1804.432 |  | 45.17494
| 42.425 | 1.76627 | 1803.73 |  | 45.15738
| 42.525 | 1.770379 | 1802.579 |  | 45.12855
| 42.625 | 1.774608 | 1801.441 |  | 45.10006
| 42.725 | 1.778718 | 1799.634 |  | 45.05483
| 42.825 | 1.782887 | 1797.567 |  | 45.00307
| 42.925 | 1.787056 | 1795.28 |  | 44.94582
| 43.025 | 1.791225 | 1791.65 |  | 44.85495
| 43.125 | 1.795394 | 1787.584 |  | 44.75315
| 43.225 | 1.799563 | 1784.016 |  | 44.66383
| 43.325 | 1.803732 | 1778.496 |  | 44.52563
| 43.425 | 1.807901 | 1772.187 |  | 44.36769
| 43.525 | 1.81213 | 1765.829 |  | 44.20849
| 43.625 | 1.81624 | 1757.639 |  | 44.00346
| 43.725 | 1.820528 | 1748.885 |  | 43.7843
| 43.825 | 1.824637 | 1738.336 |  | 43.5202
| 43.925 | 1.828866 | 1728.035 |  | 43.26231
| 44.025 | 1.833035 | 1717.649 |  | 43.00228
| 44.125 | 1.837264 | 1707.565 |  | 42.74982
| 44.225 | 1.841314 | 1698.102 |  | 42.51293
| 44.325 | 1.845602 | 1688.448 |  | 42.27123
| 44.425 | 1.849711 | 1678.874 |  | 42.03154
| 44.525 | 1.85394 | 1669.758 |  | 41.80331
| 44.625 | 1.85805 | 1660.077 |  | 41.56093
| 44.725 | 1.862278 | 1651.937 |  | 41.35716
| 44.825 | 1.866328 | 1643.238 |  | 41.13936
| 44.925 | 1.870557 | 1635.032 |  | 40.93392
| 45.025 | 1.874726 | 1626.851 |  | 40.72912
| 45.125 | 1.878955 | 1619.581 |  | 40.54709
| 45.225 | 1.883005 | 1612.58 |  | 40.37182
| 45.325 | 1.887174 | 1605.334 |  | 40.19041
| 45.425 | 1.891283 | 1598.041 |  | 40.00783
| 45.525 | 1.895572 | 1591.962 |  | 39.85564
| 45.625 | 1.899681 | 1585.485 |  | 39.6935
| 45.725 | 1.90391 | 1578.706 |  | 39.52378
| 45.825 | 1.908019 | 1573.129 |  | 39.38415
| 45.925 | 1.912248 | 1567.517 |  | 39.24364
| 46.025 | 1.916358 | 1560.987 |  | 39.08016
| 46.125 | 1.920586 | 1555.485 |  | 38.94242
| 46.225 | 1.924755 | 1549.693 |  | 38.79743
| 46.325 | 1.928924 | 1544.531 |  | 38.66819
| 46.425 | 1.933094 | 1539.23 |  | 38.53548
| 46.525 | 1.937263 | 1534.269 |  | 38.41127
| 46.625 | 1.941432 | 1528.982 |  | 38.2789
| 46.725 | 1.945601 | 1524.284 |  | 38.16128
| 46.825 | 1.94983 | 1519.786 |  | 38.04867
| 46.925 | 1.953939 | 1515.024 |  | 37.92946
| 47.025 | 1.958108 | 1510.315 |  | 37.81156
| 47.125 | 1.962277 | 1506.471 |  | 37.71534
| 47.225 | 1.966446 | 1502.625 |  | 37.61905
| 47.325 | 1.970556 | 1498.495 |  | 37.51565
| 47.425 | 1.974785 | 1494.708 |  | 37.42083
| 47.525 | 1.978894 | 1490.421 |  | 37.3135
| 47.625 | 1.983063 | 1487.291 |  | 37.23515
| 47.725 | 1.987173 | 1484.067 |  | 37.15444
| 47.825 | 1.991401 | 1480.076 |  | 37.05451
| 47.925 | 1.995511 | 1477.26 |  | 36.98403
| 48.025 | 1.99974 | 1473.702 |  | 36.89495
| 48.125 | 2.003849 | 1470.703 |  | 36.81986
| 48.225 | 2.008078 | 1467.814 |  | 36.74753
| 48.325 | 2.012247 | 1464.639 |  | 36.66804
| 48.425 | 2.016416 | 1461.337 |  | 36.58538
| 48.525 | 2.020526 | 1458.334 |  | 36.5102
| 48.625 | 2.024814 | 1455.203 |  | 36.4318
| 48.725 | 2.028923 | 1452.284 |  | 36.35874
| 48.825 | 2.033152 | 1448.964 |  | 36.27562
| 48.925 | 2.037202 | 1445.703 |  | 36.19398
| 49.025 | 2.04149 | 1442.675 |  | 36.11815
| 49.125 | 2.0456 | 1439.258 |  | 36.03261
| 49.225 | 2.049769 | 1435.862 |  | 35.9476
| 49.325 | 2.053878 | 1432.119 |  | 35.85388
| 49.425 | 2.058107 | 1428.688 |  | 35.76799
| 49.525 | 2.062217 | 1425.598 |  | 35.69062
| 49.625 | 2.066386 | 1422.374 |  | 35.60992
| 49.725 | 2.070495 | 1418.943 |  | 35.52402
| 49.825 | 2.074724 | 1415.206 |  | 35.43046
| 49.925 | 2.078833 | 1411.424 |  | 35.33577
| 50.025 | 2.083003 | 1408.362 |  | 35.25911
| 50.125 | 2.087112 | 1404.14 |  | 35.15341
| 50.225 | 2.091341 | 1401.504 |  | 35.08742
| 50.325 | 2.09551 | 1397.419 |  | 34.98516
| 50.425 | 2.099738 | 1393.609 |  | 34.88977
| 50.525 | 2.103848 | 1390.144 |  | 34.80301
| 50.625 | 2.108077 | 1386.217 |  | 34.70471
| 50.725 | 2.112186 | 1382.82 |  | 34.61966
| 50.825 | 2.116415 | 1379.163 |  | 34.5281
| 50.925 | 2.120584 | 1375.467 |  | 34.43557
| 51.025 | 2.124753 | 1371.449 |  | 34.33497
| 51.125 | 2.128922 | 1367.493 |  | 34.23594
| 51.225 | 2.133032 | 1363.708 |  | 34.14117
| 51.325 | 2.137261 | 1360.082 |  | 34.05041
| 51.425 | 2.141429 | 1355.92 |  | 33.9462
| 51.525 | 2.145599 | 1352.011 |  | 33.84835
| 51.625 | 2.149708 | 1348.491 |  | 33.76021
| 51.725 | 2.153937 | 1344.45 |  | 33.65905
| 51.825 | 2.158046 | 1340.198 |  | 33.5526
| 51.925 | 2.162275 | 1336.637 |  | 33.46345
| 52.025 | 2.166384 | 1332.359 |  | 33.35633
| 52.125 | 2.170554 | 1328.567 |  | 33.26142
| 52.225 | 2.174663 | 1324.364 |  | 33.15619
| 52.325 | 2.178892 | 1320.393 |  | 33.05676
| 52.425 | 2.183001 | 1316.244 |  | 32.95291
| 52.525 | 2.18723 | 1312.721 |  | 32.8647
| 52.625 | 2.191339 | 1308.586 |  | 32.76117
| 52.725 | 2.195568 | 1304.882 |  | 32.66844
| 52.825 | 2.199678 | 1300.911 |  | 32.56902
| 52.925 | 2.203966 | 1297.139 |  | 32.47458
| 53.025 | 2.208075 | 1293.57 |  | 32.38523
| 53.125 | 2.212304 | 1290.04 |  | 32.29685
| 53.225 | 2.216414 | 1285.968 |  | 32.19492
| 53.325 | 2.220642 | 1282.603 |  | 32.11066
| 53.425 | 2.224812 | 1278.364 |  | 32.00454
| 53.525 | 2.228981 | 1274.765 |  | 31.91446
| 53.625 | 2.23309 | 1271.12 |  | 31.82319
| 53.725 | 2.237319 | 1267.626 |  | 31.73572
| 53.825 | 2.241488 | 1263.875 |  | 31.6418
| 53.925 | 2.245657 | 1260.593 |  | 31.55965
| 54.025 | 2.249767 | 1257.143 |  | 31.47327
| 54.125 | 2.253995 | 1253.617 |  | 31.385
| 54.225 | 2.258105 | 1249.731 |  | 31.28771
| 54.325 | 2.262333 | 1246.749 |  | 31.21305
| 54.425 | 2.266443 | 1242.671 |  | 31.11095
| 54.525 | 2.270672 | 1239.845 |  | 31.04021
| 54.625 | 2.274781 | 1236.58 |  | 30.95845
| 54.725 | 2.27895 | 1233.658 |  | 30.88531
| 54.825 | 2.283119 | 1230.315 |  | 30.8016
| 54.925 | 2.287288 | 1226.857 |  | 30.71504
| 55.025 | 2.291458 | 1223.647 |  | 30.63467
| 55.125 | 2.295627 | 1220.93 |  | 30.56666
| 55.225 | 2.299855 | 1217.569 |  | 30.48252
| 55.325 | 2.303965 | 1214.917 |  | 30.41612
| 55.425 | 2.308134 | 1212.371 |  | 30.35237
| 55.525 | 2.312303 | 1209.399 |  | 30.27796
| 55.625 | 2.316532 | 1206.197 |  | 30.19781
| 55.725 | 2.320641 | 1203.481 |  | 30.1298
| 55.825 | 2.32481 | 1200.403 |  | 30.05276
| 55.925 | 2.32892 | 1197.64 |  | 29.98358
| 56.025 | 2.333149 | 1195.159 |  | 29.92147
| 56.125 | 2.337258 | 1192.617 |  | 29.85782
| 56.225 | 2.341487 | 1189.835 |  | 29.78816
| 56.325 | 2.345596 | 1187.051 |  | 29.71848
| 56.425 | 2.349825 | 1183.909 |  | 29.63981
| 56.525 | 2.353935 | 1181.932 |  | 29.59032
| 56.625 | 2.358163 | 1179.087 |  | 29.5191
| 56.725 | 2.362273 | 1175.972 |  | 29.44111
| 56.825 | 2.366502 | 1173.412 |  | 29.37702
| 56.925 | 2.370611 | 1170.733 |  | 29.30995
| 57.025 | 2.37478 | 1168.305 |  | 29.24916
| 57.125 | 2.37889 | 1165.531 |  | 29.17971
| 57.225 | 2.383178 | 1162.948 |  | 29.11505
| 57.325 | 2.387287 | 1160.349 |  | 29.04997
| 57.425 | 2.391457 | 1157.191 |  | 28.97092
| 57.525 | 2.395566 | 1154.696 |  | 28.90845
| 57.625 | 2.399854 | 1151.767 |  | 28.83512
| 57.725 | 2.403964 | 1147.942 |  | 28.73935
| 57.825 | 2.408192 | 1145.526 |  | 28.67886
| 57.925 | 2.412362 | 1141.778 |  | 28.58503
| 58.025 | 2.416531 | 1139.52 |  | 28.52851
| 58.125 | 2.42064 | 1135.364 |  | 28.42445
| 58.225 | 2.424809 | 1132.759 |  | 28.35925
| 58.325 | 2.428978 | 1128.909 |  | 28.26286
| 58.425 | 2.433207 | 1125.253 |  | 28.17134
| 58.525 | 2.437317 | 1121.224 |  | 28.07045
| 58.625 | 2.441486 | 1118.122 |  | 27.9928
| 58.725 | 2.445655 | 1113.738 |  | 27.88303
| 58.825 | 2.449824 | 1110.297 |  | 27.79689
| 58.925 | 2.453993 | 1106.302 |  | 27.69689
| 59.025 | 2.458162 | 1101.944 |  | 27.58777
| 59.125 | 2.462331 | 1098.077 |  | 27.49097
| 59.225 | 2.4665 | 1094.141 |  | 27.39241
| 59.325 | 2.47067 | 1089.627 |  | 27.27941
| 59.425 | 2.474838 | 1085.113 |  | 27.1664
| 59.525 | 2.479008 | 1081.218 |  | 27.06888
| 59.625 | 2.483177 | 1076.717 |  | 26.95619
| 59.725 | 2.487405 | 1072.43 |  | 26.84886
| 59.825 | 2.491515 | 1068.528 |  | 26.75118
| 59.925 | 2.495744 | 1063.367 |  | 26.62198

## 04-II_S
Interpolated Photo | Time [s] | Distance [mm] | Force [N] | Interpolated Strain [-] | Stress [MPa] | Photo | Time [s] | Interpolated Distance [mm] | Interpolated Force [N] | Interpolated Strain [-] | Interpolated Stress [MPa]
1 | 0 | 0 | 0 | 0 | 0 | 1 | 0 | 0 | 0 | 0 | 0
| 0.117 | 0.004228661 | 0 |  | 0 | 2 | 1 | 0.04079347 | 85.47618 | 0.00096458 | 2.139943
| 0.217 | 0.008397763 | 9.184189 |  | 0.2299312 | 3 | 2 | 0.08236538 | 179.6918 | 0.0022178 | 4.498683
| 0.317 | 0.01244775 | 19.3949 |  | 0.485562 | 4 | 3 | 0.124007 | 271.3176 | 0.0035196 | 6.792585
| 0.417 | 0.01667641 | 28.73777 |  | 0.7194659 | 5 | 4 | 0.1656384 | 359.1912 | 0.0047039 | 8.992549
| 0.517 | 0.02072639 | 38.55508 |  | 0.9652476 | 6 | 5 | 0.2072204 | 444.469 | 0.0057852 | 11.12753
| 0.617 | 0.02495505 | 48.03437 |  | 1.202567 | 7 | 6 | 0.2489115 | 526.8229 | 0.0068735 | 13.1893
| 0.717 | 0.02900504 | 57.44275 |  | 1.438111 | 8 | 7 | 0.2905924 | 605.7358 | 0.0078952 | 15.16493
| 0.817 | 0.03317414 | 67.28291 |  | 1.684465 | 9 | 8 | 0.3322137 | 682.6865 | 0.0089637 | 17.09143
| 0.917 | 0.03728368 | 77.2779 |  | 1.934695 | 10 | 9 | 0.3737957 | 757.253 | 0.01009 | 18.95824
2 | 1.017 | 0.04151234 | 87.15534 | 0.00096458 | 2.181982 | 11 | 10 | 0.4155362 | 830.6514 | 0.011175 | 20.79582
| 1.117 | 0.04562189 | 96.57502 |  | 2.417809 | 12 | 11 | 0.4572272 | 901.9002 | 0.012284 | 22.57957
| 1.217 | 0.04985055 | 105.9308 |  | 2.652036 | 13 | 12 | 0.4988092 | 971.005 | 0.013284 | 24.30964
| 1.317 | 0.05396009 | 115.5461 |  | 2.892761 | 14 | 13 | 0.5404508 | 1038.328 | 0.014354 | 25.99512
| 1.417 | 0.05812919 | 125.1549 |  | 3.133322 | 15 | 14 | 0.5820823 | 1102.881 | 0.01552 | 27.61124
| 1.517 | 0.0622983 | 134.2775 |  | 3.361712 | 16 | 15 | 0.6237632 | 1165.101 | 0.016546 | 29.16893
| 1.617 | 0.06646739 | 143.8936 |  | 3.602455 | 17 | 16 | 0.6653947 | 1225.088 | 0.017621 | 30.67075
| 1.717 | 0.07057694 | 153.6043 |  | 3.845568 | 18 | 17 | 0.7070756 | 1266.029 | 0.018817 | 31.69573
| 1.817 | 0.0748056 | 162.848 |  | 4.076989 | 19 | 18 | 0.7487171 | 1304.641 | 0.019927 | 32.66241
| 1.917 | 0.07885559 | 172.151 |  | 4.309895 | 20 | 19 | 0.7903486 | 1342.883 | 0.021026 | 33.61981
3 | 2.017 | 0.08308425 | 181.2363 | 0.0022178 | 4.53735 | 21 | 20 | 0.8319902 | 1378.898 | 0.022152 | 34.52147
| 2.117 | 0.0871938 | 190.4036 |  | 4.766858 | 22 | 21 | 0.8736216 | 1406.067 | 0.023285 | 35.20167
| 2.217 | 0.09142245 | 199.6315 |  | 4.997885 | 23 | 22 | 0.9153126 | 1434.14 | 0.024488 | 35.90448
| 2.317 | 0.09553199 | 209.1151 |  | 5.235312 | 24 | 23 | 0.9569441 | 1462.783 | 0.025578 | 36.62159
| 2.417 | 0.0997011 | 218.8126 |  | 5.478095 | 25 | 24 | 0.998734 | 1491.597 | 0.026389 | 37.34296
| 2.517 | 0.1038702 | 227.2558 |  | 5.689474 | 26 | 25 | 1.040316 | 1519.651 | 0.027327 | 38.04529
| 2.617 | 0.1080393 | 236.4861 |  | 5.92056 | 27 | 26 | 1.081997 | 1547.992 | 0.028192 | 38.75482
| 2.717 | 0.1122084 | 245.2217 |  | 6.139259 | 28 | 27 | 1.123638 | 1575.165 | 0.029023 | 39.43512
| 2.817 | 0.1163775 | 254.6338 |  | 6.374898 | 29 | 28 | 1.16527 | 1601.751 | 0.02995 | 40.10072
| 2.917 | 0.1205466 | 263.5556 |  | 6.59826 | 30 | 29 | 1.206912 | 1628.075 | 0.030944 | 40.75975
4 | 3.017 | 0.1247157 | 272.9074 | 0.0035196 | 6.832386 | 31 | 30 | 1.248603 | 1654.437 | 0.031992 | 41.41975
| 3.117 | 0.1288848 | 281.9309 |  | 7.058294 | 32 | 31 | 1.290343 | 1682.038 | 0.033043 | 42.11074
| 3.217 | 0.1329943 | 290.6582 |  | 7.276789 | 33 | 32 | 1.331915 | 1708.107 | 0.034389 | 42.7634
| 3.317 | 0.1371635 | 299.41 |  | 7.495895 | 34 | 33 | 1.373655 | 1732.584 | 0.035927 | 43.37619
| 3.417 | 0.1413326 | 308.3675 |  | 7.72015 | 35 | 34 | 1.415237 | 1756.343 | 0.0379 | 43.971
| 3.517 | 0.1455612 | 317.5813 |  | 7.950822 | 36 | 35 | 1.456978 | 1779.712 | 0.040271 | 44.55606
| 3.617 | 0.1496708 | 326.2286 |  | 8.167312 | 37 | 36 | 1.49857 | 1801.902 | 0.042635 | 45.11161
| 3.717 | 0.1538399 | 334.7358 |  | 8.380295 | 38 | 37 | 1.540212 | 1822.765 | 0.044839 | 45.63392
| 3.817 | 0.158009 | 343.0987 |  | 8.589666 | 39 | 38 | 1.581893 | 1842.228 | 0.04702 | 46.12119
| 3.917 | 0.1621781 | 352.2287 |  | 8.818241 | 40 | 39 | 1.623454 | 1858.621 | 0.049076 | 46.5316
5 | 4.017 | 0.1663472 | 360.6172 | 0.0047039 | 9.028251 | 41 | 40 | 1.665195 | 1871.884 | 0.051198 | 46.86364
| 4.117 | 0.1705163 | 369.5357 |  | 9.251529 | 42 | 41 | 1.706886 | 1878.012 | 0.053375 | 47.01707
| 4.217 | 0.1746258 | 378.0782 |  | 9.465395 | 43 | 42 | 1.748636 | 1874.04 | 0.055612 | 46.91762
| 4.317 | 0.1788545 | 386.9058 |  | 9.686401 | 44 | 43 | 1.790278 | 1850.541 | 0.057945 | 46.32931
| 4.417 | 0.1829045 | 395.2768 |  | 9.895972 | 45 | 44 | 1.831979 | 1794.795 | 0.060362 | 44.93367
| 4.517 | 0.1871927 | 403.8252 |  | 10.10999 | 46 | 45 | 1.87367 | 1705.415 | 0.062841 | 42.696
| 4.617 | 0.1913022 | 412.4652 |  | 10.32629 | 47 | 46 | 1.915351 | 1619.747 | 0.065387 | 40.55125
| 4.717 | 0.1954713 | 420.8409 |  | 10.53598 | 48 | 47 | 1.956993 | 1549.249 | 0.068152 | 38.78631
| 4.817 | 0.1995809 | 428.9534 |  | 10.73908 | 49 | 48 | 1.998614 | 1491.243 | 0.070933 | 37.3341
| 4.917 | 0.2038095 | 437.7701 |  | 10.95982 | 50 | 49 | 2.040354 | 1446.941 | 0.073987 | 36.22497
6 | 5.017 | 0.2079191 | 445.841 | 0.0057852 | 11.16188 | 51 | 50 | 2.082046 | 1409.702 | 0.077168 | 35.29266
| 5.117 | 0.2121477 | 454.5115 |  | 11.37895 | 52 | 51 | 2.123796 | 1376.489 | 0.080351 | 34.46116
| 5.217 | 0.2162573 | 462.9192 |  | 11.58944 | 53 | 52 | 2.165438 | 1345.868 | 0.083555 | 33.69454
| 5.317 | 0.2204859 | 471.0288 |  | 11.79246 | 54 | 53 | 2.207079 | 1317.371 | 0.087015 | 32.9811
| 5.417 | 0.2245955 | 478.9484 |  | 11.99074 | 55 | 54 | 2.24877 | 1290.303 | 0.090279 | 32.30344
| 5.517 | 0.2288241 | 487.6796 |  | 12.20933
| 5.617 | 0.2329337 | 495.6922 |  | 12.40993
| 5.717 | 0.2371624 | 503.8988 |  | 12.61538
| 5.817 | 0.2412719 | 511.8335 |  | 12.81403
| 5.917 | 0.2455006 | 519.9975 |  | 13.01842
7 | 6.017 | 0.2496101 | 528.2208 | 0.0068735 | 13.2243
| 6.117 | 0.2538387 | 536.9431 |  | 13.44267
| 6.217 | 0.2579483 | 544.7127 |  | 13.63718
| 6.317 | 0.262177 | 552.4336 |  | 13.83048
| 6.417 | 0.2662865 | 560.2236 |  | 14.02551
| 6.517 | 0.2704556 | 568.0636 |  | 14.22179
| 6.617 | 0.2746247 | 575.6028 |  | 14.41053
| 6.717 | 0.2787938 | 584.2473 |  | 14.62695
| 6.817 | 0.2829033 | 591.599 |  | 14.81101
| 6.917 | 0.287132 | 599.498 |  | 15.00876
8 | 7.017 | 0.2913011 | 607.0134 | 0.0078952 | 15.19691
| 7.117 | 0.2954107 | 615.1619 |  | 15.40092
| 7.217 | 0.2996393 | 622.7935 |  | 15.59198
| 7.317 | 0.3038084 | 630.3062 |  | 15.78006
| 7.417 | 0.3079775 | 637.744 |  | 15.96627
| 7.517 | 0.3120871 | 645.9841 |  | 16.17257
| 7.617 | 0.3163157 | 653.7559 |  | 16.36714
| 7.717 | 0.3204253 | 660.7924 |  | 16.5433
| 7.817 | 0.3246539 | 668.8136 |  | 16.74412
| 7.917 | 0.3287039 | 676.7431 |  | 16.94264
9 | 8.017 | 0.3329326 | 683.9038 | 0.0089637 | 17.12191
| 8.117 | 0.3371017 | 691.7478 |  | 17.31829
| 8.217 | 0.3413304 | 699.6599 |  | 17.51637
| 8.317 | 0.3453803 | 706.7548 |  | 17.694
| 8.417 | 0.349609 | 713.9931 |  | 17.87521
| 8.517 | 0.3537185 | 721.5986 |  | 18.06562
| 8.617 | 0.3578876 | 729.4628 |  | 18.2625
| 8.717 | 0.3619972 | 736.4283 |  | 18.43689
| 8.817 | 0.3662258 | 744.0003 |  | 18.62646
| 8.917 | 0.3703354 | 751.8606 |  | 18.82324
10 | 9.017 | 0.3745045 | 758.3574 | 0.01009 | 18.9859
| 9.117 | 0.378614 | 765.2858 |  | 19.15935
| 9.217 | 0.3828427 | 773.0755 |  | 19.35437
| 9.317 | 0.3869522 | 780.906 |  | 19.55041
| 9.417 | 0.3911809 | 788.1179 |  | 19.73096
| 9.517 | 0.3952904 | 795.5896 |  | 19.91802
| 9.617 | 0.3995191 | 803.3668 |  | 20.11273
| 9.717 | 0.4036287 | 810.5216 |  | 20.29185
| 9.817 | 0.4078573 | 818.0033 |  | 20.47916
| 9.917 | 0.4120264 | 824.8923 |  | 20.65163
11 | 10.017 | 0.4162551 | 831.831 | 0.011175 | 20.82535
| 10.117 | 0.420305 | 839.052 |  | 21.00613
| 10.217 | 0.4245337 | 846.2228 |  | 21.18565
| 10.317 | 0.4287028 | 853.6954 |  | 21.37273
| 10.417 | 0.4329315 | 860.3804 |  | 21.5401
| 10.517 | 0.437041 | 868.0849 |  | 21.73298
| 10.617 | 0.4412101 | 874.7387 |  | 21.89956
| 10.717 | 0.4453792 | 882.2366 |  | 22.08728
| 10.817 | 0.4495483 | 888.8101 |  | 22.25185
| 10.917 | 0.4537174 | 896.3314 |  | 22.44015
12 | 11.017 | 0.4579461 | 903.0408 | 0.012284 | 22.60812
| 11.117 | 0.4620556 | 910.3695 |  | 22.7916
| 11.217 | 0.4662247 | 917.2583 |  | 22.96407
| 11.317 | 0.4703938 | 924.3271 |  | 23.14104
| 11.417 | 0.4745034 | 931.0527 |  | 23.30942
| 11.517 | 0.4787321 | 938.2525 |  | 23.48967
| 11.617 | 0.4828416 | 944.679 |  | 23.65056
| 11.717 | 0.4870702 | 951.8707 |  | 23.83061
| 11.817 | 0.4911798 | 958.5624 |  | 23.99814
| 11.917 | 0.4953489 | 965.2476 |  | 24.16551
13 | 12.017 | 0.499518 | 972.1842 | 0.013284 | 24.33917
| 12.117 | 0.5037466 | 978.7469 |  | 24.50347
| 12.217 | 0.5078562 | 985.9245 |  | 24.68316
| 12.317 | 0.5120849 | 992.9536 |  | 24.85914
| 12.417 | 0.5161944 | 998.8908 |  | 25.00778
| 12.517 | 0.5203635 | 1005.851 |  | 25.18203
| 12.617 | 0.524473 | 1012.775 |  | 25.35538
| 12.717 | 0.5287017 | 1019.47 |  | 25.52298
| 12.817 | 0.5328112 | 1025.705 |  | 25.6791
| 12.917 | 0.5370399 | 1033.184 |  | 25.86634
14 | 13.017 | 0.5411495 | 1039.382 | 0.014354 | 26.0215
| 13.117 | 0.5453781 | 1045.762 |  | 26.18122
| 13.217 | 0.5494877 | 1051.755 |  | 26.33127
| 13.317 | 0.5537163 | 1058.718 |  | 26.50558
| 13.417 | 0.5578258 | 1064.991 |  | 26.66263
| 13.517 | 0.561995 | 1071.86 |  | 26.8346
| 13.617 | 0.5661045 | 1078.316 |  | 26.99622
| 13.717 | 0.5703332 | 1084.392 |  | 27.14836
| 13.817 | 0.5744427 | 1090.768 |  | 27.30798
| 13.917 | 0.5786714 | 1097.97 |  | 27.48828
15 | 14.017 | 0.5827809 | 1103.887 | 0.01552 | 27.63642
| 14.117 | 0.5870095 | 1110.034 |  | 27.79032
| 14.217 | 0.5911191 | 1116.415 |  | 27.95006
| 14.317 | 0.5953478 | 1122.67 |  | 28.10666
| 14.417 | 0.5994573 | 1128.948 |  | 28.26382
| 14.517 | 0.603686 | 1135.219 |  | 28.42084
| 14.617 | 0.6077955 | 1141.78 |  | 28.5851
| 14.717 | 0.6120242 | 1147.929 |  | 28.73903
| 14.817 | 0.6161337 | 1154.248 |  | 28.89723
| 14.917 | 0.6203029 | 1160.195 |  | 29.04612
16 | 15.017 | 0.6244719 | 1166.105 | 0.016546 | 29.19409
| 15.117 | 0.628641 | 1172.369 |  | 29.35089
| 15.217 | 0.6328101 | 1178.327 |  | 29.50007
| 15.317 | 0.6369792 | 1184.774 |  | 29.66148
| 15.417 | 0.6411483 | 1190.666 |  | 29.80897
| 15.517 | 0.6452579 | 1196.367 |  | 29.95171
| 15.617 | 0.6494866 | 1202.603 |  | 30.10784
| 15.717 | 0.6535961 | 1207.979 |  | 30.24241
| 15.817 | 0.6578247 | 1214.388 |  | 30.40286
| 15.917 | 0.6619343 | 1219.675 |  | 30.53523
17 | 16.017 | 0.6661034 | 1226.197 | 0.017621 | 30.69851
| 16.117 | 0.6702129 | 1231.356 |  | 30.82768
| 16.217 | 0.6744416 | 1236.892 |  | 30.96627
| 16.317 | 0.6785512 | 1242.487 |  | 31.10635
| 16.417 | 0.6827798 | 1247.009 |  | 31.21955
| 16.517 | 0.6868893 | 1250.891 |  | 31.31676
| 16.617 | 0.691118 | 1254.632 |  | 31.41041
| 16.717 | 0.6952276 | 1257.615 |  | 31.48508
| 16.817 | 0.6994562 | 1260.75 |  | 31.56357
| 16.917 | 0.7035658 | 1263.537 |  | 31.63334
18 | 17.017 | 0.7077944 | 1266.539 | 0.018817 | 31.70851
| 17.117 | 0.7119039 | 1270.926 |  | 31.81834
| 17.217 | 0.7161326 | 1274.084 |  | 31.89739
| 17.317 | 0.7202422 | 1277.956 |  | 31.99434
| 17.417 | 0.7244708 | 1282.271 |  | 32.10236
| 17.517 | 0.7285803 | 1285.912 |  | 32.19351
| 17.617 | 0.732809 | 1289.03 |  | 32.27158
| 17.717 | 0.7369186 | 1293.449 |  | 32.38222
| 17.817 | 0.7411472 | 1297.219 |  | 32.4766
| 17.917 | 0.7452568 | 1302.461 |  | 32.60784
19 | 18.017 | 0.7494259 | 1305.088 | 0.019927 | 32.67359
| 18.117 | 0.7535354 | 1308.988 |  | 32.77123
| 18.217 | 0.7577641 | 1313.481 |  | 32.88372
| 18.317 | 0.7618736 | 1317.095 |  | 32.97419
| 18.417 | 0.7660427 | 1321.14 |  | 33.07546
| 18.517 | 0.7701523 | 1324.628 |  | 33.16279
| 18.617 | 0.7743809 | 1328.554 |  | 33.26107
| 18.717 | 0.7784905 | 1332.859 |  | 33.36887
| 18.817 | 0.7827191 | 1336.141 |  | 33.45104
| 18.917 | 0.7868882 | 1339.558 |  | 33.53658
20 | 19.017 | 0.7910574 | 1343.564 | 0.021026 | 33.63686
| 19.117 | 0.7952264 | 1347.48 |  | 33.7349
| 19.217 | 0.7993956 | 1351.868 |  | 33.84477
| 19.317 | 0.8035647 | 1355.572 |  | 33.93749
| 19.417 | 0.8077338 | 1359.827 |  | 34.04402
| 19.517 | 0.8119028 | 1363.025 |  | 34.12408
| 19.617 | 0.8160124 | 1366.225 |  | 34.2042
| 19.717 | 0.8202411 | 1369.787 |  | 34.29336
| 19.817 | 0.8243506 | 1373.611 |  | 34.38911
| 19.917 | 0.8285792 | 1377.231 |  | 34.47975
21 | 20.017 | 0.8326888 | 1379.239 | 0.022152 | 34.53001
| 20.117 | 0.8369174 | 1383.534 |  | 34.63753
| 20.217 | 0.841027 | 1385.687 |  | 34.69144
| 20.317 | 0.8451961 | 1388.005 |  | 34.74947
| 20.417 | 0.8493653 | 1390.037 |  | 34.80034
| 20.517 | 0.8535939 | 1393.499 |  | 34.88702
| 20.617 | 0.8577034 | 1395.411 |  | 34.93489
| 20.717 | 0.8618725 | 1398.52 |  | 35.01272
| 20.817 | 0.865982 | 1400.671 |  | 35.06656
| 20.917 | 0.8702107 | 1403.843 |  | 35.14597
22 | 21.017 | 0.8743203 | 1406.523 | 0.023285 | 35.21308
| 21.117 | 0.8786084 | 1409.079 |  | 35.27706
| 21.217 | 0.882718 | 1411.73 |  | 35.34343
| 21.317 | 0.8868871 | 1414.339 |  | 35.40876
| 21.417 | 0.8909967 | 1417.253 |  | 35.48172
| 21.517 | 0.8952849 | 1420.716 |  | 35.56841
| 21.617 | 0.8993945 | 1423.18 |  | 35.63009
| 21.717 | 0.9036231 | 1425.926 |  | 35.69883
| 21.817 | 0.9077326 | 1429.191 |  | 35.78058
| 21.917 | 0.9119017 | 1431.682 |  | 35.84296
23 | 22.017 | 0.9160113 | 1434.643 | 0.024488 | 35.91708
| 22.117 | 0.92024 | 1437.498 |  | 35.98856
| 22.217 | 0.9243495 | 1440.211 |  | 36.05649
| 22.317 | 0.9285781 | 1443.131 |  | 36.12959
| 22.417 | 0.9326877 | 1445.97 |  | 36.20067
| 22.517 | 0.9368568 | 1449.006 |  | 36.27667
| 22.617 | 0.9410259 | 1452.2 |  | 36.35663
| 22.717 | 0.945195 | 1454.637 |  | 36.41764
| 22.817 | 0.9493641 | 1457.59 |  | 36.49158
| 22.917 | 0.9535332 | 1460.728 |  | 36.57013
24 | 23.017 | 0.9576427 | 1463.204 | 0.025578 | 36.63213
| 23.117 | 0.9618119 | 1466.726 |  | 36.7203
| 23.217 | 0.9660405 | 1469.161 |  | 36.78124
| 23.317 | 0.9702096 | 1472.11 |  | 36.85508
| 23.417 | 0.9743787 | 1474.639 |  | 36.9184
| 23.517 | 0.9785478 | 1478.04 |  | 37.00354
| 23.617 | 0.9827169 | 1480.135 |  | 37.05599
| 23.717 | 0.986886 | 1483.484 |  | 37.13985
| 23.817 | 0.9911146 | 1486.564 |  | 37.21695
| 23.917 | 0.9952242 | 1489.164 |  | 37.28203
25 | 24.017 | 0.9994529 | 1492.096 | 0.026389 | 37.35544
| 24.117 | 1.003562 | 1495.054 |  | 37.42951
| 24.217 | 1.007732 | 1497.93 |  | 37.5015
| 24.317 | 1.011841 | 1500.591 |  | 37.56813
| 24.417 | 1.01607 | 1503.618 |  | 37.64391
| 24.517 | 1.020179 | 1505.801 |  | 37.69855
| 24.617 | 1.024348 | 1509.2 |  | 37.78365
| 24.717 | 1.028517 | 1511.728 |  | 37.84694
| 24.817 | 1.032746 | 1514.568 |  | 37.91804
| 24.917 | 1.036856 | 1517.067 |  | 37.98061
26 | 25.017 | 1.041025 | 1520.18 | 0.027327 | 38.05854
| 25.117 | 1.045134 | 1523.006 |  | 38.1293
| 25.217 | 1.049363 | 1525.636 |  | 38.19514
| 25.317 | 1.053473 | 1528.436 |  | 38.26524
| 25.417 | 1.057701 | 1531.266 |  | 38.33608
| 25.517 | 1.061811 | 1533.781 |  | 38.39905
| 25.617 | 1.066039 | 1536.926 |  | 38.47778
| 25.717 | 1.070149 | 1539.313 |  | 38.53754
| 25.817 | 1.074378 | 1542.83 |  | 38.62559
| 25.917 | 1.078487 | 1545.307 |  | 38.68761
27 | 26.017 | 1.082716 | 1548.541 | 0.028192 | 38.76859
| 26.117 | 1.086825 | 1551.023 |  | 38.83072
| 26.217 | 1.091054 | 1554.058 |  | 38.90669
| 26.317 | 1.095223 | 1556.555 |  | 38.96922
| 26.417 | 1.099392 | 1559.278 |  | 39.03739
| 26.517 | 1.103502 | 1561.942 |  | 39.10408
| 26.617 | 1.107671 | 1564.758 |  | 39.17457
| 26.717 | 1.11184 | 1568.134 |  | 39.25911
| 26.817 | 1.116009 | 1570.236 |  | 39.31173
| 26.917 | 1.120178 | 1572.912 |  | 39.37871
28 | 27.017 | 1.124347 | 1575.626 | 0.029023 | 39.44667
| 27.117 | 1.128516 | 1578.18 |  | 39.51061
| 27.217 | 1.132626 | 1580.964 |  | 39.58032
| 27.317 | 1.136795 | 1583.34 |  | 39.63979
| 27.417 | 1.141024 | 1586.294 |  | 39.71374
| 27.517 | 1.145193 | 1588.773 |  | 39.77582
| 27.617 | 1.149362 | 1591.427 |  | 39.84225
| 27.717 | 1.153471 | 1594.148 |  | 39.91037
| 27.817 | 1.157641 | 1596.922 |  | 39.97982
| 27.917 | 1.16181 | 1599.542 |  | 40.04541
29 | 28.017 | 1.165979 | 1602.203 | 0.02995 | 40.11204
| 28.117 | 1.170207 | 1604.875 |  | 40.17892
| 28.217 | 1.174317 | 1607.563 |  | 40.24624
| 28.317 | 1.178546 | 1610.287 |  | 40.31442
| 28.417 | 1.182655 | 1613.174 |  | 40.38671
| 28.517 | 1.186884 | 1615.773 |  | 40.45177
| 28.617 | 1.191053 | 1618.507 |  | 40.52021
| 28.717 | 1.195222 | 1620.563 |  | 40.5717
| 28.817 | 1.199331 | 1623.902 |  | 40.65527
| 28.917 | 1.203501 | 1626.151 |  | 40.71158
30 | 29.017 | 1.20761 | 1628.469 | 0.030944 | 40.76962
| 29.117 | 1.211839 | 1631.385 |  | 40.84262
| 29.217 | 1.215948 | 1633.869 |  | 40.90481
| 29.317 | 1.220177 | 1636.529 |  | 40.97141
| 29.417 | 1.224287 | 1638.914 |  | 41.03112
| 29.517 | 1.228515 | 1641.497 |  | 41.09577
| 29.617 | 1.232625 | 1644.009 |  | 41.15867
| 29.717 | 1.236853 | 1646.692 |  | 41.22583
| 29.817 | 1.240963 | 1649.256 |  | 41.29003
| 29.917 | 1.245192 | 1652.105 |  | 41.36136
31 | 30.017 | 1.249301 | 1654.915 | 0.031992 | 41.43171
| 30.117 | 1.25353 | 1657.465 |  | 41.49556
| 30.217 | 1.257639 | 1660.019 |  | 41.55948
| 30.317 | 1.261868 | 1663.431 |  | 41.64492
| 30.417 | 1.265978 | 1665.446 |  | 41.69537
| 30.517 | 1.270206 | 1669.35 |  | 41.79311
| 30.617 | 1.274316 | 1671.967 |  | 41.85862
| 30.717 | 1.278545 | 1674.541 |  | 41.92306
| 30.817 | 1.282713 | 1677.252 |  | 41.99094
| 30.917 | 1.286883 | 1679.91 |  | 42.05748
32 | 31.017 | 1.291052 | 1682.473 | 0.033043 | 42.12164
| 31.117 | 1.295161 | 1685.139 |  | 42.18838
| 31.217 | 1.29933 | 1687.801 |  | 42.25503
| 31.317 | 1.3035 | 1690.329 |  | 42.31831
| 31.417 | 1.307669 | 1693.005 |  | 42.38532
| 31.517 | 1.311838 | 1695.555 |  | 42.44915
| 31.617 | 1.316007 | 1697.615 |  | 42.50071
| 31.717 | 1.320116 | 1700.593 |  | 42.57527
| 31.817 | 1.324345 | 1702.706 |  | 42.62819
| 31.917 | 1.328455 | 1705.659 |  | 42.70212
33 | 32.017 | 1.332624 | 1708.609 | 0.034389 | 42.77596
| 32.117 | 1.336793 | 1710.363 |  | 42.81987
| 32.217 | 1.341021 | 1713.6 |  | 42.90092
| 32.317 | 1.345131 | 1715.531 |  | 42.94926
| 32.417 | 1.34936 | 1718.061 |  | 43.01259
| 32.517 | 1.353469 | 1721.03 |  | 43.08694
| 32.617 | 1.357698 | 1723.042 |  | 43.1373
| 32.717 | 1.361807 | 1725.798 |  | 43.20631
| 32.817 | 1.366036 | 1728.081 |  | 43.26345
| 32.917 | 1.370146 | 1730.437 |  | 43.32243
34 | 33.017 | 1.374374 | 1733.023 | 0.035927 | 43.3872
| 33.117 | 1.378484 | 1735.215 |  | 43.44205
| 33.217 | 1.382713 | 1738.196 |  | 43.51669
| 33.317 | 1.386822 | 1740.092 |  | 43.56415
| 33.417 | 1.391051 | 1742.737 |  | 43.63038
| 33.517 | 1.39516 | 1744.848 |  | 43.68323
| 33.617 | 1.399329 | 1747.461 |  | 43.74864
| 33.717 | 1.403439 | 1749.916 |  | 43.81011
| 33.817 | 1.407668 | 1751.921 |  | 43.86031
| 33.917 | 1.411777 | 1754.087 |  | 43.91454
35 | 34.017 | 1.415946 | 1756.804 | 0.0379 | 43.98257
| 34.117 | 1.420056 | 1758.844 |  | 44.03362
| 34.217 | 1.424284 | 1761.769 |  | 44.10686
| 34.317 | 1.428453 | 1763.597 |  | 44.15261
| 34.417 | 1.432682 | 1766.214 |  | 44.21814
| 34.517 | 1.436792 | 1768.73 |  | 44.28112
| 34.617 | 1.44102 | 1771.041 |  | 44.339
| 34.717 | 1.44513 | 1773.126 |  | 44.39117
| 34.817 | 1.449299 | 1775.822 |  | 44.45867
| 34.917 | 1.453468 | 1777.361 |  | 44.49721
36 | 35.017 | 1.457697 | 1780.193 | 0.040271 | 44.56812
| 35.117 | 1.461806 | 1782.596 |  | 44.62827
| 35.217 | 1.466035 | 1784.77 |  | 44.6827
| 35.317 | 1.470144 | 1786.476 |  | 44.72541
| 35.417 | 1.474373 | 1789.384 |  | 44.79822
| 35.517 | 1.478542 | 1790.946 |  | 44.83733
| 35.617 | 1.482711 | 1793.709 |  | 44.9065
| 35.717 | 1.48688 | 1795.729 |  | 44.95707
| 35.817 | 1.49099 | 1797.819 |  | 45.00939
| 35.917 | 1.495159 | 1800.184 |  | 45.06861
37 | 36.017 | 1.499269 | 1802.254 | 0.042635 | 45.12041
| 36.117 | 1.503438 | 1804.574 |  | 45.17849
| 36.217 | 1.507607 | 1806.306 |  | 45.22187
| 36.317 | 1.511776 | 1808.601 |  | 45.27933
| 36.417 | 1.515885 | 1810.538 |  | 45.32781
| 36.517 | 1.520114 | 1812.899 |  | 45.38693
| 36.617 | 1.524283 | 1815.331 |  | 45.44782
| 36.717 | 1.528452 | 1817.367 |  | 45.49878
| 36.817 | 1.532621 | 1818.839 |  | 45.53564
| 36.917 | 1.53685 | 1821.041 |  | 45.59076
38 | 37.017 | 1.5409 | 1823.118 | 0.044839 | 45.64276
| 37.117 | 1.545129 | 1825.107 |  | 45.69256
| 37.217 | 1.549238 | 1826.984 |  | 45.73955
| 37.317 | 1.553467 | 1828.617 |  | 45.78044
| 37.417 | 1.557636 | 1831.021 |  | 45.84063
| 37.517 | 1.561865 | 1832.79 |  | 45.8849
| 37.617 | 1.565974 | 1834.854 |  | 45.93657
| 37.717 | 1.570203 | 1836.622 |  | 45.98085
| 37.817 | 1.574312 | 1838.377 |  | 46.02477
| 37.917 | 1.578482 | 1840.865 |  | 46.08707
39 | 38.017 | 1.582591 | 1842.507 | 0.04702 | 46.12818
| 38.117 | 1.58676 | 1844.38 |  | 46.17506
| 38.217 | 1.59087 | 1845.416 |  | 46.20101
| 38.317 | 1.595039 | 1847.029 |  | 46.2414
| 38.417 | 1.599089 | 1849.343 |  | 46.29932
| 38.517 | 1.603317 | 1850.638 |  | 46.33175
| 38.617 | 1.607487 | 1851.993 |  | 46.36567
| 38.717 | 1.611656 | 1853.509 |  | 46.40361
| 38.817 | 1.615765 | 1855.458 |  | 46.45242
| 38.917 | 1.619994 | 1856.992 |  | 46.49083
40 | 39.017 | 1.624163 | 1858.955 | 0.049076 | 46.53995
| 39.117 | 1.628332 | 1860.051 |  | 46.56741
| 39.217 | 1.632501 | 1861.135 |  | 46.59454
| 39.317 | 1.63667 | 1863.371 |  | 46.65053
| 39.417 | 1.64084 | 1864.022 |  | 46.66683
| 39.517 | 1.645009 | 1865.932 |  | 46.71464
| 39.617 | 1.649178 | 1866.464 |  | 46.72797
| 39.717 | 1.653347 | 1868.033 |  | 46.76724
| 39.817 | 1.657575 | 1869.504 |  | 46.80405
| 39.917 | 1.661685 | 1870.461 |  | 46.82802
41 | 40.017 | 1.665914 | 1872.175 | 0.051198 | 46.87093
| 40.117 | 1.670083 | 1872.448 |  | 46.87776
| 40.217 | 1.674311 | 1873.859 |  | 46.91309
| 40.317 | 1.678421 | 1874.506 |  | 46.92928
| 40.417 | 1.68265 | 1874.809 |  | 46.93688
| 40.517 | 1.686759 | 1876.111 |  | 46.96946
| 40.617 | 1.690928 | 1876.255 |  | 46.97308
| 40.717 | 1.695038 | 1876.656 |  | 46.98312
| 40.817 | 1.699266 | 1878.012 |  | 47.01707
| 40.917 | 1.703376 | 1877.593 |  | 47.00658
42 | 41.017 | 1.707605 | 1878.098 | 0.053375 | 47.01922
| 41.117 | 1.711714 | 1878.084 |  | 47.01888
| 41.217 | 1.715943 | 1878.567 |  | 47.03096
| 41.317 | 1.720112 | 1878.633 |  | 47.03261
| 41.417 | 1.724341 | 1877.942 |  | 47.01532
| 41.517 | 1.72845 | 1877.331 |  | 47
| 41.617 | 1.732679 | 1876.123 |  | 46.96977
| 41.717 | 1.736788 | 1876.77 |  | 46.98598
| 41.817 | 1.741017 | 1875.392 |  | 46.95147
| 41.917 | 1.745127 | 1874.622 |  | 46.9322
43 | 42.017 | 1.749355 | 1873.921 | 0.055612 | 46.91463
| 42.117 | 1.753465 | 1873.213 |  | 46.89693
| 42.217 | 1.757693 | 1871.827 |  | 46.86221
| 42.317 | 1.761803 | 1869.988 |  | 46.81618
| 42.417 | 1.766032 | 1867.433 |  | 46.7522
| 42.517 | 1.770141 | 1865.322 |  | 46.69936
| 42.617 | 1.77437 | 1862.6 |  | 46.63123
| 42.717 | 1.778479 | 1860.194 |  | 46.57098
| 42.817 | 1.782648 | 1857.586 |  | 46.50568
| 42.917 | 1.786818 | 1854.062 |  | 46.41745
44 | 43.017 | 1.790987 | 1849.82 | 0.057945 | 46.31126
| 43.117 | 1.795096 | 1846.718 |  | 46.2336
| 43.217 | 1.799325 | 1843.214 |  | 46.14587
| 43.317 | 1.803494 | 1838.119 |  | 46.01832
| 43.417 | 1.807604 | 1832.971 |  | 45.88943
| 43.517 | 1.811832 | 1827.282 |  | 45.74701
| 43.617 | 1.816001 | 1820.871 |  | 45.58651
| 43.717 | 1.82017 | 1815.335 |  | 45.44791
| 43.817 | 1.82434 | 1808.267 |  | 45.27095
| 43.917 | 1.828568 | 1801.094 |  | 45.09139
45 | 44.017 | 1.832678 | 1793.504 | 0.060362 | 44.90137
| 44.117 | 1.836906 | 1785.834 |  | 44.70933
| 44.217 | 1.841016 | 1777.247 |  | 44.49435
| 44.317 | 1.845245 | 1768.738 |  | 44.28133
| 44.417 | 1.849354 | 1759.857 |  | 44.05899
| 44.517 | 1.853583 | 1750.549 |  | 43.82595
| 44.617 | 1.857692 | 1741.269 |  | 43.59363
| 44.717 | 1.861921 | 1732.544 |  | 43.37519
| 44.817 | 1.866031 | 1722.862 |  | 43.1328
| 44.917 | 1.870259 | 1713.002 |  | 42.88594
46 | 45.017 | 1.874369 | 1703.861 | 0.062841 | 42.65709
| 45.117 | 1.878597 | 1694.428 |  | 42.42093
| 45.217 | 1.882707 | 1685.109 |  | 42.18763
| 45.317 | 1.886876 | 1676.47 |  | 41.97134
| 45.417 | 1.890986 | 1667.56 |  | 41.74827
| 45.517 | 1.895214 | 1659.218 |  | 41.53944
| 45.617 | 1.899324 | 1650.099 |  | 41.31113
| 45.717 | 1.903552 | 1641.815 |  | 41.10375
| 45.817 | 1.907662 | 1633.951 |  | 40.90686
| 45.917 | 1.911891 | 1625.813 |  | 40.70313
47 | 46.017 | 1.91606 | 1618.504 | 0.065387 | 40.52014
| 46.117 | 1.920288 | 1610.708 |  | 40.32496
| 46.217 | 1.924398 | 1603.441 |  | 40.14304
| 46.317 | 1.928627 | 1595.623 |  | 39.9473
| 46.417 | 1.932736 | 1588.284 |  | 39.76356
| 46.517 | 1.936905 | 1581.699 |  | 39.59871
| 46.617 | 1.941074 | 1574.773 |  | 39.4253
| 46.717 | 1.945303 | 1567.684 |  | 39.24783
| 46.817 | 1.949413 | 1561.041 |  | 39.08152
| 46.917 | 1.953582 | 1553.977 |  | 38.90467
48 | 47.017 | 1.957691 | 1548.281 | 0.068152 | 38.76207
| 47.117 | 1.96192 | 1541.59 |  | 38.59455
| 47.217 | 1.966089 | 1535.333 |  | 38.43791
| 47.317 | 1.970258 | 1529.737 |  | 38.2978
| 47.417 | 1.974368 | 1523.671 |  | 38.14593
| 47.517 | 1.978537 | 1517.615 |  | 37.99434
| 47.617 | 1.982646 | 1512.16 |  | 37.85775
| 47.717 | 1.986815 | 1506.405 |  | 37.71368
| 47.817 | 1.990984 | 1501.343 |  | 37.58695
| 47.917 | 1.995153 | 1495.65 |  | 37.44441
49 | 48.017 | 1.999323 | 1490.341 | 0.070933 | 37.31151
| 48.117 | 2.003492 | 1485.653 |  | 37.19413
| 48.217 | 2.007661 | 1480.849 |  | 37.07387
| 48.317 | 2.01183 | 1476.789 |  | 36.97223
| 48.417 | 2.016059 | 1471.641 |  | 36.84333
| 48.517 | 2.020168 | 1467.392 |  | 36.73697
| 48.617 | 2.024397 | 1463.111 |  | 36.6298
| 48.717 | 2.028506 | 1458.731 |  | 36.52014
| 48.817 | 2.032735 | 1454.266 |  | 36.40835
| 48.917 | 2.036844 | 1450.206 |  | 36.30671
50 | 49.017 | 2.041073 | 1446.273 | 0.073987 | 36.20823
| 49.117 | 2.045183 | 1442.48 |  | 36.11327
| 49.217 | 2.049412 | 1438.79 |  | 36.02089
| 49.317 | 2.053521 | 1434.374 |  | 35.91035
| 49.417 | 2.05775 | 1430.822 |  | 35.82142
| 49.517 | 2.061859 | 1426.749 |  | 35.71944
| 49.617 | 2.066088 | 1423.235 |  | 35.63147
| 49.717 | 2.070197 | 1419.68 |  | 35.54248
| 49.817 | 2.074426 | 1416.11 |  | 35.45308
| 49.917 | 2.078536 | 1412.806 |  | 35.37037
51 | 50.017 | 2.082764 | 1409.066 | 0.077168 | 35.27674
| 50.117 | 2.086814 | 1406.443 |  | 35.21108
| 50.217 | 2.091102 | 1402.44 |  | 35.11085
| 50.317 | 2.095212 | 1398.767 |  | 35.01889
| 50.417 | 2.099441 | 1395.445 |  | 34.93575
| 50.517 | 2.10355 | 1391.998 |  | 34.84943
| 50.617 | 2.107779 | 1388.645 |  | 34.76548
| 50.717 | 2.111888 | 1385.831 |  | 34.69505
| 50.817 | 2.116117 | 1383.047 |  | 34.62535
| 50.917 | 2.120286 | 1379.081 |  | 34.52606
52 | 51.017 | 2.124515 | 1375.958 | 0.080351 | 34.44787
| 51.117 | 2.128624 | 1372.815 |  | 34.36918
| 51.217 | 2.132793 | 1369.735 |  | 34.29207
| 51.317 | 2.136963 | 1366.776 |  | 34.21798
| 51.417 | 2.141191 | 1363.358 |  | 34.13242
| 51.517 | 2.145301 | 1360.938 |  | 34.07182
| 51.617 | 2.14947 | 1357.746 |  | 33.99192
| 51.717 | 2.153639 | 1354.581 |  | 33.91269
| 51.817 | 2.157808 | 1351.964 |  | 33.84716
| 51.917 | 2.161977 | 1348.536 |  | 33.76134
53 | 52.017 | 2.166146 | 1345.321 | 0.083555 | 33.68086
| 52.117 | 2.170315 | 1342.349 |  | 33.60645
| 52.217 | 2.174425 | 1340.014 |  | 33.54798
| 52.317 | 2.178594 | 1336.127 |  | 33.45068
| 52.417 | 2.182703 | 1333.232 |  | 33.37819
| 52.517 | 2.186932 | 1331.035 |  | 33.32319
| 52.617 | 2.191101 | 1328.112 |  | 33.25001
| 52.717 | 2.19533 | 1325.38 |  | 33.18161
| 52.817 | 2.19944 | 1322.568 |  | 33.11122
| 52.917 | 2.203668 | 1319.708 |  | 33.03963
54 | 53.017 | 2.207778 | 1316.892 | 0.087015 | 32.96912
| 53.117 | 2.212006 | 1314.223 |  | 32.90229
| 53.217 | 2.216116 | 1311.621 |  | 32.83716
| 53.317 | 2.220344 | 1308.477 |  | 32.75844
| 53.417 | 2.224454 | 1305.867 |  | 32.69309
| 53.517 | 2.228683 | 1303.491 |  | 32.63362
| 53.617 | 2.232792 | 1299.957 |  | 32.54514
| 53.717 | 2.237021 | 1297.991 |  | 32.49593
| 53.817 | 2.241131 | 1294.586 |  | 32.41066
| 53.917 | 2.245359 | 1292.434 |  | 32.3568
55 | 54.017 | 2.249469 | 1289.866 | 0.090279 | 32.29251
| 54.117 | 2.253697 | 1287.268 |  | 32.22745
| 54.217 | 2.257807 | 1283.887 |  | 32.14282
| 54.317 | 2.261976 | 1282.154 |  | 32.09943
| 54.417 | 2.266086 | 1278.949 |  | 32.0192
| 54.517 | 2.270314 | 1276.374 |  | 31.95471

## 05-II_S
Interpolated Photo | Time [s] | Distance [mm] | Force [N] | Interpolated Strain [-] | Stress [MPa] | Photo | Time [s] | Interpolated Distance [mm] | Interpolated Force [N] | Interpolated Strain [-] | Interpolated Stress [MPa]
1 | 0 | 0 | 0 | -1.2802e-16 | 0 | 1 | 0 | 0 | 0 | -1.2802e-16 | 0
| 0.114 | 0.004169102 | 0 |  | 0 | 2 | 1 | 0.04086077 | 87.07964 | 0.00099364 | 2.180087
| 0.214 | 0.008338205 | 11.23283 |  | 0.2812202 | 3 | 2 | 0.08238145 | 183.1233 | 0.0023032 | 4.584593
| 0.314 | 0.01238819 | 20.82814 |  | 0.5214439 | 4 | 3 | 0.1240641 | 275.8249 | 0.0035746 | 6.905428
| 0.414 | 0.01661685 | 29.32123 |  | 0.7340732 | 5 | 4 | 0.1656527 | 364.9378 | 0.0048753 | 9.13642
| 0.514 | 0.02066683 | 40.26941 |  | 1.008167 | 6 | 5 | 0.2071651 | 448.7317 | 0.0059783 | 11.23424
| 0.614 | 0.02489549 | 49.11227 |  | 1.229553 | 7 | 6 | 0.2489073 | 531.7248 | 0.0070267 | 13.31202
| 0.714 | 0.02894548 | 59.17267 |  | 1.48142 | 8 | 7 | 0.2905983 | 611.9511 | 0.0080826 | 15.32053
| 0.814 | 0.03317414 | 69.31496 |  | 1.735338 | 9 | 8 | 0.332281 | 690.048 | 0.009184 | 17.27573
| 0.914 | 0.03722413 | 79.07525 |  | 1.979692 | 10 | 9 | 0.3739208 | 766.1806 | 0.010298 | 19.18175
2 | 1.014 | 0.04145279 | 88.38268 | 0.00099364 | 2.212709 | 11 | 10 | 0.4156035 | 840.936 | 0.011336 | 21.05329
| 1.114 | 0.04556233 | 98.55896 |  | 2.467478 | 12 | 11 | 0.4572433 | 913.0955 | 0.012527 | 22.85985
| 1.214 | 0.04979099 | 108.876 |  | 2.725771 | 13 | 12 | 0.4988748 | 983.1206 | 0.013509 | 24.61297
| 1.314 | 0.05384098 | 118.3127 |  | 2.962024 | 14 | 13 | 0.5405146 | 1052.015 | 0.014724 | 26.33778
| 1.414 | 0.05806964 | 128.233 |  | 3.210383 | 15 | 14 | 0.5821377 | 1119.274 | 0.015768 | 28.02165
| 1.514 | 0.06217918 | 136.959 |  | 3.428843 | 16 | 15 | 0.6237096 | 1184.351 | 0.016847 | 29.65089
| 1.614 | 0.06640784 | 146.5212 |  | 3.66824 | 17 | 16 | 0.6653411 | 1247.773 | 0.017986 | 31.23867
| 1.714 | 0.07051738 | 156.2594 |  | 3.91204 | 18 | 17 | 0.7071429 | 1308.232 | 0.019081 | 32.75231
| 1.814 | 0.07468648 | 165.6267 |  | 4.146557 | 19 | 18 | 0.7487231 | 1366.265 | 0.020207 | 34.2052
| 1.914 | 0.07879603 | 174.55 |  | 4.369956 | 20 | 19 | 0.7904141 | 1416.353 | 0.021339 | 35.45918
3 | 2.014 | 0.08296513 | 184.5189 | 0.0023032 | 4.619533 | 21 | 20 | 0.8320456 | 1454.153 | 0.022565 | 36.40552
| 2.114 | 0.08713423 | 192.9809 |  | 4.831383 | 22 | 21 | 0.8736771 | 1492.588 | 0.02361 | 37.36777
| 2.214 | 0.09130334 | 202.7658 |  | 5.076354 | 23 | 22 | 0.9153169 | 1522.291 | 0.024605 | 38.11139
| 2.314 | 0.09547244 | 212.6571 |  | 5.323988 | 24 | 23 | 0.9569483 | 1548.91 | 0.025508 | 38.77783
| 2.414 | 0.09964154 | 221.4516 |  | 5.544163 | 25 | 24 | 0.9987417 | 1577.899 | 0.026448 | 39.50356
| 2.514 | 0.1038106 | 231.6798 |  | 5.800232 | 26 | 25 | 1.040314 | 1605.339 | 0.027522 | 40.19054
| 2.614 | 0.1079797 | 239.9388 |  | 6.007001 | 27 | 26 | 1.082005 | 1633.435 | 0.028591 | 40.89394
| 2.714 | 0.1120893 | 250.9797 |  | 6.283415 | 28 | 27 | 1.123644 | 1660.4 | 0.0297 | 41.56903
| 2.814 | 0.1162584 | 259.0312 |  | 6.484989 | 29 | 28 | 1.165336 | 1686.979 | 0.030861 | 42.23445
| 2.914 | 0.1204275 | 267.8727 |  | 6.706341 | 30 | 29 | 1.206924 | 1712.451 | 0.032198 | 42.87216
4 | 3.014 | 0.1246561 | 277.1194 | 0.0035746 | 6.937838 | 31 | 30 | 1.248607 | 1737.676 | 0.033683 | 43.50367
| 3.114 | 0.1287657 | 285.037 |  | 7.136058 | 32 | 31 | 1.290349 | 1761.762 | 0.03548 | 44.10669
| 3.214 | 0.1329348 | 295.2625 |  | 7.392059 | 33 | 32 | 1.331972 | 1785.653 | 0.039313 | 44.70481
| 3.314 | 0.1371039 | 303.3047 |  | 7.5934
| 3.414 | 0.141273 | 312.4619 |  | 7.822654
| 3.514 | 0.1454421 | 322.1275 |  | 8.064639
| 3.614 | 0.1496112 | 331.0989 |  | 8.289244
| 3.714 | 0.1537803 | 339.6891 |  | 8.504304
| 3.814 | 0.1579494 | 349.0117 |  | 8.7377
| 3.914 | 0.1621185 | 358.4836 |  | 8.974835
5 | 4.014 | 0.1662281 | 365.9885 | 0.0048753 | 9.162724
| 4.114 | 0.1704567 | 374.4259 |  | 9.373959
| 4.214 | 0.1745663 | 383.2533 |  | 9.594957
| 4.314 | 0.1787354 | 391.8237 |  | 9.809522
| 4.414 | 0.1827853 | 400.1351 |  | 10.0176
| 4.514 | 0.187014 | 408.8849 |  | 10.23666
| 4.614 | 0.1911235 | 417.2621 |  | 10.44639
| 4.714 | 0.1952927 | 425.3482 |  | 10.64883
| 4.814 | 0.1994022 | 434.0287 |  | 10.86615
| 4.914 | 0.2036308 | 442.3918 |  | 11.07552
6 | 5.014 | 0.2077404 | 449.7638 | 0.0059783 | 11.26008
| 5.114 | 0.2119691 | 459.3336 |  | 11.49967
| 5.214 | 0.2160786 | 466.7773 |  | 11.68603
| 5.314 | 0.2203073 | 476.4185 |  | 11.9274
| 5.414 | 0.2244168 | 483.9815 |  | 12.11674
| 5.514 | 0.2286455 | 492.1219 |  | 12.32054
| 5.614 | 0.232755 | 500.1873 |  | 12.52247
| 5.714 | 0.2369837 | 508.641 |  | 12.73411
| 5.814 | 0.2411528 | 516.1932 |  | 12.92318
| 5.914 | 0.2453219 | 524.8448 |  | 13.13978
7 | 6.014 | 0.249491 | 532.8448 | 0.0070267 | 13.34006
| 6.114 | 0.2537196 | 541.5075 |  | 13.55694
| 6.214 | 0.2578292 | 549.6063 |  | 13.7597
| 6.314 | 0.2620578 | 558.0493 |  | 13.97107
| 6.414 | 0.2661674 | 564.9935 |  | 14.14492
| 6.514 | 0.2703961 | 573.491 |  | 14.35766
| 6.614 | 0.2745056 | 580.9572 |  | 14.54458
| 6.714 | 0.2786747 | 588.9487 |  | 14.74465
| 6.814 | 0.2828438 | 597.1876 |  | 14.95092
| 6.914 | 0.2870129 | 605.4369 |  | 15.15745
8 | 7.014 | 0.291182 | 613.0115 | 0.0080826 | 15.34708
| 7.114 | 0.2953511 | 621.9216 |  | 15.57015
| 7.214 | 0.2995202 | 629.2775 |  | 15.75431
| 7.314 | 0.3036893 | 637.5099 |  | 15.96041
| 7.414 | 0.3078584 | 645.0663 |  | 16.14959
| 7.514 | 0.3120275 | 652.9223 |  | 16.34627
| 7.614 | 0.3161966 | 660.7213 |  | 16.54152
| 7.714 | 0.3203657 | 668.6177 |  | 16.73921
| 7.814 | 0.3245348 | 676.1731 |  | 16.92837
| 7.914 | 0.3286444 | 683.2872 |  | 17.10647
9 | 8.014 | 0.332873 | 691.1486 | 0.009184 | 17.30329
| 8.114 | 0.3369826 | 698.8333 |  | 17.49568
| 8.214 | 0.3412112 | 706.1089 |  | 17.67782
| 8.314 | 0.3453208 | 715.9277 |  | 17.92364
| 8.414 | 0.3495494 | 723.3384 |  | 18.10917
| 8.514 | 0.353659 | 730.8812 |  | 18.29801
| 8.614 | 0.3578876 | 737.3907 |  | 18.46098
| 8.714 | 0.3619972 | 745.553 |  | 18.66533
| 8.814 | 0.3662258 | 753.0734 |  | 18.85361
| 8.914 | 0.3703354 | 760.1714 |  | 19.03131
10 | 9.014 | 0.3745045 | 767.1589 | 0.010298 | 19.20624
| 9.114 | 0.378614 | 774.9157 |  | 19.40044
| 9.214 | 0.3828427 | 783.2422 |  | 19.6089
| 9.314 | 0.3869522 | 789.559 |  | 19.76704
| 9.414 | 0.3911809 | 797.4283 |  | 19.96406
| 9.514 | 0.3952904 | 805.1713 |  | 20.15791
| 9.614 | 0.3995191 | 812.4814 |  | 20.34092
| 9.714 | 0.4036287 | 819.5291 |  | 20.51736
| 9.814 | 0.4078573 | 827.9729 |  | 20.72876
| 9.914 | 0.4119668 | 834.3726 |  | 20.88898
11 | 10.014 | 0.4161955 | 842.0044 | 0.011336 | 21.08004
| 10.114 | 0.420305 | 848.9593 |  | 21.25416
| 10.214 | 0.4244742 | 857.2636 |  | 21.46207
| 10.314 | 0.4286433 | 864.3401 |  | 21.63923
| 10.414 | 0.4328719 | 871.1452 |  | 21.8096
| 10.514 | 0.4369815 | 878.9327 |  | 22.00456
| 10.614 | 0.4411505 | 885.8959 |  | 22.17889
| 10.714 | 0.4453197 | 892.9635 |  | 22.35583
| 10.814 | 0.4494888 | 899.8654 |  | 22.52863
| 10.914 | 0.4536579 | 907.2404 |  | 22.71326
12 | 11.014 | 0.457827 | 914.0487 | 0.012527 | 22.88371
| 11.114 | 0.4619961 | 922.7657 |  | 23.10195
| 11.214 | 0.4661056 | 928.1294 |  | 23.23623
| 11.314 | 0.4702747 | 935.9423 |  | 23.43183
| 11.414 | 0.4744438 | 943.3591 |  | 23.61752
| 11.514 | 0.4786129 | 950.0735 |  | 23.78561
| 11.614 | 0.482782 | 956.8647 |  | 23.95563
| 11.714 | 0.4869511 | 963.1494 |  | 24.11297
| 11.814 | 0.4910607 | 971.2867 |  | 24.3167
| 11.914 | 0.4952893 | 977.5254 |  | 24.47289
13 | 12.014 | 0.4994585 | 984.0314 | 0.013509 | 24.63577
| 12.114 | 0.5036275 | 991.7941 |  | 24.83011
| 12.214 | 0.5077371 | 998.2864 |  | 24.99265
| 12.314 | 0.5119658 | 1004.951 |  | 25.1595
| 12.414 | 0.5160752 | 1012.199 |  | 25.34096
| 12.514 | 0.520304 | 1018.537 |  | 25.49965
| 12.614 | 0.5244135 | 1025.885 |  | 25.6836
| 12.714 | 0.5286421 | 1033.73 |  | 25.87999
| 12.814 | 0.5327517 | 1039.825 |  | 26.03259
| 12.914 | 0.5369803 | 1046.968 |  | 26.21141
14 | 13.014 | 0.5410899 | 1052.837 | 0.014724 | 26.35835
| 13.114 | 0.5453185 | 1060.676 |  | 26.55462
| 13.214 | 0.5494281 | 1067.279 |  | 26.71993
| 13.314 | 0.5535972 | 1073.681 |  | 26.88018
| 13.414 | 0.5577067 | 1080.3 |  | 27.04591
| 13.514 | 0.5619354 | 1086.799 |  | 27.20861
| 13.614 | 0.5660449 | 1092.897 |  | 27.36127
| 13.714 | 0.5702736 | 1099.768 |  | 27.53331
| 13.814 | 0.5743236 | 1107.757 |  | 27.73331
| 13.914 | 0.5785523 | 1112.996 |  | 27.86447
15 | 14.014 | 0.5827214 | 1120.297 | 0.015768 | 28.04724
| 14.114 | 0.5868904 | 1127.427 |  | 28.22576
| 14.214 | 0.5910596 | 1132.826 |  | 28.36091
| 14.314 | 0.5952287 | 1138.896 |  | 28.51288
| 14.414 | 0.5993381 | 1146.183 |  | 28.69532
| 14.514 | 0.6035669 | 1153.642 |  | 28.88207
| 14.614 | 0.6076764 | 1158.363 |  | 29.00026
| 14.714 | 0.6118455 | 1165.13 |  | 29.16967
| 14.814 | 0.615955 | 1171.744 |  | 29.33525
| 14.914 | 0.6201242 | 1178.191 |  | 29.49666
16 | 15.014 | 0.6242933 | 1185.354 | 0.016847 | 29.67599
| 15.114 | 0.6284624 | 1190.896 |  | 29.81474
| 15.214 | 0.6326315 | 1198.119 |  | 29.99557
| 15.314 | 0.6368006 | 1204.094 |  | 30.14515
| 15.414 | 0.6409101 | 1211.113 |  | 30.32088
| 15.514 | 0.6450792 | 1216.402 |  | 30.45329
| 15.614 | 0.6492483 | 1223.138 |  | 30.62192
| 15.714 | 0.6534174 | 1229.423 |  | 30.77928
| 15.814 | 0.657646 | 1235.323 |  | 30.92698
| 15.914 | 0.6617556 | 1242.016 |  | 31.09455
17 | 16.014 | 0.6659247 | 1248.71 | 0.017986 | 31.26214
| 16.114 | 0.6700343 | 1254.631 |  | 31.41038
| 16.214 | 0.6742629 | 1261.011 |  | 31.5701
| 16.314 | 0.6784321 | 1266.252 |  | 31.70131
| 16.414 | 0.6826607 | 1272.433 |  | 31.85605
| 16.514 | 0.6867702 | 1278.157 |  | 31.99935
| 16.614 | 0.6909989 | 1286.333 |  | 32.20404
| 16.714 | 0.6951084 | 1290.422 |  | 32.30642
| 16.814 | 0.699337 | 1297.474 |  | 32.48297
| 16.914 | 0.7035062 | 1303.515 |  | 32.63422
18 | 17.014 | 0.7077349 | 1309 | 0.019081 | 32.77153
| 17.114 | 0.7117848 | 1314.882 |  | 32.91879
| 17.214 | 0.7160135 | 1321.497 |  | 33.0844
| 17.314 | 0.7201231 | 1327.114 |  | 33.22503
| 17.414 | 0.7243517 | 1332.93 |  | 33.37063
| 17.514 | 0.7284613 | 1339.128 |  | 33.52581
| 17.614 | 0.7326899 | 1344.577 |  | 33.66222
| 17.714 | 0.7367995 | 1350.259 |  | 33.80448
| 17.814 | 0.7410281 | 1355.733 |  | 33.94153
| 17.914 | 0.7451376 | 1362.328 |  | 34.10662
19 | 18.014 | 0.7493068 | 1366.906 | 0.020207 | 34.22124
| 18.114 | 0.7534163 | 1372.981 |  | 34.37332
| 18.214 | 0.7576449 | 1378.957 |  | 34.52295
| 18.314 | 0.7617545 | 1384.56 |  | 34.66322
| 18.414 | 0.7659236 | 1389.802 |  | 34.79447
| 18.514 | 0.7700927 | 1394.614 |  | 34.91492
| 18.614 | 0.7743214 | 1400.067 |  | 35.05144
| 18.714 | 0.7784905 | 1404.684 |  | 35.16703
| 18.814 | 0.7826596 | 1408.369 |  | 35.25929
| 18.914 | 0.7868287 | 1413.16 |  | 35.37923
20 | 19.014 | 0.7909978 | 1416.873 | 0.021339 | 35.47219
| 19.114 | 0.7951669 | 1420.768 |  | 35.5697
| 19.214 | 0.7993359 | 1424.508 |  | 35.66334
| 19.314 | 0.8035051 | 1428.286 |  | 35.75794
| 19.414 | 0.8076742 | 1431.658 |  | 35.84235
| 19.514 | 0.8118433 | 1435.759 |  | 35.94502
| 19.614 | 0.8159528 | 1439.955 |  | 36.05005
| 19.714 | 0.820122 | 1443.363 |  | 36.13538
| 19.814 | 0.824291 | 1446.854 |  | 36.22279
| 19.914 | 0.8284601 | 1451.072 |  | 36.3284
21 | 20.014 | 0.8326293 | 1454.655 | 0.022565 | 36.41808
| 20.114 | 0.8367984 | 1458.313 |  | 36.50966
| 20.214 | 0.8409079 | 1463.071 |  | 36.62879
| 20.314 | 0.8451365 | 1465.784 |  | 36.69671
| 20.414 | 0.8492461 | 1470.623 |  | 36.81787
| 20.514 | 0.8534747 | 1473.934 |  | 36.90075
| 20.614 | 0.8575843 | 1477.992 |  | 37.00236
| 20.714 | 0.8617534 | 1481.353 |  | 37.08648
| 20.814 | 0.8658629 | 1485.134 |  | 37.18115
| 20.914 | 0.8700916 | 1490.634 |  | 37.31885
22 | 21.014 | 0.8742607 | 1492.906 | 0.02361 | 37.37573
| 21.114 | 0.8784894 | 1496.533 |  | 37.46653
| 21.214 | 0.8825989 | 1499.987 |  | 37.55299
| 21.314 | 0.8868276 | 1503.132 |  | 37.63173
| 21.414 | 0.8909371 | 1506.844 |  | 37.72467
| 21.514 | 0.8951658 | 1509.778 |  | 37.79812
| 21.614 | 0.8992753 | 1512.552 |  | 37.86757
| 21.714 | 0.903504 | 1515.906 |  | 37.95155
| 21.814 | 0.9076135 | 1517.755 |  | 37.99784
| 21.914 | 0.9117826 | 1520.44 |  | 38.06506
23 | 22.014 | 0.9158922 | 1522.592 | 0.024605 | 38.11893
| 22.114 | 0.9201209 | 1524.845 |  | 38.17534
| 22.214 | 0.9242304 | 1526.564 |  | 38.21838
| 22.314 | 0.928459 | 1529.979 |  | 38.30386
| 22.414 | 0.9325686 | 1531.821 |  | 38.34998
| 22.514 | 0.9367376 | 1535.244 |  | 38.43567
| 22.614 | 0.9409068 | 1538.259 |  | 38.51117
| 22.714 | 0.9451354 | 1540.788 |  | 38.57447
| 22.814 | 0.949245 | 1543.241 |  | 38.63589
| 22.914 | 0.9534141 | 1546.363 |  | 38.71405
24 | 23.014 | 0.9575236 | 1549.325 | 0.025508 | 38.78821
| 23.114 | 0.9616928 | 1552.174 |  | 38.85954
| 23.214 | 0.9659214 | 1554.949 |  | 38.92899
| 23.314 | 0.9700905 | 1558.461 |  | 39.01693
| 23.414 | 0.9742596 | 1560.983 |  | 39.08006
| 23.514 | 0.9784288 | 1563.509 |  | 39.14331
| 23.614 | 0.9825978 | 1567.118 |  | 39.23366
| 23.714 | 0.9867669 | 1569.31 |  | 39.28854
| 23.814 | 0.9909956 | 1573.018 |  | 39.38137
| 23.914 | 0.9951051 | 1575.345 |  | 39.43962
25 | 24.014 | 0.9993337 | 1578.314 | 0.026448 | 39.51397
| 24.114 | 1.003443 | 1580.702 |  | 39.57374
| 24.214 | 1.007612 | 1583.875 |  | 39.65318
| 24.314 | 1.011722 | 1586.72 |  | 39.72442
| 24.414 | 1.015951 | 1589.59 |  | 39.79626
| 24.514 | 1.02006 | 1593.1 |  | 39.88414
| 24.614 | 1.024289 | 1595.529 |  | 39.94493
| 24.714 | 1.028339 | 1598.662 |  | 40.02338
| 24.814 | 1.032567 | 1601.477 |  | 40.09387
| 24.914 | 1.036677 | 1603.308 |  | 40.13969
26 | 25.014 | 1.040906 | 1605.67 | 0.027522 | 40.19882
| 25.114 | 1.045015 | 1609.182 |  | 40.28675
| 25.214 | 1.049184 | 1612.248 |  | 40.36351
| 25.314 | 1.053294 | 1614.637 |  | 40.42332
| 25.414 | 1.057582 | 1617.564 |  | 40.49661
| 25.514 | 1.061632 | 1620.416 |  | 40.56801
| 25.614 | 1.06592 | 1623.462 |  | 40.64426
| 25.714 | 1.07003 | 1625.511 |  | 40.69556
| 25.814 | 1.074258 | 1628.915 |  | 40.78077
| 25.914 | 1.078368 | 1631.086 |  | 40.83515
27 | 26.014 | 1.082597 | 1633.817 | 0.028591 | 40.90351
| 26.114 | 1.086706 | 1636.605 |  | 40.9733
| 26.214 | 1.090935 | 1639.604 |  | 41.04839
| 26.314 | 1.095045 | 1641.865 |  | 41.105
| 26.414 | 1.099273 | 1644.826 |  | 41.17913
| 26.514 | 1.103383 | 1646.942 |  | 41.2321
| 26.614 | 1.107552 | 1650.33 |  | 41.31691
| 26.714 | 1.111721 | 1652.656 |  | 41.37516
| 26.814 | 1.11589 | 1655.952 |  | 41.45766
| 26.914 | 1.120059 | 1658.35 |  | 41.5177
28 | 27.014 | 1.124228 | 1660.734 | 0.0297 | 41.57738
| 27.114 | 1.128338 | 1662.726 |  | 41.62725
| 27.214 | 1.132507 | 1666.49 |  | 41.7215
| 27.314 | 1.136676 | 1668.906 |  | 41.78198
| 27.414 | 1.140904 | 1671.119 |  | 41.83739
| 27.514 | 1.145074 | 1674.026 |  | 41.91017
| 27.614 | 1.149243 | 1676.668 |  | 41.97632
| 27.714 | 1.153412 | 1679.211 |  | 42.03998
| 27.814 | 1.157521 | 1682.111 |  | 42.11257
| 27.914 | 1.16175 | 1684.707 |  | 42.17758
29 | 28.014 | 1.165919 | 1687.349 | 0.030861 | 42.2437
| 28.114 | 1.170088 | 1689.652 |  | 42.30137
| 28.214 | 1.174198 | 1693.327 |  | 42.39337
| 28.314 | 1.178427 | 1694.661 |  | 42.42676
| 28.414 | 1.182596 | 1698.165 |  | 42.5145
| 28.514 | 1.186824 | 1700.304 |  | 42.56803
| 28.614 | 1.190934 | 1703.418 |  | 42.64601
| 28.714 | 1.195103 | 1705.734 |  | 42.70399
| 28.814 | 1.199212 | 1708.645 |  | 42.77687
| 28.914 | 1.203441 | 1710.322 |  | 42.81885
30 | 29.014 | 1.207491 | 1712.798 | 0.032198 | 42.88084
| 29.114 | 1.21172 | 1715.383 |  | 42.94556
| 29.214 | 1.215829 | 1717.866 |  | 43.00773
| 29.314 | 1.220058 | 1720.527 |  | 43.07434
| 29.414 | 1.224167 | 1722.902 |  | 43.13381
| 29.514 | 1.228396 | 1725.377 |  | 43.19578
| 29.614 | 1.232506 | 1727.689 |  | 43.25363
| 29.714 | 1.236734 | 1730.654 |  | 43.32788
| 29.814 | 1.240844 | 1732.94 |  | 43.38509
| 29.914 | 1.245073 | 1735.446 |  | 43.44785
31 | 30.014 | 1.249182 | 1738.039 | 0.033683 | 43.51276
| 30.114 | 1.253411 | 1740.017 |  | 43.56229
| 30.214 | 1.25752 | 1743.761 |  | 43.65602
| 30.314 | 1.261749 | 1745.678 |  | 43.70401
| 30.414 | 1.265859 | 1748.177 |  | 43.76658
| 30.514 | 1.270087 | 1751.11 |  | 43.84001
| 30.614 | 1.274197 | 1752.318 |  | 43.87024
| 30.714 | 1.278425 | 1754.974 |  | 43.93675
| 30.814 | 1.282594 | 1757.381 |  | 43.99699
| 30.914 | 1.286764 | 1759.005 |  | 44.03766
32 | 31.014 | 1.290933 | 1762.211 | 0.03548 | 44.11792
| 31.114 | 1.295102 | 1764.891 |  | 44.18502
| 31.214 | 1.299211 | 1767.657 |  | 44.25427
| 31.314 | 1.30338 | 1769.37 |  | 44.29714
| 31.414 | 1.30749 | 1772.043 |  | 44.36406
| 31.514 | 1.311719 | 1773.75 |  | 44.40682
| 31.614 | 1.315888 | 1776.693 |  | 44.48048
| 31.714 | 1.319997 | 1778.517 |  | 44.52616
| 31.814 | 1.324226 | 1781.911 |  | 44.61112
| 31.914 | 1.328335 | 1783.429 |  | 44.64913
33 | 32.014 | 1.332564 | 1786.015 | 0.039313 | 44.71387
| 32.114 | 1.336674 | 1788.298 |  | 44.77101
| 32.214 | 1.340902 | 1790.657 |  | 44.83008
| 32.314 | 1.345071 | 1792.696 |  | 44.88114
| 32.414 | 1.349241 | 1795.042 |  | 44.93985
| 32.514 | 1.35335 | 1797.146 |  | 44.99254
| 32.614 | 1.357579 | 1799.978 |  | 45.06344
| 32.714 | 1.361688 | 1802.18 |  | 45.11856
| 32.814 | 1.365917 | 1803.946 |  | 45.16279
| 32.914 | 1.370026 | 1806.793 |  | 45.23405
34 | 33.014 | 1.374255 | 1808.8 | 0.049217 | 45.28431
| 33.114 | 1.378365 | 1811.507 |  | 45.35208
| 33.214 | 1.382593 | 1813.842 |  | 45.41053
| 33.314 | 1.386762 | 1815.262 |  | 45.44608
| 33.414 | 1.390932 | 1817.174 |  | 45.49395
| 33.514 | 1.395041 | 1819.25 |  | 45.54593
| 33.614 | 1.39921 | 1821.597 |  | 45.60468
| 33.714 | 1.40332 | 1823.629 |  | 45.65555
| 33.814 | 1.407548 | 1826.191 |  | 45.7197
| 33.914 | 1.411658 | 1828.175 |  | 45.76936
35 | 34.014 | 1.415887 | 1830.034 | 0.056102 | 45.81592
| 34.114 | 1.419937 | 1831.73 |  | 45.85837
| 34.214 | 1.424225 | 1835.058 |  | 45.9417
| 34.314 | 1.428334 | 1836.367 |  | 45.97446
| 34.414 | 1.432563 | 1838.987 |  | 46.04006
| 34.514 | 1.436673 | 1840.32 |  | 46.07343
| 34.614 | 1.440901 | 1842.88 |  | 46.13751
| 34.714 | 1.445011 | 1844.423 |  | 46.17615
| 34.814 | 1.44918 | 1847.821 |  | 46.26121
| 34.914 | 1.453349 | 1848.325 |  | 46.27382
36 | 35.014 | 1.457578 | 1850.597 | 0.061328 | 46.33071
| 35.114 | 1.461687 | 1853.635 |  | 46.40678
| 35.214 | 1.465916 | 1854.591 |  | 46.43071
| 35.314 | 1.470025 | 1856.797 |  | 46.48592
| 35.414 | 1.474254 | 1858.847 |  | 46.53725
| 35.514 | 1.478423 | 1860.72 |  | 46.58414
| 35.614 | 1.482592 | 1861.016 |  | 46.59156
| 35.714 | 1.486761 | 1863.438 |  | 46.6522
| 35.814 | 1.490871 | 1865.432 |  | 46.70211
| 35.914 | 1.49504 | 1867.223 |  | 46.74697
37 | 36.014 | 1.49915 | 1868.981 | 0.066352 | 46.79096
| 36.114 | 1.503378 | 1870.565 |  | 46.83062
| 36.214 | 1.507488 | 1872.601 |  | 46.88159
| 36.314 | 1.511716 | 1874.487 |  | 46.92882
| 36.414 | 1.515826 | 1876.813 |  | 46.98705
| 36.514 | 1.519995 | 1877.511 |  | 47.00453
| 36.614 | 1.524164 | 1879.218 |  | 47.04725
| 36.714 | 1.528393 | 1880.421 |  | 47.07737
| 36.814 | 1.532502 | 1881.66 |  | 47.10841
| 36.914 | 1.536731 | 1883.248 |  | 47.14816
38 | 37.014 | 1.54084 | 1883.766 | 0.071426 | 47.16113
| 37.114 | 1.545069 | 1885.623 |  | 47.20761
| 37.214 | 1.549179 | 1886.282 |  | 47.2241
| 37.314 | 1.553407 | 1888.247 |  | 47.27331
| 37.414 | 1.557517 | 1890.566 |  | 47.33137
| 37.514 | 1.561746 | 1890.318 |  | 47.32515
| 37.614 | 1.565915 | 1890.735 |  | 47.33559
| 37.714 | 1.570143 | 1893.496 |  | 47.40472
| 37.814 | 1.574193 | 1893.72 |  | 47.41032
| 37.914 | 1.578422 | 1894.083 |  | 47.41942
39 | 38.014 | 1.582532 | 1894.602 | 0.076127 | 47.43241
| 38.114 | 1.58676 | 1895.308 |  | 47.45007
| 38.214 | 1.59087 | 1896.11 |  | 47.47016
| 38.314 | 1.595039 | 1895.91 |  | 47.46516
| 38.414 | 1.599148 | 1896.741 |  | 47.48595
| 38.514 | 1.603377 | 1897.508 |  | 47.50517
| 38.614 | 1.607487 | 1897.209 |  | 47.49768
| 38.714 | 1.611715 | 1897.708 |  | 47.51015
| 38.814 | 1.615825 | 1897.937 |  | 47.51591
| 38.914 | 1.619994 | 1896.877 |  | 47.48935
| 39.014 | 1.624163 | 1897.225 |  | 47.49808
| 39.114 | 1.628392 | 1898.688 |  | 47.53471
| 39.214 | 1.632561 | 1896.799 |  | 47.4874
| 39.314 | 1.63673 | 1896.434 |  | 47.47827
| 39.414 | 1.64084 | 1895.49 |  | 47.45462
| 39.514 | 1.645009 | 1894.148 |  | 47.42103
| 39.614 | 1.649237 | 1893.475 |  | 47.40418
| 39.714 | 1.653406 | 1892.449 |  | 47.37851
| 39.814 | 1.657635 | 1891.288 |  | 47.34944
| 39.914 | 1.661744 | 1889.545 |  | 47.30579
| 40.014 | 1.665914 | 1887.861 |  | 47.26364
| 40.114 | 1.670083 | 1885.207 |  | 47.1972
| 40.214 | 1.674252 | 1883.042 |  | 47.143
| 40.314 | 1.678421 | 1880.515 |  | 47.07974
| 40.414 | 1.68259 | 1877.286 |  | 46.99889
| 40.514 | 1.6867 | 1874.301 |  | 46.92416
| 40.614 | 1.690869 | 1871.52 |  | 46.85454
| 40.714 | 1.694978 | 1867.622 |  | 46.75694
| 40.814 | 1.699207 | 1863.067 |  | 46.6429
| 40.914 | 1.703316 | 1858.593 |  | 46.53091
| 41.014 | 1.707545 | 1854.311 |  | 46.4237
| 41.114 | 1.711655 | 1849.165 |  | 46.29486
| 41.214 | 1.715883 | 1843.601 |  | 46.15556
| 41.314 | 1.720052 | 1836.911 |  | 45.98808
| 41.414 | 1.724281 | 1830.74 |  | 45.83358
| 41.514 | 1.728391 | 1823.625 |  | 45.65545
| 41.614 | 1.732619 | 1816.76 |  | 45.4836
| 41.714 | 1.736729 | 1808.183 |  | 45.26885
| 41.814 | 1.740957 | 1800.71 |  | 45.08177
| 41.914 | 1.745067 | 1792.084 |  | 44.86582
| 42.014 | 1.749296 | 1784.634 |  | 44.67929
| 42.114 | 1.753405 | 1775.02 |  | 44.4386
| 42.214 | 1.757634 | 1765.988 |  | 44.21247
| 42.314 | 1.761803 | 1756.734 |  | 43.98081
| 42.414 | 1.765972 | 1747.374 |  | 43.74646
| 42.514 | 1.770141 | 1738.479 |  | 43.52378
| 42.614 | 1.77431 | 1729.017 |  | 43.2869
| 42.714 | 1.77842 | 1719.459 |  | 43.04759
| 42.814 | 1.782648 | 1711.005 |  | 42.83595
| 42.914 | 1.786758 | 1702.668 |  | 42.62723
| 43.014 | 1.790927 | 1694.174 |  | 42.41459
| 43.114 | 1.795096 | 1685.806 |  | 42.20509
| 43.214 | 1.799265 | 1677.192 |  | 41.98942
| 43.314 | 1.803434 | 1669.556 |  | 41.79825
| 43.414 | 1.807604 | 1661.45 |  | 41.59533
| 43.514 | 1.811773 | 1655.403 |  | 41.44391
| 43.614 | 1.815942 | 1647.06 |  | 41.23504
| 43.714 | 1.820111 | 1639.527 |  | 41.04647
| 43.814 | 1.82428 | 1632.773 |  | 40.87738
| 43.914 | 1.828509 | 1625.997 |  | 40.70774
| 44.014 | 1.832618 | 1619.105 |  | 40.53519
| 44.114 | 1.836787 | 1612.382 |  | 40.36687
| 44.214 | 1.840956 | 1606.759 |  | 40.22609
| 44.314 | 1.845125 | 1600.748 |  | 40.07561
| 44.414 | 1.849295 | 1595.308 |  | 39.93941
| 44.514 | 1.853523 | 1588.817 |  | 39.77692
| 44.614 | 1.857633 | 1583.322 |  | 39.63935
| 44.714 | 1.861802 | 1577.811 |  | 39.50136
| 44.814 | 1.865971 | 1572.453 |  | 39.36724
| 44.914 | 1.87014 | 1567.688 |  | 39.24793
| 45.014 | 1.87425 | 1562.252 |  | 39.11183
| 45.114 | 1.878478 | 1556.963 |  | 38.97943
| 45.214 | 1.882588 | 1551.909 |  | 38.85289
| 45.314 | 1.886757 | 1547.422 |  | 38.74056
| 45.414 | 1.890867 | 1542.796 |  | 38.62474
| 45.514 | 1.895095 | 1538.425 |  | 38.51532
| 45.614 | 1.899205 | 1533.536 |  | 38.39293
| 45.714 | 1.903493 | 1528.869 |  | 38.27608
| 45.814 | 1.907543 | 1525.031 |  | 38.18
| 45.914 | 1.911831 | 1520.973 |  | 38.07839
| 46.014 | 1.915941 | 1516.615 |  | 37.96928
| 46.114 | 1.920169 | 1512.711 |  | 37.87156
| 46.214 | 1.924338 | 1508.904 |  | 37.77624
| 46.314 | 1.928507 | 1504.197 |  | 37.65839
| 46.414 | 1.932617 | 1500.262 |  | 37.55988
| 46.514 | 1.936846 | 1496.57 |  | 37.46746
| 46.614 | 1.941015 | 1492.641 |  | 37.36908
| 46.714 | 1.945243 | 1488.911 |  | 37.2757
| 46.814 | 1.949353 | 1485.081 |  | 37.17982
| 46.914 | 1.953522 | 1481.447 |  | 37.08884
| 47.014 | 1.957691 | 1477.938 |  | 37.00098
| 47.114 | 1.96192 | 1473.964 |  | 36.9015
| 47.214 | 1.966029 | 1470.594 |  | 36.81713
| 47.314 | 1.970198 | 1466.656 |  | 36.71853
| 47.414 | 1.974368 | 1463.161 |  | 36.63104
| 47.514 | 1.978537 | 1459.586 |  | 36.54155
| 47.614 | 1.982646 | 1456.038 |  | 36.45271
| 47.714 | 1.986815 | 1452.625 |  | 36.36726
| 47.814 | 1.990984 | 1449.352 |  | 36.28532
| 47.914 | 1.995153 | 1445.866 |  | 36.19804
| 48.014 | 1.999323 | 1441.829 |  | 36.09697
| 48.114 | 2.003492 | 1438.606 |  | 36.0163
| 48.214 | 2.007661 | 1435.423 |  | 35.93661
| 48.314 | 2.01183 | 1431.702 |  | 35.84345
| 48.414 | 2.016059 | 1428.629 |  | 35.76651
| 48.514 | 2.020168 | 1425.374 |  | 35.68503
| 48.614 | 2.024397 | 1422.236 |  | 35.60645
| 48.714 | 2.028506 | 1419.194 |  | 35.53031
| 48.814 | 2.032735 | 1415.402 |  | 35.43537
| 48.914 | 2.036844 | 1412.153 |  | 35.35402
| 49.014 | 2.041073 | 1408.962 |  | 35.27414
| 49.114 | 2.045183 | 1406.88 |  | 35.22202
| 49.214 | 2.049412 | 1402.499 |  | 35.11234
| 49.314 | 2.053521 | 1398.136 |  | 35.00311
| 49.414 | 2.05775 | 1396.146 |  | 34.95328
| 49.514 | 2.0618 | 1392.699 |  | 34.86699
| 49.614 | 2.066028 | 1389.697 |  | 34.79184
| 49.714 | 2.070138 | 1386.685 |  | 34.71641
| 49.814 | 2.074367 | 1384.06 |  | 34.65071
| 49.914 | 2.078476 | 1380.601 |  | 34.56411
| 50.014 | 2.082645 | 1376.669 |  | 34.46566
| 50.114 | 2.086755 | 1373.044 |  | 34.37492
| 50.214 | 2.090983 | 1371.534 |  | 34.33712
| 50.314 | 2.095152 | 1367.107 |  | 34.22627
| 50.414 | 2.099381 | 1365.396 |  | 34.18344
| 50.514 | 2.103491 | 1361.08 |  | 34.07539
| 50.614 | 2.107719 | 1359.042 |  | 34.02435
| 50.714 | 2.111829 | 1356.564 |  | 33.96232
| 50.814 | 2.116058 | 1352.997 |  | 33.87302
| 50.914 | 2.120227 | 1350.613 |  | 33.81334
| 51.014 | 2.124455 | 1347.584 |  | 33.73751
| 51.114 | 2.128565 | 1343.213 |  | 33.62807
| 51.214 | 2.132734 | 1341.56 |  | 33.58668
| 51.314 | 2.136903 | 1337.471 |  | 33.48431
| 51.414 | 2.141072 | 1335.837 |  | 33.44341
| 51.514 | 2.145241 | 1332.718 |  | 33.36534
| 51.614 | 2.14941 | 1329.686 |  | 33.28941
| 51.714 | 2.153579 | 1325.17 |  | 33.17637
| 51.814 | 2.157748 | 1323.127 |  | 33.12521
| 51.914 | 2.161918 | 1321.633 |  | 33.08782
| 52.014 | 2.166027 | 1318.113 |  | 32.99969
| 52.114 | 2.170256 | 1314.101 |  | 32.89925
| 52.214 | 2.174366 | 1312.146 |  | 32.8503
| 52.314 | 2.178534 | 1310.279 |  | 32.80355
| 52.414 | 2.182644 | 1305.504 |  | 32.68401
| 52.514 | 2.186873 | 1303.249 |  | 32.62755
| 52.614 | 2.190982 | 1301.271 |  | 32.57805
| 52.714 | 2.195211 | 1298.57 |  | 32.51041
| 52.814 | 2.199321 | 1295.434 |  | 32.4319
| 52.914 | 2.203549 | 1292.451 |  | 32.35723
| 53.014 | 2.207718 | 1290.6 |  | 32.31087
| 53.114 | 2.211887 | 1287.472 |  | 32.23256
| 53.214 | 2.215997 | 1285.011 |  | 32.17095
| 53.314 | 2.220285 | 1282.105 |  | 32.0982
| 53.414 | 2.224335 | 1279.031 |  | 32.02124
| 53.514 | 2.228564 | 1277.651 |  | 31.98669
| 53.614 | 2.232673 | 1275.197 |  | 31.92526
| 53.714 | 2.236902 | 1272.084 |  | 31.84733
| 53.814 | 2.241011 | 1269.5 |  | 31.78263
| 53.914 | 2.24524 | 1266.279 |  | 31.70199
| 54.014 | 2.24935 | 1262.711 |  | 31.61266
| 54.114 | 2.253579 | 1261.268 |  | 31.57654
| 54.214 | 2.257628 | 1259.169 |  | 31.52398
| 54.314 | 2.261857 | 1256.725 |  | 31.46279
| 54.414 | 2.265966 | 1253.996 |  | 31.39448
| 54.514 | 2.270195 | 1250.58 |  | 31.30897
| 54.614 | 2.274305 | 1248.277 |  | 31.25129
| 54.714 | 2.278474 | 1246.351 |  | 31.20308

## 06-II_S
Interpolated Photo | Time [s] | Distance [mm] | Force [N] | Interpolated Strain [-] | Stress [MPa] | Photo | Time [s] | Interpolated Distance [mm] | Interpolated Force [N] | Interpolated Strain [-] | Interpolated Stress [MPa]
1 | 0 | 0 | 0 | 0 | 0 | 1 | 0 | 0 | 0 | 0 | 0
| 0.116 | 0.004228661 | 0 |  | 0 | 2 | 1 | 0.04083576 | 86.24435 | 0.0012985 | 2.159175
| 0.216 | 0.008397763 | 9.61264 |  | 0.2406577 | 3 | 2 | 0.08235763 | 182.2724 | 0.0025513 | 4.563291
| 0.316 | 0.01244775 | 19.5703 |  | 0.4899534 | 4 | 3 | 0.1239891 | 273.9068 | 0.0037756 | 6.857409
| 0.416 | 0.01661685 | 28.76385 |  | 0.7201188 | 5 | 4 | 0.1656301 | 362.5057 | 0.0049074 | 9.075531
| 0.516 | 0.02072639 | 38.74062 |  | 0.9698928 | 6 | 5 | 0.2072616 | 446.5982 | 0.0059427 | 11.18083
| 0.616 | 0.02489549 | 48.85894 |  | 1.22321 | 7 | 6 | 0.248893 | 529.8047 | 0.0069836 | 13.26395
| 0.716 | 0.02900504 | 58.71279 |  | 1.469907 | 8 | 7 | 0.2905745 | 609.758 | 0.0081154 | 15.26563
| 0.816 | 0.03317414 | 68.8923 |  | 1.724757 | 9 | 8 | 0.332206 | 687.9136 | 0.0091636 | 17.2223
| 0.916 | 0.03728368 | 77.90096 |  | 1.950293 | 10 | 9 | 0.3738875 | 764.7042 | 0.010245 | 19.14479
2 | 1.016 | 0.04151234 | 87.83356 | 0.0012985 | 2.198962 | 11 | 10 | 0.4155785 | 838.6287 | 0.011334 | 20.99553
| 1.116 | 0.04562189 | 96.5886 |  | 2.418149 | 12 | 11 | 0.4571599 | 911.3239 | 0.012437 | 22.8155
| 1.216 | 0.04985055 | 108.1737 |  | 2.708189 | 13 | 12 | 0.4987914 | 979.9999 | 0.013596 | 24.53484
| 1.316 | 0.05390053 | 117.4246 |  | 2.93979 | 14 | 13 | 0.5404324 | 1049.406 | 0.014657 | 26.27245
| 1.416 | 0.05812919 | 126.5731 |  | 3.168828 | 15 | 14 | 0.5820638 | 1115.733 | 0.01574 | 27.93298
| 1.516 | 0.06223874 | 137.0471 |  | 3.431051 | 16 | 15 | 0.6237549 | 1179.492 | 0.016816 | 29.52922
| 1.616 | 0.06646739 | 146.0076 |  | 3.65538 | 17 | 16 | 0.6653767 | 1242.929 | 0.017967 | 31.11741
| 1.716 | 0.07057694 | 156.0987 |  | 3.908016 | 18 | 17 | 0.7071178 | 1302.534 | 0.019021 | 32.60965
| 1.816 | 0.07474604 | 165.2891 |  | 4.138104 | 19 | 18 | 0.7486993 | 1359.171 | 0.020159 | 34.0276
| 1.916 | 0.07885559 | 174.6204 |  | 4.371717 | 20 | 19 | 0.7903807 | 1396.064 | 0.02132 | 34.95122
3 | 2.016 | 0.08302469 | 183.73 | 0.0025513 | 4.599781 | 21 | 20 | 0.8320217 | 1436.124 | 0.022399 | 35.95416
| 2.116 | 0.0871938 | 193.3449 |  | 4.840497 | 22 | 21 | 0.8736532 | 1475.763 | 0.023311 | 36.94653
| 2.216 | 0.09136289 | 202.481 |  | 5.069222 | 23 | 22 | 0.9152346 | 1513.626 | 0.024206 | 37.89447
| 2.316 | 0.09553199 | 212.372 |  | 5.31685 | 24 | 23 | 0.9569256 | 1535.553 | 0.025121 | 38.44341
| 2.416 | 0.0997011 | 222.2555 |  | 5.564289 | 25 | 24 | 0.9987167 | 1566.315 | 0.026003 | 39.21357
| 2.516 | 0.1038106 | 230.2556 |  | 5.764576 | 26 | 25 | 1.040298 | 1596.839 | 0.026883 | 39.97774
| 2.616 | 0.1080393 | 240.3363 |  | 6.016952 | 27 | 26 | 1.08198 | 1625.789 | 0.027664 | 40.70253
| 2.716 | 0.1121488 | 248.846 |  | 6.229998 | 28 | 27 | 1.123621 | 1654.514 | 0.028558 | 41.42168
| 2.816 | 0.1163179 | 258.2344 |  | 6.465039 | 29 | 28 | 1.165252 | 1680.845 | 0.029514 | 42.08089
| 2.916 | 0.120487 | 266.763 |  | 6.678558 | 30 | 29 | 1.206893 | 1706.037 | 0.030436 | 42.71159
4 | 3.016 | 0.1246561 | 275.2676 | 0.0037756 | 6.891476 | 31 | 30 | 1.248584 | 1728.613 | 0.031523 | 43.27679
| 3.116 | 0.1288253 | 284.7978 |  | 7.130069 | 32 | 31 | 1.290325 | 1750.713 | 0.032734 | 43.83005
| 3.216 | 0.1329943 | 293.9454 |  | 7.359085 | 33 | 32 | 1.331897 | 1769.929 | 0.034013 | 44.31115
| 3.316 | 0.1371635 | 304.3646 |  | 7.619935 | 34 | 33 | 1.373648 | 1786.669 | 0.035472 | 44.73023
| 3.416 | 0.1413326 | 312.9977 |  | 7.83607 | 35 | 34 | 1.41527 | 1799.253 | 0.037935 | 45.0453
| 3.516 | 0.1455017 | 321.1717 |  | 8.04071 | 36 | 35 | 1.456961 | 1805.868 | 0.044009 | 45.2109
| 3.616 | 0.1496708 | 328.8034 |  | 8.231774
| 3.716 | 0.1538399 | 338.4414 |  | 8.473067
| 3.816 | 0.1579494 | 347.6058 |  | 8.702504
| 3.916 | 0.1621781 | 356.4645 |  | 8.924284
5 | 4.016 | 0.1662876 | 363.6564 | 0.0049074 | 9.104339
| 4.116 | 0.1705163 | 372.2352 |  | 9.319114
| 4.216 | 0.1746258 | 380.6871 |  | 9.530711
| 4.316 | 0.1787949 | 389.1599 |  | 9.742832
| 4.416 | 0.1829045 | 397.5527 |  | 9.952951
| 4.516 | 0.1871331 | 406.0715 |  | 10.16622
| 4.616 | 0.1912427 | 414.5716 |  | 10.37903
| 4.716 | 0.1954713 | 422.8856 |  | 10.58717
| 4.816 | 0.1995213 | 431.5241 |  | 10.80344
| 4.916 | 0.2038095 | 439.4708 |  | 11.00239
6 | 5.016 | 0.2079191 | 447.9558 | 0.0059427 | 11.21482
| 5.116 | 0.2121477 | 456.2376 |  | 11.42216
| 5.216 | 0.2162573 | 465.0045 |  | 11.64164
| 5.316 | 0.2204859 | 473.4157 |  | 11.85222
| 5.416 | 0.2245359 | 480.912 |  | 12.0399
| 5.516 | 0.2287646 | 489.9013 |  | 12.26495
| 5.616 | 0.2328741 | 497.8841 |  | 12.4648
| 5.716 | 0.2371028 | 506.6336 |  | 12.68385
| 5.816 | 0.2412123 | 513.9237 |  | 12.86636
| 5.916 | 0.245441 | 522.7232 |  | 13.08666
7 | 6.016 | 0.2495505 | 531.1536 | 0.0069836 | 13.29772
| 6.116 | 0.2537792 | 538.7499 |  | 13.4879
| 6.216 | 0.2579483 | 546.9139 |  | 13.69229
| 6.316 | 0.2621174 | 554.8933 |  | 13.89206
| 6.416 | 0.2662269 | 563.5818 |  | 14.10958
| 6.516 | 0.2704556 | 571.8135 |  | 14.31567
| 6.616 | 0.2745652 | 579.1021 |  | 14.49814
| 6.716 | 0.2787343 | 587.4051 |  | 14.70601
| 6.816 | 0.2829033 | 594.6153 |  | 14.88652
| 6.916 | 0.2870724 | 602.4772 |  | 15.08335
8 | 7.016 | 0.2912416 | 611.1448 | 0.0081154 | 15.30035
| 7.116 | 0.2954107 | 618.9661 |  | 15.49616
| 7.216 | 0.2995798 | 626.9266 |  | 15.69545
| 7.316 | 0.3037489 | 633.9415 |  | 15.87108
| 7.416 | 0.3079179 | 642.0929 |  | 16.07515
| 7.516 | 0.3120871 | 650.7705 |  | 16.2924
| 7.616 | 0.3162562 | 658.7447 |  | 16.49204
| 7.716 | 0.3204253 | 665.2833 |  | 16.65573
| 7.816 | 0.3245944 | 674.2155 |  | 16.87936
| 7.916 | 0.3287039 | 680.0562 |  | 17.02558
9 | 8.016 | 0.332873 | 689.4103 | 0.0091636 | 17.25977
| 8.116 | 0.3370421 | 696.6299 |  | 17.44051
| 8.216 | 0.3412708 | 704.0128 |  | 17.62535
| 8.316 | 0.3453803 | 711.3138 |  | 17.80813
| 8.416 | 0.349609 | 719.1589 |  | 18.00454
| 8.516 | 0.3537185 | 727.4698 |  | 18.21261
| 8.616 | 0.3579472 | 735.5387 |  | 18.41462
| 8.716 | 0.3620567 | 742.6005 |  | 18.59141
| 8.816 | 0.3662854 | 750.4891 |  | 18.78891
| 8.916 | 0.3703354 | 758.1257 |  | 18.98009
10 | 9.016 | 0.3745641 | 765.9573 | 0.010245 | 19.17616
| 9.116 | 0.3786736 | 774.3981 |  | 19.38748
| 9.216 | 0.3829022 | 779.6223 |  | 19.51827
| 9.316 | 0.3870118 | 786.4838 |  | 19.69005
| 9.416 | 0.3912404 | 795.2643 |  | 19.90988
| 9.516 | 0.39535 | 803.0454 |  | 20.10468
| 9.616 | 0.3995787 | 811.3522 |  | 20.31265
| 9.716 | 0.4036882 | 818.6563 |  | 20.49551
| 9.816 | 0.4079168 | 825.0751 |  | 20.65621
| 9.916 | 0.4120264 | 831.7441 |  | 20.82317
11 | 10.016 | 0.4162551 | 839.94 | 0.011334 | 21.02836
| 10.116 | 0.4203646 | 847.4209 |  | 21.21565
| 10.216 | 0.4245337 | 853.5736 |  | 21.36968
| 10.316 | 0.4287028 | 861.3421 |  | 21.56417
| 10.416 | 0.4328719 | 869.2761 |  | 21.76281
| 10.516 | 0.437041 | 877.3165 |  | 21.9641
| 10.616 | 0.4412101 | 883.6875 |  | 22.1236
| 10.716 | 0.4453197 | 890.6673 |  | 22.29835
| 10.816 | 0.4495483 | 897.5325 |  | 22.47022
| 10.916 | 0.4536579 | 905.4905 |  | 22.66945
12 | 11.016 | 0.457827 | 912.435 | 0.012437 | 22.84331
| 11.116 | 0.4619961 | 917.7233 |  | 22.97571
| 11.216 | 0.4661056 | 925.4976 |  | 23.17034
| 11.316 | 0.4702747 | 932.8604 |  | 23.35467
| 11.416 | 0.4744438 | 939.9188 |  | 23.53139
| 11.516 | 0.4785534 | 947.0083 |  | 23.70887
| 11.616 | 0.4827224 | 953.678 |  | 23.87585
| 11.716 | 0.4868916 | 960.2201 |  | 24.03964
| 11.816 | 0.4910607 | 968.3329 |  | 24.24275
| 11.916 | 0.4952893 | 974.2023 |  | 24.38969
13 | 12.016 | 0.4994585 | 981.1043 | 0.013596 | 24.56249
| 12.116 | 0.5036275 | 988.5527 |  | 24.74896
| 12.216 | 0.5077966 | 996.4399 |  | 24.94642
| 12.316 | 0.5119658 | 1002.788 |  | 25.10534
| 12.416 | 0.5160752 | 1009.292 |  | 25.26818
| 12.516 | 0.520304 | 1016.385 |  | 25.44575
| 12.616 | 0.5244135 | 1022.654 |  | 25.60271
| 12.716 | 0.5286421 | 1029.215 |  | 25.76696
| 12.816 | 0.5327517 | 1036.882 |  | 25.95892
| 12.916 | 0.5369803 | 1044.094 |  | 26.13946
14 | 13.016 | 0.5410899 | 1050.417 | 0.014657 | 26.29778
| 13.116 | 0.5453185 | 1057.621 |  | 26.47814
| 13.216 | 0.5494281 | 1063.382 |  | 26.62236
| 13.316 | 0.5536568 | 1070.566 |  | 26.80222
| 13.416 | 0.5577663 | 1077.659 |  | 26.97978
| 13.516 | 0.561995 | 1084.086 |  | 27.1407
| 13.616 | 0.5660449 | 1089.941 |  | 27.28728
| 13.716 | 0.5702736 | 1097.052 |  | 27.4653
| 13.816 | 0.5743831 | 1103.591 |  | 27.62901
| 13.916 | 0.5786118 | 1110.868 |  | 27.81119
15 | 14.016 | 0.5827214 | 1116.659 | 0.01574 | 27.95618
| 14.116 | 0.58695 | 1123.712 |  | 28.13274
| 14.216 | 0.5911191 | 1129.76 |  | 28.28416
| 14.316 | 0.5953478 | 1136.431 |  | 28.45119
| 14.416 | 0.5993978 | 1142.944 |  | 28.61422
| 14.516 | 0.6036264 | 1148.808 |  | 28.76103
| 14.616 | 0.6077955 | 1155.032 |  | 28.91687
| 14.716 | 0.6119647 | 1161.506 |  | 29.07894
| 14.816 | 0.6160741 | 1167.771 |  | 29.23578
| 14.916 | 0.6203029 | 1174.355 |  | 29.40062
16 | 15.016 | 0.6244124 | 1180.47 | 0.016816 | 29.55372
| 15.116 | 0.6285814 | 1187.24 |  | 29.72322
| 15.216 | 0.6327506 | 1193.458 |  | 29.87887
| 15.316 | 0.6369197 | 1199.593 |  | 30.03247
| 15.416 | 0.6410888 | 1205.927 |  | 30.19106
| 15.516 | 0.6452579 | 1212.49 |  | 30.35537
| 15.616 | 0.649427 | 1218.266 |  | 30.49995
| 15.716 | 0.6535961 | 1224.053 |  | 30.64484
| 15.816 | 0.6577652 | 1231.331 |  | 30.82705
| 15.916 | 0.6618747 | 1237.427 |  | 30.97967
17 | 16.016 | 0.6660438 | 1243.977 | 0.017967 | 31.14365
| 16.116 | 0.6701534 | 1249.06 |  | 31.2709
| 16.216 | 0.674382 | 1255.579 |  | 31.4341
| 16.316 | 0.6785512 | 1260.986 |  | 31.56947
| 16.416 | 0.6827202 | 1267.789 |  | 31.7398
| 16.516 | 0.6868893 | 1273.77 |  | 31.88954
| 16.616 | 0.6910585 | 1279.098 |  | 32.02292
| 16.716 | 0.6952276 | 1285.507 |  | 32.18338
| 16.816 | 0.6994562 | 1291.88 |  | 32.34293
| 16.916 | 0.7035658 | 1298.263 |  | 32.50272
18 | 17.016 | 0.7077944 | 1303.347 | 0.019021 | 32.63001
| 17.116 | 0.7118444 | 1308.764 |  | 32.76562
| 17.216 | 0.716073 | 1314.582 |  | 32.91129
| 17.316 | 0.7201826 | 1320.408 |  | 33.05713
| 17.416 | 0.7244112 | 1326.477 |  | 33.20908
| 17.516 | 0.7285208 | 1332.145 |  | 33.35098
| 17.616 | 0.7327495 | 1337.306 |  | 33.4802
| 17.716 | 0.7367995 | 1343.424 |  | 33.63336
| 17.816 | 0.7410281 | 1348.854 |  | 33.7693
| 17.916 | 0.7451972 | 1354.445 |  | 33.90927
19 | 18.016 | 0.7493664 | 1360.072 | 0.020159 | 34.05014
| 18.116 | 0.7534758 | 1365.424 |  | 34.18413
| 18.216 | 0.7577045 | 1370.201 |  | 34.30374
| 18.316 | 0.7618141 | 1374.613 |  | 34.4142
| 18.416 | 0.7659832 | 1378.62 |  | 34.51452
| 18.516 | 0.7701523 | 1381.039 |  | 34.57507
| 18.616 | 0.7743809 | 1383.876 |  | 34.6461
| 18.716 | 0.7784905 | 1386.895 |  | 34.72168
| 18.816 | 0.7827191 | 1390.346 |  | 34.80809
| 18.916 | 0.7868287 | 1392.478 |  | 34.86144
20 | 19.016 | 0.7910574 | 1396.747 | 0.02132 | 34.96832
| 19.116 | 0.7952264 | 1400.354 |  | 35.05864
| 19.216 | 0.7993956 | 1404.532 |  | 35.16323
| 19.316 | 0.8035647 | 1408.425 |  | 35.26069
| 19.416 | 0.8077338 | 1412.485 |  | 35.36233
| 19.516 | 0.8119028 | 1416.303 |  | 35.45792
| 19.616 | 0.8160124 | 1420.142 |  | 35.55403
| 19.716 | 0.8201815 | 1425.103 |  | 35.67824
| 19.816 | 0.8243506 | 1428.375 |  | 35.76016
| 19.916 | 0.8285197 | 1433.197 |  | 35.88088
21 | 20.016 | 0.8326888 | 1436.682 | 0.022399 | 35.96812
| 20.116 | 0.8368579 | 1441.145 |  | 36.07985
| 20.216 | 0.841027 | 1444.544 |  | 36.16495
| 20.316 | 0.8451961 | 1448.922 |  | 36.27457
| 20.416 | 0.8493057 | 1453.109 |  | 36.37939
| 20.516 | 0.8535343 | 1456.58 |  | 36.46628
| 20.616 | 0.8576438 | 1461.031 |  | 36.57771
| 20.716 | 0.861813 | 1465.153 |  | 36.68091
| 20.816 | 0.8659225 | 1469.145 |  | 36.78085
| 20.916 | 0.8701512 | 1473.064 |  | 36.87896
22 | 21.016 | 0.8743203 | 1476.277 | 0.023311 | 36.9594
| 21.116 | 0.8785489 | 1480.321 |  | 37.06065
| 21.216 | 0.8825989 | 1484.143 |  | 37.15633
| 21.316 | 0.8868276 | 1488.201 |  | 37.25793
| 21.416 | 0.8909371 | 1491.743 |  | 37.3466
| 21.516 | 0.8951658 | 1495.908 |  | 37.45089
| 21.616 | 0.8992753 | 1499.779 |  | 37.5478
| 21.716 | 0.903504 | 1503.939 |  | 37.65195
| 21.816 | 0.9076135 | 1506.753 |  | 37.72238
| 21.916 | 0.9117826 | 1510.417 |  | 37.81413
23 | 22.016 | 0.9158922 | 1514.238 | 0.024206 | 37.90977
| 22.116 | 0.9201804 | 1517.487 |  | 37.99113
| 22.216 | 0.9242899 | 1520.587 |  | 38.06872
| 22.316 | 0.928459 | 1522.693 |  | 38.12147
| 22.416 | 0.9325686 | 1524.493 |  | 38.16651
| 22.516 | 0.9367972 | 1525.35 |  | 38.18798
| 22.616 | 0.9409663 | 1526.227 |  | 38.20994
| 22.716 | 0.9451354 | 1528.146 |  | 38.25797
| 22.816 | 0.949245 | 1530.558 |  | 38.31835
| 22.916 | 0.9534736 | 1533.967 |  | 38.40371
24 | 23.016 | 0.9575832 | 1535.855 | 0.025121 | 38.45097
| 23.116 | 0.9617523 | 1539.456 |  | 38.54113
| 23.216 | 0.9659809 | 1542.35 |  | 38.61358
| 23.316 | 0.9701501 | 1546.045 |  | 38.70608
| 23.416 | 0.9743192 | 1548.633 |  | 38.77087
| 23.516 | 0.9784882 | 1551.947 |  | 38.85385
| 23.616 | 0.9826574 | 1554.833 |  | 38.92609
| 23.716 | 0.9868265 | 1558.277 |  | 39.01233
| 23.816 | 0.9910552 | 1560.481 |  | 39.06749
| 23.916 | 0.9951647 | 1563.707 |  | 39.14827
25 | 24.016 | 0.9993933 | 1566.812 | 0.026003 | 39.226
| 24.116 | 1.003503 | 1570.265 |  | 39.31244
| 24.216 | 1.007672 | 1573.105 |  | 39.38356
| 24.316 | 1.011782 | 1575.646 |  | 39.44716
| 24.416 | 1.01601 | 1579.673 |  | 39.54799
| 24.516 | 1.02012 | 1582.338 |  | 39.6147
| 24.616 | 1.024348 | 1585.325 |  | 39.68948
| 24.716 | 1.028458 | 1589.256 |  | 39.7879
| 24.816 | 1.032687 | 1591.508 |  | 39.84428
| 24.916 | 1.036796 | 1594.675 |  | 39.92358
26 | 25.016 | 1.040965 | 1597.251 | 0.026883 | 39.98806
| 25.116 | 1.045075 | 1600.35 |  | 40.06565
| 25.216 | 1.049303 | 1603.282 |  | 40.13904
| 25.316 | 1.053413 | 1605.751 |  | 40.20086
| 25.416 | 1.057642 | 1609.104 |  | 40.28481
| 25.516 | 1.061751 | 1611.937 |  | 40.35573
| 25.616 | 1.06598 | 1615.447 |  | 40.44361
| 25.716 | 1.070089 | 1617.926 |  | 40.50567
| 25.816 | 1.074318 | 1620.558 |  | 40.57157
| 25.916 | 1.078428 | 1623.399 |  | 40.64269
27 | 26.016 | 1.082656 | 1626.244 | 0.027664 | 40.71392
| 26.116 | 1.086766 | 1628.541 |  | 40.77143
| 26.216 | 1.090994 | 1631.628 |  | 40.84871
| 26.316 | 1.095104 | 1634.729 |  | 40.92634
| 26.416 | 1.099333 | 1637.374 |  | 40.99257
| 26.516 | 1.103442 | 1641.005 |  | 41.08346
| 26.616 | 1.107671 | 1642.637 |  | 41.12432
| 26.716 | 1.11178 | 1646.078 |  | 41.21047
| 26.816 | 1.115949 | 1648.794 |  | 41.27848
| 26.916 | 1.120119 | 1651.915 |  | 41.35659
28 | 27.016 | 1.124288 | 1655.01 | 0.028558 | 41.43407
| 27.116 | 1.128397 | 1657.146 |  | 41.48757
| 27.216 | 1.132566 | 1660.242 |  | 41.56508
| 27.316 | 1.136735 | 1662.47 |  | 41.62086
| 27.416 | 1.140964 | 1665.295 |  | 41.69159
| 27.516 | 1.145133 | 1668.143 |  | 41.76288
| 27.616 | 1.149302 | 1670.882 |  | 41.83145
| 27.716 | 1.153412 | 1673.26 |  | 41.89098
| 27.816 | 1.157581 | 1675.872 |  | 41.95637
| 27.916 | 1.16175 | 1678.346 |  | 42.01832
29 | 28.016 | 1.165919 | 1681.321 | 0.029514 | 42.0928
| 28.116 | 1.170148 | 1683.415 |  | 42.14522
| 28.216 | 1.174257 | 1686.797 |  | 42.22989
| 28.316 | 1.178486 | 1688.908 |  | 42.28274
| 28.416 | 1.182596 | 1692.063 |  | 42.36172
| 28.516 | 1.186824 | 1693.997 |  | 42.41015
| 28.616 | 1.190993 | 1696.567 |  | 42.4745
| 28.716 | 1.195162 | 1697.822 |  | 42.5059
| 28.816 | 1.199272 | 1701.525 |  | 42.59862
| 28.916 | 1.203441 | 1703.615 |  | 42.65093
30 | 29.016 | 1.207551 | 1706.499 | 0.030436 | 42.72314
| 29.116 | 1.211779 | 1708.583 |  | 42.77532
| 29.216 | 1.215889 | 1711.535 |  | 42.84921
| 29.316 | 1.220117 | 1713.516 |  | 42.89882
| 29.416 | 1.224227 | 1715.547 |  | 42.94966
| 29.516 | 1.228456 | 1718.223 |  | 43.01665
| 29.616 | 1.232565 | 1721.168 |  | 43.0904
| 29.716 | 1.236794 | 1722.417 |  | 43.12165
| 29.816 | 1.240904 | 1725.021 |  | 43.18684
| 29.916 | 1.245132 | 1726.603 |  | 43.22645
31 | 30.016 | 1.249242 | 1728.996 | 0.031523 | 43.28638
| 30.116 | 1.25347 | 1731.157 |  | 43.34046
| 30.216 | 1.25758 | 1734.597 |  | 43.4266
| 30.316 | 1.261809 | 1736.676 |  | 43.47863
| 30.416 | 1.265918 | 1737.814 |  | 43.50712
| 30.516 | 1.270147 | 1740.488 |  | 43.57408
| 30.616 | 1.274256 | 1742.36 |  | 43.62095
| 30.716 | 1.278485 | 1745.156 |  | 43.69094
| 30.816 | 1.282654 | 1746.593 |  | 43.72691
| 30.916 | 1.286823 | 1749.134 |  | 43.79052
32 | 31.016 | 1.290992 | 1751.013 | 0.032734 | 43.83758
| 31.116 | 1.295161 | 1753.485 |  | 43.89946
| 31.216 | 1.299271 | 1755.405 |  | 43.94753
| 31.316 | 1.30344 | 1757.087 |  | 43.98963
| 31.416 | 1.307549 | 1758.285 |  | 44.01962
| 31.516 | 1.311719 | 1760.657 |  | 44.07903
| 31.616 | 1.315888 | 1762.978 |  | 44.13713
| 31.716 | 1.320057 | 1764.812 |  | 44.18303
| 31.816 | 1.324226 | 1766.757 |  | 44.23173
| 31.916 | 1.328395 | 1768.511 |  | 44.27565
33 | 32.016 | 1.332564 | 1770.199 | 0.034013 | 44.31791
| 32.116 | 1.336733 | 1771.528 |  | 44.35118
| 32.216 | 1.340962 | 1773.565 |  | 44.40218
| 32.316 | 1.345071 | 1775.775 |  | 44.4575
| 32.416 | 1.3493 | 1777.033 |  | 44.489
| 32.516 | 1.35341 | 1778.461 |  | 44.52475
| 32.616 | 1.357638 | 1780.992 |  | 44.58812
| 32.716 | 1.361748 | 1782.112 |  | 44.61617
| 32.816 | 1.365977 | 1783.793 |  | 44.65825
| 32.916 | 1.370146 | 1785.467 |  | 44.70016
34 | 33.016 | 1.374315 | 1786.897 | 0.035472 | 44.73596
| 33.116 | 1.378424 | 1788.714 |  | 44.78143
| 33.216 | 1.382653 | 1789.858 |  | 44.81008
| 33.316 | 1.386762 | 1791.227 |  | 44.84434
| 33.416 | 1.390991 | 1792.014 |  | 44.86406
| 33.516 | 1.395101 | 1793.194 |  | 44.8936
| 33.616 | 1.39927 | 1795.093 |  | 44.94114
| 33.716 | 1.403379 | 1796.109 |  | 44.96659
| 33.816 | 1.407608 | 1797.95 |  | 45.01267
| 33.916 | 1.411718 | 1798.39 |  | 45.02368
35 | 34.016 | 1.415946 | 1799.418 | 0.037935 | 45.04941
| 34.116 | 1.419996 | 1800.673 |  | 45.08084
| 34.216 | 1.424284 | 1801.932 |  | 45.11236
| 34.316 | 1.428394 | 1803.061 |  | 45.14061
| 34.416 | 1.432623 | 1803.198 |  | 45.14407
| 34.516 | 1.436732 | 1802.884 |  | 45.13619
| 34.616 | 1.440961 | 1805.38 |  | 45.19868
| 34.716 | 1.44507 | 1804.559 |  | 45.17812
| 34.816 | 1.449239 | 1805.102 |  | 45.19173
| 34.916 | 1.453409 | 1805.398 |  | 45.19913
36 | 35.016 | 1.457637 | 1805.957 | 0.044009 | 45.21314
| 35.116 | 1.461747 | 1806.675 |  | 45.23111
| 35.216 | 1.465975 | 1806.447 |  | 45.22538
| 35.316 | 1.470144 | 1806.251 |  | 45.22048
| 35.416 | 1.474314 | 1807.439 |  | 45.25023
| 35.516 | 1.478483 | 1805.64 |  | 45.20518
| 35.616 | 1.482652 | 1806.103 |  | 45.21677
| 35.716 | 1.486821 | 1805.375 |  | 45.19856
| 35.816 | 1.49093 | 1804.762 |  | 45.18321
| 35.916 | 1.4951 | 1804.332 |  | 45.17245
37 | 36.016 | 1.499209 | 1802.504 | 0.052687 | 45.12668
| 36.116 | 1.503438 | 1802.176 |  | 45.11847
| 36.216 | 1.507547 | 1800.074 |  | 45.06584
| 36.316 | 1.511716 | 1797.679 |  | 45.00588
| 36.416 | 1.515885 | 1795.977 |  | 44.96327
| 36.516 | 1.520114 | 1793.568 |  | 44.90297
| 36.616 | 1.524224 | 1790.287 |  | 44.82083
| 36.716 | 1.528452 | 1787.179 |  | 44.74302
| 36.816 | 1.532562 | 1783.828 |  | 44.65911
| 36.916 | 1.536791 | 1779.13 |  | 44.54149
38 | 37.016 | 1.5409 | 1774.621 | 0.058876 | 44.42862
| 37.116 | 1.545129 | 1768.573 |  | 44.27719
| 37.216 | 1.549238 | 1761.593 |  | 44.10244
| 37.316 | 1.553467 | 1754.37 |  | 43.92161
| 37.416 | 1.557636 | 1745.466 |  | 43.69871
| 37.516 | 1.561865 | 1736.172 |  | 43.46603
| 37.616 | 1.565974 | 1726.171 |  | 43.21564
| 37.716 | 1.570203 | 1713.971 |  | 42.91021
| 37.816 | 1.574312 | 1702.821 |  | 42.63107
| 37.916 | 1.578541 | 1691.769 |  | 42.35436
39 | 38.016 | 1.582651 | 1679.578 | 0.064076 | 42.04917
| 38.116 | 1.586879 | 1668.018 |  | 41.75975
| 38.216 | 1.590989 | 1657.053 |  | 41.48524
| 38.316 | 1.595158 | 1646.077 |  | 41.21044
| 38.416 | 1.599268 | 1634.915 |  | 40.931
| 38.516 | 1.603496 | 1624.387 |  | 40.66743
| 38.616 | 1.607606 | 1614.874 |  | 40.42925
| 38.716 | 1.611834 | 1604.754 |  | 40.17591
| 38.816 | 1.615944 | 1595.831 |  | 39.9525
| 38.916 | 1.620173 | 1585.96 |  | 39.70539
40 | 39.016 | 1.624342 | 1576.881 | 0.068987 | 39.47808
| 39.116 | 1.628511 | 1568.637 |  | 39.2717
| 39.216 | 1.63268 | 1561.409 |  | 39.09074
| 39.316 | 1.636909 | 1552.434 |  | 38.86604
| 39.416 | 1.641018 | 1544.7 |  | 38.67242
| 39.516 | 1.645187 | 1537.008 |  | 38.47985
| 39.616 | 1.649356 | 1529.737 |  | 38.29781
| 39.716 | 1.653585 | 1523.434 |  | 38.14001
| 39.816 | 1.657754 | 1516.778 |  | 37.97337
| 39.916 | 1.661923 | 1510.095 |  | 37.80605
41 | 40.016 | 1.666092 | 1504.406 | 0.075496 | 37.66364
| 40.116 | 1.670261 | 1498.604 |  | 37.51837
| 40.216 | 1.67443 | 1492.77 |  | 37.37232
| 40.316 | 1.6786 | 1486.757 |  | 37.22178
| 40.416 | 1.682769 | 1481.188 |  | 37.08235
| 40.516 | 1.686878 | 1476.643 |  | 36.96858
| 40.616 | 1.691047 | 1471.071 |  | 36.82906
| 40.716 | 1.695157 | 1465.799 |  | 36.69708
| 40.816 | 1.699385 | 1460.681 |  | 36.56895
| 40.916 | 1.703495 | 1456.012 |  | 36.45205
42 | 41.016 | 1.707724 | 1452.179 | 0.080271 | 36.3561
| 41.116 | 1.711833 | 1447.042 |  | 36.22751
| 41.216 | 1.716062 | 1443.043 |  | 36.12738
| 41.316 | 1.720231 | 1438.712 |  | 36.01894
| 41.416 | 1.72446 | 1434.857 |  | 35.92244
| 41.516 | 1.728569 | 1430.129 |  | 35.80407
| 41.616 | 1.732798 | 1426.396 |  | 35.7106
| 41.716 | 1.736908 | 1422.132 |  | 35.60385
| 41.816 | 1.741077 | 1418.331 |  | 35.5087
| 41.916 | 1.745186 | 1414.391 |  | 35.41005
| 42.016 | 1.749415 | 1410.92 |  | 35.32315
| 42.116 | 1.753524 | 1407.69 |  | 35.2423
| 42.216 | 1.757753 | 1403.727 |  | 35.14307
| 42.316 | 1.761922 | 1400.911 |  | 35.07257
| 42.416 | 1.766091 | 1396.622 |  | 34.9652
| 42.516 | 1.770201 | 1392.58 |  | 34.86401
| 42.616 | 1.774429 | 1390.127 |  | 34.80261
| 42.716 | 1.778539 | 1386.079 |  | 34.70126
| 42.816 | 1.782708 | 1383.12 |  | 34.62717
| 42.916 | 1.786877 | 1379.209 |  | 34.52925
| 43.016 | 1.791046 | 1376.245 |  | 34.45505
| 43.116 | 1.795156 | 1372.864 |  | 34.3704
| 43.216 | 1.799384 | 1370.066 |  | 34.30035
| 43.316 | 1.803554 | 1367.127 |  | 34.22677
| 43.416 | 1.807723 | 1362.987 |  | 34.12314
| 43.516 | 1.811951 | 1359.87 |  | 34.0451
| 43.616 | 1.81612 | 1356.845 |  | 33.96936
| 43.716 | 1.82029 | 1353.81 |  | 33.89337
| 43.816 | 1.824459 | 1350.504 |  | 33.81062
| 43.916 | 1.828628 | 1347.896 |  | 33.74531
| 44.016 | 1.832797 | 1345.277 |  | 33.67975
| 44.116 | 1.836966 | 1342.703 |  | 33.61532
| 44.216 | 1.841135 | 1339.343 |  | 33.5312
| 44.316 | 1.845304 | 1336.228 |  | 33.4532
| 44.416 | 1.849473 | 1333.683 |  | 33.38948
| 44.516 | 1.853702 | 1330.589 |  | 33.31204
| 44.616 | 1.857811 | 1327.305 |  | 33.22981
| 44.716 | 1.86204 | 1324.632 |  | 33.16288
| 44.816 | 1.86615 | 1321.048 |  | 33.07317
| 44.916 | 1.870319 | 1319.42 |  | 33.03241
| 45.016 | 1.874488 | 1316.793 |  | 32.96664
| 45.116 | 1.878657 | 1312.982 |  | 32.87123
| 45.216 | 1.882766 | 1309.826 |  | 32.79222
| 45.316 | 1.886936 | 1307.313 |  | 32.72931
| 45.416 | 1.891045 | 1304.672 |  | 32.66318
| 45.516 | 1.895274 | 1301.664 |  | 32.58787
| 45.616 | 1.899443 | 1298.736 |  | 32.51457
| 45.716 | 1.903672 | 1296.521 |  | 32.45913
| 45.816 | 1.907722 | 1293.183 |  | 32.37554
| 45.916 | 1.91201 | 1291.068 |  | 32.32261
| 46.016 | 1.916119 | 1287.775 |  | 32.24016
| 46.116 | 1.920348 | 1285.61 |  | 32.18596
| 46.216 | 1.924457 | 1283.997 |  | 32.14557
| 46.316 | 1.928686 | 1279.461 |  | 32.03202
| 46.416 | 1.932796 | 1276.68 |  | 31.96239
| 46.516 | 1.937024 | 1274.294 |  | 31.90266
| 46.616 | 1.941134 | 1271.911 |  | 31.843
| 46.716 | 1.945363 | 1270.482 |  | 31.80723
| 46.816 | 1.949472 | 1266.123 |  | 31.69809
| 46.916 | 1.953641 | 1264.47 |  | 31.65671
| 47.016 | 1.95781 | 1261.512 |  | 31.58266
| 47.116 | 1.961979 | 1259.014 |  | 31.52011
| 47.216 | 1.966148 | 1256.31 |  | 31.45242
| 47.316 | 1.970318 | 1252.908 |  | 31.36725
| 47.416 | 1.974487 | 1250.281 |  | 31.30146
| 47.516 | 1.978596 | 1247.94 |  | 31.24287
| 47.616 | 1.982766 | 1245.911 |  | 31.19206
| 47.716 | 1.986875 | 1243.098 |  | 31.12165
| 47.816 | 1.991104 | 1240.725 |  | 31.06224
| 47.916 | 1.995213 | 1237.448 |  | 30.98018
| 48.016 | 1.999442 | 1235.151 |  | 30.92268
| 48.116 | 2.003551 | 1233.565 |  | 30.88299
| 48.216 | 2.00778 | 1230.473 |  | 30.80556
| 48.316 | 2.011949 | 1227.67 |  | 30.73539
| 48.416 | 2.016118 | 1225.474 |  | 30.68042
| 48.516 | 2.020287 | 1222.764 |  | 30.61256
| 48.616 | 2.024456 | 1220.03 |  | 30.54412
| 48.716 | 2.028625 | 1217.991 |  | 30.49307
| 48.816 | 2.032854 | 1215.208 |  | 30.42339
| 48.916 | 2.036904 | 1212.431 |  | 30.35387
| 49.016 | 2.041133 | 1210.223 |  | 30.29861
| 49.116 | 2.045302 | 1207.172 |  | 30.22223
| 49.216 | 2.049471 | 1204.189 |  | 30.14753
| 49.316 | 2.05358 | 1201.83 |  | 30.08848
| 49.416 | 2.057809 | 1199.955 |  | 30.04154
| 49.516 | 2.061919 | 1197.488 |  | 29.97977
| 49.616 | 2.066088 | 1194.771 |  | 29.91175
| 49.716 | 2.070197 | 1191.659 |  | 29.83384
| 49.816 | 2.074426 | 1189.685 |  | 29.78442
| 49.916 | 2.078536 | 1186.353 |  | 29.70099
| 50.016 | 2.082705 | 1183.69 |  | 29.63434
| 50.116 | 2.086814 | 1181.617 |  | 29.58243
| 50.216 | 2.091043 | 1179.131 |  | 29.5202
| 50.316 | 2.095212 | 1176.446 |  | 29.45297
| 50.416 | 2.099441 | 1174.116 |  | 29.39465
| 50.516 | 2.10355 | 1172.601 |  | 29.35672
| 50.616 | 2.107779 | 1168.56 |  | 29.25554
| 50.716 | 2.111888 | 1166.829 |  | 29.21222
| 50.816 | 2.116117 | 1164.201 |  | 29.1464
| 50.916 | 2.120286 | 1162.841 |  | 29.11237
| 51.016 | 2.124455 | 1159.523 |  | 29.0293
| 51.116 | 2.128624 | 1157.393 |  | 28.97598
| 51.216 | 2.132793 | 1154.035 |  | 28.89191
| 51.316 | 2.136903 | 1151.645 |  | 28.83207
| 51.416 | 2.141132 | 1149.691 |  | 28.78315
| 51.516 | 2.145301 | 1147.538 |  | 28.72924
| 51.616 | 2.14947 | 1144.811 |  | 28.66097
| 51.716 | 2.153639 | 1142.171 |  | 28.59489
| 51.816 | 2.157748 | 1139.729 |  | 28.53374
| 51.916 | 2.161977 | 1137.349 |  | 28.47416
| 52.016 | 2.166087 | 1135.089 |  | 28.41757
| 52.116 | 2.170256 | 1132.108 |  | 28.34294
| 52.216 | 2.174425 | 1129.931 |  | 28.28844
| 52.316 | 2.178594 | 1127.588 |  | 28.22978
| 52.416 | 2.182703 | 1125.118 |  | 28.16796
| 52.516 | 2.186932 | 1122.379 |  | 28.09936
| 52.616 | 2.191042 | 1120.578 |  | 28.05428
| 52.716 | 2.19527 | 1117.711 |  | 27.98251
| 52.816 | 2.19938 | 1115.514 |  | 27.9275
| 52.916 | 2.203668 | 1113.692 |  | 27.8819
| 53.016 | 2.207778 | 1111.809 |  | 27.83476
| 53.116 | 2.212006 | 1109.362 |  | 27.7735
| 53.216 | 2.216116 | 1107.218 |  | 27.7198
| 53.316 | 2.220344 | 1105.719 |  | 27.6823
| 53.416 | 2.224454 | 1103.777 |  | 27.63367
| 53.516 | 2.228683 | 1101.087 |  | 27.56631
| 53.616 | 2.232792 | 1098.295 |  | 27.49641
| 53.716 | 2.237021 | 1097.045 |  | 27.46513
| 53.816 | 2.241131 | 1094.133 |  | 27.39221
| 53.916 | 2.245359 | 1091.831 |  | 27.3346

## 07-II_S
Interpolated Photo | Time [s] | Distance [mm] | Force [N] | Interpolated Strain [-] | Stress [MPa] | Photo | Time [s] | Interpolated Distance [mm] | Interpolated Force [N] | Interpolated Strain [-] | Interpolated Stress [MPa]
1 | 0 | 0 | 0 | -1.2946e-16 | 0 | 1 | 0 | 0 | 0 | -1.2946e-16 | 0
| 0.115 | 0.004228661 | 0 |  | 0 | 2 | 1 | 0.04081849 | 87.93666 | 0.0012742 | 2.201543
| 0.215 | 0.008338205 | 9.6429 |  | 0.2414153 | 3 | 2 | 0.08239038 | 186.1432 | 0.0025032 | 4.660198
| 0.315 | 0.01244775 | 19.84506 |  | 0.4968319 | 4 | 3 | 0.1240308 | 282.058 | 0.003666 | 7.061477
| 0.415 | 0.01661685 | 29.54596 |  | 0.7396995 | 5 | 4 | 0.1656623 | 374.5074 | 0.0046716 | 9.375999
| 0.515 | 0.02072639 | 39.68726 |  | 0.9935924 | 6 | 5 | 0.2072431 | 464.3225 | 0.0057658 | 11.62457
| 0.615 | 0.02489549 | 49.88438 |  | 1.248883 | 7 | 6 | 0.2489341 | 550.3878 | 0.0068133 | 13.77926
| 0.715 | 0.02894548 | 59.74486 |  | 1.495745 | 8 | 7 | 0.290506 | 634.7465 | 0.0078791 | 15.89123
| 0.815 | 0.03317414 | 69.83368 |  | 1.748325 | 9 | 8 | 0.3321881 | 717.0442 | 0.0089283 | 17.9516
| 0.915 | 0.03722413 | 79.38393 |  | 1.98742 | 10 | 9 | 0.3738791 | 797.9145 | 0.010007 | 19.97623
2 | 1.015 | 0.04145279 | 89.44596 | 0.0012742 | 2.239329 | 11 | 10 | 0.4156207 | 877.0482 | 0.011115 | 21.95738
| 1.115 | 0.04556233 | 99.5822 |  | 2.493095 | 12 | 11 | 0.4572016 | 954.1359 | 0.012116 | 23.88732
| 1.215 | 0.04979099 | 109.6466 |  | 2.745063 | 13 | 12 | 0.4988331 | 1028.51 | 0.01316 | 25.7493
| 1.315 | 0.05390053 | 119.6379 |  | 2.9952 | 14 | 13 | 0.5404735 | 1101.774 | 0.014308 | 27.58352
| 1.415 | 0.05806964 | 129.4755 |  | 3.241491 | 15 | 14 | 0.5821049 | 1172.515 | 0.015322 | 29.35455
| 1.515 | 0.06217918 | 139.7086 |  | 3.497681 | 16 | 15 | 0.6237364 | 1241.532 | 0.016428 | 31.08243
| 1.615 | 0.06640784 | 149.5535 |  | 3.744153 | 17 | 16 | 0.6654185 | 1309.399 | 0.017535 | 32.78154
| 1.715 | 0.07051738 | 158.9963 |  | 3.98056 | 18 | 17 | 0.7071006 | 1374.068 | 0.018573 | 34.40054
| 1.815 | 0.07468648 | 168.9609 |  | 4.230028 | 19 | 18 | 0.7486814 | 1436.742 | 0.019666 | 35.96961
| 1.915 | 0.07879603 | 178.0068 |  | 4.456498 | 20 | 19 | 0.7903725 | 1496.96 | 0.020807 | 37.47721
3 | 2.015 | 0.08302469 | 187.5791 | 0.0025032 | 4.696145 | 21 | 20 | 0.8320039 | 1555.066 | 0.02181 | 38.93193
| 2.115 | 0.08713423 | 197.4712 |  | 4.943801 | 22 | 21 | 0.8736354 | 1609.464 | 0.022538 | 40.29383
| 2.215 | 0.09136289 | 206.7854 |  | 5.176986 | 23 | 22 | 0.9152758 | 1643.146 | 0.023412 | 41.13705
| 2.315 | 0.09547244 | 216.6802 |  | 5.424708 | 24 | 23 | 0.9569072 | 1681.504 | 0.02425 | 42.09738
| 2.415 | 0.09964154 | 226.3898 |  | 5.667795 | 25 | 24 | 0.9986489 | 1720.533 | 0.025158 | 43.07448
| 2.515 | 0.1038106 | 235.4067 |  | 5.893536 | 26 | 25 | 1.04028 | 1757.522 | 0.026 | 44.00054
| 2.615 | 0.1079797 | 245.4291 |  | 6.144454 | 27 | 26 | 1.081962 | 1791.811 | 0.026693 | 44.85897
| 2.715 | 0.1121488 | 254.8139 |  | 6.379406 | 28 | 27 | 1.123603 | 1824.424 | 0.027499 | 45.67545
| 2.815 | 0.1163179 | 264.8077 |  | 6.629606 | 29 | 28 | 1.165234 | 1854.142 | 0.02839 | 46.41948
| 2.915 | 0.120487 | 273.4115 |  | 6.845009 | 30 | 29 | 1.206875 | 1880.743 | 0.029276 | 47.08544
4 | 3.015 | 0.1246561 | 283.5838 | 0.003666 | 7.099677 | 31 | 30 | 1.248557 | 1903.23 | 0.030308 | 47.64842
| 3.115 | 0.1288253 | 292.099 |  | 7.312859 | 32 | 31 | 1.290257 | 1920.598 | 0.031401 | 48.08324
| 3.215 | 0.1329348 | 301.799 |  | 7.555704 | 33 | 32 | 1.331879 | 1930.144 | 0.03273 | 48.32221
| 3.315 | 0.1371039 | 311.5536 |  | 7.799916 | 34 | 33 | 1.373621 | 1927.876 | 0.03425 | 48.26543
| 3.415 | 0.141273 | 320.3416 |  | 8.019928 | 35 | 34 | 1.415252 | 1907.928 | 0.03651 | 47.76602
| 3.515 | 0.1455017 | 329.6874 |  | 8.253906 | 36 | 35 | 1.456943 | 1859.641 | 0.041124 | 46.55713
| 3.615 | 0.1496112 | 338.761 |  | 8.481069
| 3.715 | 0.1537803 | 348.44 |  | 8.723388
| 3.815 | 0.1579494 | 357.5199 |  | 8.950706
| 3.915 | 0.1621185 | 367.2226 |  | 9.19362
5 | 4.015 | 0.1662876 | 375.7929 | 0.0046716 | 9.408183
| 4.115 | 0.1705163 | 385.3952 |  | 9.648582
| 4.215 | 0.1746258 | 394.2129 |  | 9.869338
| 4.315 | 0.1787949 | 403.3497 |  | 10.09808
| 4.415 | 0.1829045 | 412.382 |  | 10.32421
| 4.515 | 0.1870736 | 421.4563 |  | 10.55139
| 4.615 | 0.1912427 | 430.2524 |  | 10.7716
| 4.715 | 0.1954118 | 439.1264 |  | 10.99377
| 4.815 | 0.1995213 | 447.9819 |  | 11.21547
| 4.915 | 0.20375 | 457.1233 |  | 11.44433
6 | 5.015 | 0.2078595 | 465.593 | 0.0057658 | 11.65638
| 5.115 | 0.2120882 | 474.2378 |  | 11.8728
| 5.215 | 0.2161977 | 482.8991 |  | 12.08964
| 5.315 | 0.2204264 | 491.9585 |  | 12.31645
| 5.415 | 0.2245359 | 500.2738 |  | 12.52463
| 5.515 | 0.2287646 | 509.3482 |  | 12.75181
| 5.615 | 0.2328741 | 517.2153 |  | 12.94877
| 5.715 | 0.2371028 | 526.1908 |  | 13.17348
| 5.815 | 0.2412123 | 534.3997 |  | 13.37899
| 5.915 | 0.245441 | 542.9003 |  | 13.59181
7 | 6.015 | 0.2495505 | 551.7092 | 0.0068133 | 13.81234
| 6.115 | 0.2537792 | 560.8364 |  | 14.04085
| 6.215 | 0.2578887 | 568.7717 |  | 14.23951
| 6.315 | 0.2621174 | 577.9131 |  | 14.46837
| 6.415 | 0.2662269 | 585.5178 |  | 14.65876
| 6.515 | 0.2704556 | 594.2458 |  | 14.87727
| 6.615 | 0.2745652 | 602.5425 |  | 15.08498
| 6.715 | 0.2787343 | 611.1695 |  | 15.30097
| 6.815 | 0.2828438 | 619.0958 |  | 15.4994
| 6.915 | 0.2870129 | 626.8037 |  | 15.69238
8 | 7.015 | 0.2911224 | 636.1482 | 0.0078791 | 15.92632
| 7.115 | 0.2952915 | 643.9327 |  | 16.12121
| 7.215 | 0.2994607 | 652.1966 |  | 16.3281
| 7.315 | 0.3036298 | 660.7327 |  | 16.54181
| 7.415 | 0.3077989 | 669.0787 |  | 16.75075
| 7.515 | 0.3119679 | 677.3949 |  | 16.95896
| 7.615 | 0.3161966 | 685.3074 |  | 17.15705
| 7.715 | 0.3203062 | 693.8173 |  | 17.3701
| 7.815 | 0.3244753 | 701.6867 |  | 17.56711
| 7.915 | 0.3286444 | 709.9908 |  | 17.77501
9 | 8.015 | 0.3328135 | 718.289 | 0.0089283 | 17.98276
| 8.115 | 0.3369826 | 726.368 |  | 18.18502
| 8.215 | 0.3412112 | 734.4814 |  | 18.38815
| 8.315 | 0.3453208 | 742.621 |  | 18.59192
| 8.415 | 0.3495494 | 750.7574 |  | 18.79562
| 8.515 | 0.353659 | 758.6944 |  | 18.99433
| 8.615 | 0.3578876 | 766.972 |  | 19.20157
| 8.715 | 0.3619972 | 775.0763 |  | 19.40446
| 8.815 | 0.3662258 | 782.986 |  | 19.60249
| 8.915 | 0.3703354 | 790.8482 |  | 19.79932
10 | 9.015 | 0.3745045 | 799.1615 | 0.010007 | 20.00745
| 9.115 | 0.378614 | 806.9036 |  | 20.20128
| 9.215 | 0.3828427 | 815.0306 |  | 20.40474
| 9.315 | 0.3869522 | 822.9847 |  | 20.60387
| 9.415 | 0.3911809 | 830.9428 |  | 20.80311
| 9.515 | 0.3952904 | 838.1612 |  | 20.98383
| 9.615 | 0.3995191 | 846.8951 |  | 21.20248
| 9.715 | 0.4036287 | 854.8849 |  | 21.40251
| 9.815 | 0.4078573 | 862.548 |  | 21.59436
| 9.915 | 0.4120264 | 870.1145 |  | 21.7838
11 | 10.015 | 0.4162551 | 878.2718 | 0.011115 | 21.98802
| 10.115 | 0.420305 | 885.6594 |  | 22.17297
| 10.215 | 0.4245337 | 893.608 |  | 22.37197
| 10.315 | 0.4286433 | 900.766 |  | 22.55117
| 10.415 | 0.4328719 | 909.1107 |  | 22.76009
| 10.515 | 0.4369815 | 916.4913 |  | 22.94486
| 10.615 | 0.4412101 | 924.386 |  | 23.14251
| 10.715 | 0.4453197 | 932.1634 |  | 23.33722
| 10.815 | 0.4494888 | 939.5328 |  | 23.52172
| 10.915 | 0.4536579 | 947.2633 |  | 23.71526
12 | 11.015 | 0.457827 | 955.3487 | 0.012116 | 23.91768
| 11.115 | 0.4619961 | 962.261 |  | 24.09073
| 11.215 | 0.4661652 | 969.7842 |  | 24.27908
| 11.315 | 0.4702747 | 977.1469 |  | 24.46341
| 11.415 | 0.4744438 | 984.9303 |  | 24.65827
| 11.515 | 0.4786129 | 992.0764 |  | 24.83718
| 11.615 | 0.482782 | 999.7571 |  | 25.02947
| 11.715 | 0.4869511 | 1007.512 |  | 25.22361
| 11.815 | 0.4911202 | 1014.956 |  | 25.40998
| 11.915 | 0.4952893 | 1022.149 |  | 25.59007
13 | 12.015 | 0.4994585 | 1029.632 | 0.01316 | 25.7774
| 12.115 | 0.5036871 | 1037.36 |  | 25.97087
| 12.215 | 0.5077966 | 1044.61 |  | 26.15239
| 12.315 | 0.5120253 | 1051.906 |  | 26.33505
| 12.415 | 0.5161348 | 1058.936 |  | 26.51106
| 12.515 | 0.520304 | 1066.776 |  | 26.70732
| 12.615 | 0.5244135 | 1073.975 |  | 26.88755
| 12.715 | 0.5286421 | 1081.307 |  | 27.07112
| 12.815 | 0.5327517 | 1088.178 |  | 27.24314
| 12.915 | 0.5369803 | 1095.57 |  | 27.4282
14 | 13.015 | 0.5410899 | 1102.869 | 0.014308 | 27.61094
| 13.115 | 0.5453185 | 1110.21 |  | 27.79472
| 13.215 | 0.5494281 | 1117.372 |  | 27.97402
| 13.315 | 0.5536568 | 1124.113 |  | 28.14279
| 13.415 | 0.5577067 | 1132.109 |  | 28.34297
| 13.515 | 0.5619354 | 1138.773 |  | 28.5098
| 13.615 | 0.5660449 | 1145.3 |  | 28.67321
| 13.715 | 0.5702736 | 1152.771 |  | 28.86025
| 13.815 | 0.5743831 | 1160.101 |  | 29.04377
| 13.915 | 0.5786118 | 1166.989 |  | 29.2162
15 | 14.015 | 0.5827214 | 1173.49 | 0.015322 | 29.37896
| 14.115 | 0.58695 | 1180.913 |  | 29.5648
| 14.215 | 0.5910596 | 1187.696 |  | 29.73462
| 14.315 | 0.5952882 | 1194.762 |  | 29.91152
| 14.415 | 0.5993978 | 1201.716 |  | 30.08561
| 14.515 | 0.6036264 | 1208.412 |  | 30.25327
| 14.615 | 0.607736 | 1215.955 |  | 30.44211
| 14.715 | 0.6119647 | 1222.463 |  | 30.60502
| 14.815 | 0.6160741 | 1229.382 |  | 30.77824
| 14.915 | 0.6202433 | 1236.004 |  | 30.94403
16 | 15.015 | 0.6243528 | 1242.507 | 0.016428 | 31.10686
| 15.115 | 0.6285814 | 1249.629 |  | 31.28514
| 15.215 | 0.6327506 | 1256.639 |  | 31.46065
| 15.315 | 0.6369197 | 1263.264 |  | 31.62651
| 15.415 | 0.6410888 | 1269.948 |  | 31.79385
| 15.515 | 0.6451983 | 1276.468 |  | 31.95707
| 15.615 | 0.6493675 | 1283.142 |  | 32.12418
| 15.715 | 0.6535366 | 1290.657 |  | 32.31231
| 15.815 | 0.6577652 | 1296.53 |  | 32.45934
| 15.915 | 0.6618747 | 1303.858 |  | 32.64281
17 | 16.015 | 0.6660438 | 1310.377 | 0.017535 | 32.80602
| 16.115 | 0.6701534 | 1316.855 |  | 32.9682
| 16.215 | 0.6743225 | 1322.826 |  | 33.11767
| 16.315 | 0.6784916 | 1329.366 |  | 33.28141
| 16.415 | 0.6827202 | 1335.568 |  | 33.43669
| 16.515 | 0.6868298 | 1342.489 |  | 33.60996
| 16.615 | 0.6910585 | 1350.33 |  | 33.80625
| 16.715 | 0.695168 | 1355.556 |  | 33.93709
| 16.815 | 0.6993967 | 1361.961 |  | 34.09744
| 16.915 | 0.7035062 | 1368.722 |  | 34.26671
18 | 17.015 | 0.7077349 | 1375.011 | 0.018573 | 34.42415
| 17.115 | 0.7117848 | 1381.358 |  | 34.58305
| 17.215 | 0.7160135 | 1388.669 |  | 34.7661
| 17.315 | 0.7201231 | 1394.256 |  | 34.90597
| 17.415 | 0.7243517 | 1400.323 |  | 35.05786
| 17.515 | 0.7284613 | 1407.79 |  | 35.24481
| 17.615 | 0.7326304 | 1413.088 |  | 35.37742
| 17.715 | 0.7367399 | 1418.569 |  | 35.51466
| 17.815 | 0.7409685 | 1425.611 |  | 35.69096
| 17.915 | 0.7451376 | 1432.118 |  | 35.85387
19 | 18.015 | 0.7493068 | 1437.557 | 0.019666 | 35.99004
| 18.115 | 0.7534163 | 1443.844 |  | 36.14742
| 18.215 | 0.7576449 | 1450.259 |  | 36.30804
| 18.315 | 0.7617545 | 1456.647 |  | 36.46796
| 18.415 | 0.7659236 | 1462.022 |  | 36.60253
| 18.515 | 0.7700927 | 1467.946 |  | 36.75084
| 18.615 | 0.7743214 | 1474.176 |  | 36.90681
| 18.715 | 0.778431 | 1479.724 |  | 37.0457
| 18.815 | 0.7826596 | 1485.751 |  | 37.1966
| 18.915 | 0.7868287 | 1492.098 |  | 37.3555
20 | 19.015 | 0.7909978 | 1497.817 | 0.020807 | 37.49869
| 19.115 | 0.7951669 | 1503.961 |  | 37.65248
| 19.215 | 0.7993359 | 1510.169 |  | 37.8079
| 19.315 | 0.8035051 | 1516.033 |  | 37.95473
| 19.415 | 0.8076742 | 1521.492 |  | 38.09138
| 19.515 | 0.8118433 | 1527.195 |  | 38.23417
| 19.615 | 0.8159528 | 1533.26 |  | 38.38601
| 19.715 | 0.820122 | 1538.899 |  | 38.52719
| 19.815 | 0.824291 | 1545.206 |  | 38.68507
| 19.915 | 0.8284601 | 1550.712 |  | 38.82292
21 | 20.015 | 0.8326293 | 1555.834 | 0.02181 | 38.95117
| 20.115 | 0.8367984 | 1562.065 |  | 39.10716
| 20.215 | 0.8409674 | 1567.093 |  | 39.23303
| 20.315 | 0.8451365 | 1573.167 |  | 39.3851
| 20.415 | 0.8492461 | 1578.71 |  | 39.52387
| 20.515 | 0.8534747 | 1584.359 |  | 39.6653
| 20.615 | 0.8575843 | 1588.932 |  | 39.7798
| 20.715 | 0.8617534 | 1594.561 |  | 39.92072
| 20.815 | 0.8658629 | 1599.474 |  | 40.04371
| 20.915 | 0.8700916 | 1604.583 |  | 40.17162
22 | 21.015 | 0.8742607 | 1610.326 | 0.022538 | 40.31539
| 21.115 | 0.8784894 | 1614.96 |  | 40.43141
| 21.215 | 0.8825989 | 1619.222 |  | 40.53811
| 21.315 | 0.886768 | 1622.091 |  | 40.60993
| 21.415 | 0.8909371 | 1625.468 |  | 40.69449
| 21.515 | 0.8951658 | 1627.709 |  | 40.75059
| 21.615 | 0.8992753 | 1630.127 |  | 40.81114
| 21.715 | 0.903504 | 1633.118 |  | 40.886
| 21.815 | 0.9075539 | 1636.131 |  | 40.96143
| 21.915 | 0.9117826 | 1639.934 |  | 41.05666
23 | 22.015 | 0.9158922 | 1643.712 | 0.023412 | 41.15124
| 22.115 | 0.9201209 | 1647.043 |  | 41.23464
| 22.215 | 0.9242304 | 1650.775 |  | 41.32806
| 22.315 | 0.928459 | 1654.701 |  | 41.42636
| 22.415 | 0.932509 | 1658.428 |  | 41.51967
| 22.515 | 0.9367376 | 1662.92 |  | 41.63211
| 22.615 | 0.9408472 | 1666.506 |  | 41.72189
| 22.715 | 0.9451354 | 1670.445 |  | 41.82052
| 22.815 | 0.949245 | 1674.544 |  | 41.92313
| 22.915 | 0.9534141 | 1678.167 |  | 42.01383
24 | 23.015 | 0.9575236 | 1682.093 | 0.02425 | 42.11212
| 23.115 | 0.9616928 | 1685.987 |  | 42.20961
| 23.215 | 0.9659214 | 1690.241 |  | 42.31611
| 23.315 | 0.9700905 | 1693.699 |  | 42.4027
| 23.415 | 0.9742596 | 1697.72 |  | 42.50337
| 23.515 | 0.9784288 | 1702.174 |  | 42.61486
| 23.615 | 0.9825978 | 1705.933 |  | 42.70897
| 23.715 | 0.9867669 | 1709.751 |  | 42.80456
| 23.815 | 0.990936 | 1713.114 |  | 42.88875
| 23.915 | 0.9951051 | 1717.232 |  | 42.99186
25 | 24.015 | 0.9992742 | 1721.115 | 0.025158 | 43.08906
| 24.115 | 1.003443 | 1724.753 |  | 43.18014
| 24.215 | 1.007612 | 1728.593 |  | 43.27627
| 24.315 | 1.011722 | 1732.678 |  | 43.37855
| 24.415 | 1.015951 | 1736.221 |  | 43.46725
| 24.515 | 1.02006 | 1740.227 |  | 43.56754
| 24.615 | 1.024289 | 1743.579 |  | 43.65146
| 24.715 | 1.028339 | 1746.379 |  | 43.72156
| 24.815 | 1.032567 | 1751.091 |  | 43.83953
| 24.915 | 1.036737 | 1754.672 |  | 43.92918
26 | 25.015 | 1.040906 | 1758.025 | 0.026 | 44.01313
| 25.115 | 1.045015 | 1761.636 |  | 44.10352
| 25.215 | 1.049244 | 1764.951 |  | 44.18651
| 25.315 | 1.053353 | 1768.741 |  | 44.2814
| 25.415 | 1.057582 | 1771.361 |  | 44.34699
| 25.515 | 1.061692 | 1774.938 |  | 44.43656
| 25.615 | 1.06592 | 1778.242 |  | 44.51926
| 25.715 | 1.07003 | 1782.468 |  | 44.62506
| 25.815 | 1.074258 | 1785.874 |  | 44.71033
| 25.915 | 1.078368 | 1789.157 |  | 44.79253
27 | 26.015 | 1.082597 | 1792.279 | 0.026693 | 44.87069
| 26.115 | 1.086706 | 1795.903 |  | 44.96142
| 26.215 | 1.090935 | 1799.522 |  | 45.05201
| 26.315 | 1.095045 | 1802.55 |  | 45.12782
| 26.415 | 1.099273 | 1805.898 |  | 45.21164
| 26.515 | 1.103383 | 1808.749 |  | 45.28302
| 26.615 | 1.107552 | 1812.264 |  | 45.37102
| 26.715 | 1.111721 | 1815.005 |  | 45.43965
| 26.815 | 1.11589 | 1818.758 |  | 45.53361
| 26.915 | 1.120059 | 1821.719 |  | 45.60775
28 | 27.015 | 1.124228 | 1824.901 | 0.027499 | 45.6874
| 27.115 | 1.128338 | 1827.97 |  | 45.76423
| 27.215 | 1.132507 | 1830.946 |  | 45.83874
| 27.315 | 1.136676 | 1834.475 |  | 45.92709
| 27.415 | 1.140845 | 1836.169 |  | 45.9695
| 27.515 | 1.145014 | 1839.567 |  | 46.05456
| 27.615 | 1.149183 | 1842.191 |  | 46.12026
| 27.715 | 1.153352 | 1845.79 |  | 46.21037
| 27.815 | 1.157521 | 1849.083 |  | 46.29282
| 27.915 | 1.16169 | 1852.535 |  | 46.37924
29 | 28.015 | 1.16586 | 1854.426 | 0.02839 | 46.42658
| 28.115 | 1.170088 | 1857.207 |  | 46.49619
| 28.215 | 1.174198 | 1859.791 |  | 46.56089
| 28.315 | 1.178427 | 1862.866 |  | 46.63787
| 28.415 | 1.182536 | 1865.438 |  | 46.70228
| 28.515 | 1.186765 | 1868.4 |  | 46.77641
| 28.615 | 1.190874 | 1870.743 |  | 46.83507
| 28.715 | 1.195103 | 1873.207 |  | 46.89677
| 28.815 | 1.199212 | 1875.841 |  | 46.96272
| 28.915 | 1.203382 | 1878.565 |  | 47.0309
30 | 29.015 | 1.207491 | 1881.127 | 0.029276 | 47.09506
| 29.115 | 1.21172 | 1883.253 |  | 47.14828
| 29.215 | 1.215829 | 1885.703 |  | 47.2096
| 29.315 | 1.220058 | 1888.567 |  | 47.28132
| 29.415 | 1.224108 | 1890.441 |  | 47.32822
| 29.515 | 1.228396 | 1892.867 |  | 47.38897
| 29.615 | 1.232506 | 1895.314 |  | 47.45024
| 29.715 | 1.236734 | 1896.315 |  | 47.47528
| 29.815 | 1.240844 | 1899.677 |  | 47.55947
| 29.915 | 1.245013 | 1901.912 |  | 47.61541
31 | 30.015 | 1.249182 | 1903.463 | 0.030308 | 47.65425
| 30.115 | 1.253351 | 1905.911 |  | 47.71552
| 30.215 | 1.257461 | 1907.329 |  | 47.75103
| 30.315 | 1.261689 | 1909.442 |  | 47.80394
| 30.415 | 1.265859 | 1911.612 |  | 47.85826
| 30.515 | 1.270087 | 1912.994 |  | 47.89286
| 30.615 | 1.274197 | 1914.911 |  | 47.94086
| 30.715 | 1.278425 | 1916.439 |  | 47.9791
| 30.815 | 1.282535 | 1917.972 |  | 48.01749
| 30.915 | 1.286764 | 1919.829 |  | 48.06397
32 | 31.015 | 1.290873 | 1920.734 | 0.031401 | 48.08664
| 31.115 | 1.295102 | 1921.948 |  | 48.11704
| 31.215 | 1.299211 | 1923.799 |  | 48.16336
| 31.315 | 1.30338 | 1924.625 |  | 48.18405
| 31.415 | 1.30749 | 1925.914 |  | 48.21632
| 31.515 | 1.311659 | 1926.47 |  | 48.23023
| 31.615 | 1.315828 | 1927.735 |  | 48.26191
| 31.715 | 1.319997 | 1928.625 |  | 48.28419
| 31.815 | 1.324166 | 1929.381 |  | 48.30311
| 31.915 | 1.328335 | 1930.182 |  | 48.32317
33 | 32.015 | 1.332505 | 1930.137 | 0.03273 | 48.32204
| 32.115 | 1.336674 | 1930.726 |  | 48.33679
| 32.215 | 1.340902 | 1930.329 |  | 48.32685
| 32.315 | 1.345012 | 1930.399 |  | 48.3286
| 32.415 | 1.349181 | 1930.747 |  | 48.33732
| 32.515 | 1.353291 | 1930.748 |  | 48.33734
| 32.615 | 1.357519 | 1930.802 |  | 48.33869
| 32.715 | 1.361688 | 1930.001 |  | 48.31864
| 32.815 | 1.365917 | 1929.947 |  | 48.31729
| 32.915 | 1.370026 | 1928.942 |  | 48.29212
34 | 33.015 | 1.374255 | 1927.687 | 0.03425 | 48.26072
| 33.115 | 1.378365 | 1927.186 |  | 48.24816
| 33.215 | 1.382593 | 1925.853 |  | 48.21478
| 33.315 | 1.386703 | 1923.869 |  | 48.16512
| 33.415 | 1.390932 | 1922.616 |  | 48.13376
| 33.515 | 1.395041 | 1920.225 |  | 48.0739
| 33.615 | 1.39921 | 1919.092 |  | 48.04553
| 33.715 | 1.40332 | 1915.286 |  | 47.95025
| 33.815 | 1.407548 | 1913.416 |  | 47.90341
| 33.915 | 1.411658 | 1911.525 |  | 47.85609
35 | 34.015 | 1.415887 | 1907.293 | 0.03651 | 47.75013
| 34.115 | 1.419996 | 1903.904 |  | 47.66527
| 34.215 | 1.424165 | 1900.148 |  | 47.57125
| 34.315 | 1.428334 | 1895.786 |  | 47.46204
| 34.415 | 1.432563 | 1892.19 |  | 47.37203
| 34.515 | 1.436673 | 1886.426 |  | 47.22772
| 34.615 | 1.440901 | 1881.886 |  | 47.11404
| 34.715 | 1.445011 | 1877.269 |  | 46.99847
| 34.815 | 1.449239 | 1871.269 |  | 46.84825
| 34.915 | 1.453349 | 1865.007 |  | 46.69148
36 | 35.015 | 1.457578 | 1858.694 | 0.041124 | 46.53342
| 35.115 | 1.461687 | 1852.398 |  | 46.37579
| 35.215 | 1.465916 | 1845.7 |  | 46.20811
| 35.315 | 1.470085 | 1838.696 |  | 46.03276
| 35.415 | 1.474254 | 1831.546 |  | 45.85377
| 35.515 | 1.478483 | 1824.736 |  | 45.68326
| 35.615 | 1.482592 | 1817.135 |  | 45.49297
| 35.715 | 1.486761 | 1809.398 |  | 45.29927
| 35.815 | 1.49093 | 1801.935 |  | 45.11244
| 35.915 | 1.4951 | 1794.847 |  | 44.93497
37 | 36.015 | 1.499209 | 1786.354 | 0.049148 | 44.72235
| 36.115 | 1.503378 | 1779.475 |  | 44.55014
| 36.215 | 1.507547 | 1771.217 |  | 44.3434
| 36.315 | 1.511776 | 1764.08 |  | 44.16472
| 36.415 | 1.515885 | 1757.097 |  | 43.98989
| 36.515 | 1.520114 | 1750.361 |  | 43.82125
| 36.615 | 1.524224 | 1742.843 |  | 43.63304
| 36.715 | 1.528452 | 1735.575 |  | 43.45107
| 36.815 | 1.532562 | 1730.447 |  | 43.32271
| 36.915 | 1.536791 | 1722.845 |  | 43.13237
38 | 37.015 | 1.5409 | 1715.69 | 0.055797 | 42.95325
| 37.115 | 1.545129 | 1709.037 |  | 42.78668
| 37.215 | 1.549238 | 1703.508 |  | 42.64826
| 37.315 | 1.553467 | 1697.159 |  | 42.48932
| 37.415 | 1.557636 | 1692.133 |  | 42.36347
| 37.515 | 1.561865 | 1686.408 |  | 42.22016
| 37.615 | 1.565974 | 1680.125 |  | 42.06284
| 37.715 | 1.570203 | 1674.765 |  | 41.92866
| 37.815 | 1.574312 | 1669.528 |  | 41.79755
| 37.915 | 1.578541 | 1663.735 |  | 41.65251
39 | 38.015 | 1.582651 | 1659.515 | 0.060713 | 41.54687
| 38.115 | 1.586879 | 1653.832 |  | 41.40458
| 38.215 | 1.590989 | 1649.51 |  | 41.29638
| 38.315 | 1.595158 | 1643.76 |  | 41.15245
| 38.415 | 1.599208 | 1639.259 |  | 41.03974
| 38.515 | 1.603437 | 1634.575 |  | 40.92248
| 38.615 | 1.607546 | 1629.941 |  | 40.80646
| 38.715 | 1.611715 | 1625.75 |  | 40.70154
| 38.815 | 1.615825 | 1621.373 |  | 40.59196
| 38.915 | 1.620054 | 1617.367 |  | 40.49167
40 | 39.015 | 1.624223 | 1613.499 | 0.065304 | 40.39484
| 39.115 | 1.628451 | 1609.568 |  | 40.29643
| 39.215 | 1.632561 | 1605.479 |  | 40.19406
| 39.315 | 1.636789 | 1601.763 |  | 40.10103
| 39.415 | 1.640899 | 1598.124 |  | 40.00991
| 39.515 | 1.645068 | 1593.891 |  | 39.90394
| 39.615 | 1.649297 | 1590.962 |  | 39.83061
| 39.715 | 1.653466 | 1587.221 |  | 39.73696
| 39.815 | 1.657695 | 1584.036 |  | 39.65722
| 39.915 | 1.661804 | 1579.643 |  | 39.54723
41 | 40.015 | 1.666033 | 1576.831 | 0.070233 | 39.47683
| 40.115 | 1.670202 | 1573.386 |  | 39.39059
| 40.215 | 1.67443 | 1569.691 |  | 39.29808
| 40.315 | 1.67854 | 1567.535 |  | 39.24411
| 40.415 | 1.682709 | 1562.945 |  | 39.1292
| 40.515 | 1.686819 | 1560.053 |  | 39.05679
| 40.615 | 1.690988 | 1556.228 |  | 38.96103
| 40.715 | 1.695157 | 1553.202 |  | 38.88526
| 40.815 | 1.699326 | 1549.782 |  | 38.79966
| 40.915 | 1.703436 | 1546.419 |  | 38.71546
42 | 41.015 | 1.707664 | 1543.951 | 0.0753 | 38.65365
| 41.115 | 1.711774 | 1540.674 |  | 38.57162
| 41.215 | 1.716002 | 1537.937 |  | 38.5031
| 41.315 | 1.720172 | 1534.268 |  | 38.41124
| 41.415 | 1.7244 | 1531.447 |  | 38.34062
| 41.515 | 1.72851 | 1527.971 |  | 38.25358
| 41.615 | 1.732738 | 1525.104 |  | 38.18182
| 41.715 | 1.736848 | 1522.674 |  | 38.12098
| 41.815 | 1.741077 | 1519.403 |  | 38.0391
| 41.915 | 1.745186 | 1516.619 |  | 37.96939
43 | 42.015 | 1.749415 | 1513.178 | 0.080145 | 37.88323
| 42.115 | 1.753524 | 1510.781 |  | 37.82323
| 42.215 | 1.757753 | 1508.162 |  | 37.75767
| 42.315 | 1.761863 | 1505.2 |  | 37.68351
| 42.415 | 1.766091 | 1502.068 |  | 37.6051
| 42.515 | 1.770201 | 1499.284 |  | 37.53539
| 42.615 | 1.774429 | 1496.555 |  | 37.46709
| 42.715 | 1.778539 | 1494.16 |  | 37.40712
| 42.815 | 1.782708 | 1490.581 |  | 37.31752
| 42.915 | 1.786877 | 1488.248 |  | 37.25911
44 | 43.015 | 1.791046 | 1485.702 | 0.084643 | 37.19536
| 43.115 | 1.795156 | 1482.647 |  | 37.11889
| 43.215 | 1.799384 | 1479.673 |  | 37.04443
| 43.315 | 1.803494 | 1477.145 |  | 36.98114
| 43.415 | 1.807723 | 1474.82 |  | 36.92294
| 43.515 | 1.811892 | 1472.624 |  | 36.86794
| 43.615 | 1.816061 | 1468.86 |  | 36.77372
| 43.715 | 1.82023 | 1466.26 |  | 36.70863
| 43.815 | 1.824399 | 1464.274 |  | 36.65889
| 43.915 | 1.828568 | 1461.246 |  | 36.58309
| 44.015 | 1.832737 | 1458.177 |  | 36.50627
| 44.115 | 1.836906 | 1456.049 |  | 36.45298
| 44.215 | 1.841075 | 1453.437 |  | 36.38759
| 44.315 | 1.845245 | 1451.064 |  | 36.32818
| 44.415 | 1.849414 | 1448.453 |  | 36.26282
| 44.515 | 1.853642 | 1445.566 |  | 36.19054
| 44.615 | 1.857752 | 1442.301 |  | 36.10879
| 44.715 | 1.861981 | 1440.499 |  | 36.0637
| 44.815 | 1.86609 | 1438.307 |  | 36.00881
| 44.915 | 1.870319 | 1434.804 |  | 35.92112
| 45.015 | 1.874428 | 1431.575 |  | 35.84026
| 45.115 | 1.878657 | 1430.917 |  | 35.8238
| 45.215 | 1.882707 | 1427.495 |  | 35.73813
| 45.315 | 1.886876 | 1424.025 |  | 35.65124
| 45.415 | 1.890986 | 1422.017 |  | 35.60098
| 45.515 | 1.895214 | 1420.299 |  | 35.55796
| 45.615 | 1.899383 | 1416.149 |  | 35.45407
| 45.715 | 1.903612 | 1413.861 |  | 35.39678
| 45.815 | 1.907662 | 1410.799 |  | 35.32014
| 45.915 | 1.91195 | 1408.53 |  | 35.26331
| 46.015 | 1.91606 | 1404.973 |  | 35.17428
| 46.115 | 1.920288 | 1402.999 |  | 35.12485
| 46.215 | 1.924398 | 1400.166 |  | 35.05394
| 46.315 | 1.928627 | 1398.483 |  | 35.0118
| 46.415 | 1.932677 | 1394.712 |  | 34.91738
| 46.515 | 1.936905 | 1392.189 |  | 34.85421
| 46.615 | 1.941015 | 1388.764 |  | 34.76848
| 46.715 | 1.945243 | 1387.151 |  | 34.72808
| 46.815 | 1.949413 | 1385.026 |  | 34.67488
| 46.915 | 1.953582 | 1382.171 |  | 34.60342
| 47.015 | 1.957691 | 1379.115 |  | 34.52689
| 47.115 | 1.96192 | 1377.011 |  | 34.47424
| 47.215 | 1.966029 | 1373.613 |  | 34.38916
| 47.315 | 1.970198 | 1370.359 |  | 34.30769
| 47.415 | 1.974368 | 1368.062 |  | 34.25019
| 47.515 | 1.978537 | 1365.503 |  | 34.18613
| 47.615 | 1.982646 | 1362.462 |  | 34.10998
| 47.715 | 1.986815 | 1360.308 |  | 34.05605
| 47.815 | 1.990984 | 1357.925 |  | 33.99641
| 47.915 | 1.995153 | 1354.942 |  | 33.92173
| 48.015 | 1.999323 | 1352.019 |  | 33.84854
| 48.115 | 2.003432 | 1349.725 |  | 33.79112
| 48.215 | 2.007661 | 1345.645 |  | 33.68895
| 48.315 | 2.01183 | 1343.431 |  | 33.63353
| 48.415 | 2.015999 | 1340.027 |  | 33.54832
| 48.515 | 2.020109 | 1336.874 |  | 33.46939
| 48.615 | 2.024337 | 1334.12 |  | 33.40043
| 48.715 | 2.028447 | 1329.561 |  | 33.28628
| 48.815 | 2.032676 | 1326.839 |  | 33.21815
| 48.915 | 2.036785 | 1323.152 |  | 33.12585
| 49.015 | 2.041014 | 1320.107 |  | 33.04961
| 49.115 | 2.045123 | 1316.517 |  | 32.95972
| 49.215 | 2.049412 | 1313.575 |  | 32.88607
| 49.315 | 2.053521 | 1309.589 |  | 32.78629
| 49.415 | 2.05775 | 1305.599 |  | 32.68639
| 49.515 | 2.061859 | 1301.355 |  | 32.58014
| 49.615 | 2.066028 | 1298.85 |  | 32.51744
| 49.715 | 2.070197 | 1292.881 |  | 32.368
| 49.815 | 2.074426 | 1289.945 |  | 32.29448
| 49.915 | 2.078536 | 1284.516 |  | 32.15857
| 50.015 | 2.082705 | 1280.69 |  | 32.06279
| 50.115 | 2.086814 | 1275.639 |  | 31.93632
| 50.215 | 2.091043 | 1272.209 |  | 31.85044
| 50.315 | 2.095212 | 1266.541 |  | 31.70856
| 50.415 | 2.099441 | 1262.084 |  | 31.59697
| 50.515 | 2.10355 | 1257.948 |  | 31.49342
| 50.615 | 2.107719 | 1253.235 |  | 31.37543
| 50.715 | 2.111888 | 1247.928 |  | 31.24257

## 08-II_S
Interpolated Photo | Time [s] | Distance [mm] | Force [N] | Interpolated Strain [-] | Stress [MPa] | Photo | Time [s] | Interpolated Distance [mm] | Interpolated Force [N] | Interpolated Strain [-] | Interpolated Stress [MPa]
1 | 0 | 0 | 0 | -2.57e-16 | 0 | 1 | 0 | 0 | 0 | -2.57e-16 | 0
| 0.115 | 0.004288219 | 0 |  | 0 | 2 | 1 | 0.04094654 | 87.5572 | 0.00099393 | 2.192043
| 0.215 | 0.008457322 | 10.2791 |  | 0.2573429 | 3 | 2 | 0.08250951 | 185.3757 | 0.0022168 | 4.640982
| 0.315 | 0.01256686 | 20.25964 |  | 0.5072112 | 4 | 3 | 0.1241499 | 278.8272 | 0.0034572 | 6.980593
| 0.415 | 0.01673597 | 29.55607 |  | 0.7399525 | 5 | 4 | 0.1657814 | 369.8482 | 0.0044952 | 9.259354
| 0.515 | 0.02084551 | 39.2247 |  | 0.982012 | 6 | 5 | 0.2073622 | 455.6223 | 0.005638 | 11.40675
| 0.615 | 0.02501461 | 49.59689 |  | 1.241685 | 7 | 6 | 0.2490532 | 539.7943 | 0.006755 | 13.51405
| 0.715 | 0.0290646 | 59.49776 |  | 1.489559 | 8 | 7 | 0.2906758 | 623.5778 | 0.0078733 | 15.61161
| 0.815 | 0.03329326 | 69.29759 |  | 1.734903 | 9 | 8 | 0.3323578 | 704.2699 | 0.0089387 | 17.63178
| 0.915 | 0.0374028 | 79.10816 |  | 1.980516 | 10 | 9 | 0.3740489 | 783.4866 | 0.010087 | 19.61502
2 | 1.015 | 0.0415719 | 89.0482 | 0.00099393 | 2.229371 | 11 | 10 | 0.4157399 | 861.0353 | 0.011192 | 21.55649
| 1.115 | 0.04568145 | 98.49399 |  | 2.465851 | 12 | 11 | 0.4573207 | 936.178 | 0.012376 | 23.43773
| 1.215 | 0.0499101 | 109.1868 |  | 2.733553 | 13 | 12 | 0.4989522 | 1010.091 | 0.013431 | 25.28819
| 1.315 | 0.05396009 | 118.8451 |  | 2.975353 | 14 | 13 | 0.540533 | 1082.588 | 0.014576 | 27.10319
| 1.415 | 0.05818875 | 128.5815 |  | 3.219109 | 15 | 14 | 0.5821555 | 1152.224 | 0.01575 | 28.84656
| 1.515 | 0.0622983 | 138.3717 |  | 3.464213 | 16 | 15 | 0.623787 | 1220.348 | 0.016871 | 30.55209
| 1.615 | 0.06652695 | 148.1005 |  | 3.707778 | 17 | 16 | 0.6654692 | 1286.878 | 0.018004 | 32.2177
| 1.715 | 0.0706365 | 157.4722 |  | 3.942404 | 18 | 17 | 0.7072197 | 1351.2 | 0.019175 | 33.82804
| 1.815 | 0.07486517 | 167.958 |  | 4.204922 | 19 | 18 | 0.7488512 | 1413.194 | 0.020386 | 35.3801
| 1.915 | 0.07891515 | 177.7528 |  | 4.450139 | 20 | 19 | 0.7904916 | 1473.153 | 0.021565 | 36.8812
3 | 2.015 | 0.08314381 | 186.7209 | 0.0022168 | 4.67466 | 21 | 20 | 0.832123 | 1531.055 | 0.022772 | 38.3308
| 2.115 | 0.08725335 | 194.66 |  | 4.873421 | 22 | 21 | 0.8737039 | 1586.002 | 0.023986 | 39.70644
| 2.215 | 0.09148201 | 206.7077 |  | 5.175041 | 23 | 22 | 0.9153442 | 1638.123 | 0.025263 | 41.0113
| 2.315 | 0.09559155 | 214.967 |  | 5.381818 | 24 | 23 | 0.9570174 | 1678.417 | 0.026572 | 42.02009
| 2.415 | 0.09976066 | 224.6373 |  | 5.623918 | 25 | 24 | 0.9987679 | 1707.5 | 0.027901 | 42.74821
| 2.515 | 0.1039298 | 233.7255 |  | 5.851448 | 26 | 25 | 1.040391 | 1739.279 | 0.029346 | 43.5438
| 2.615 | 0.1080989 | 243.1821 |  | 6.088199 | 27 | 26 | 1.082081 | 1764.298 | 0.030954 | 44.17016
| 2.715 | 0.112268 | 252.5418 |  | 6.322523 | 28 | 27 | 1.123722 | 1789.426 | 0.032638 | 44.79926
| 2.815 | 0.1164371 | 261.9571 |  | 6.558241 | 29 | 28 | 1.165353 | 1813.925 | 0.034827 | 45.4126
| 2.915 | 0.1206062 | 270.9771 |  | 6.78406 | 30 | 29 | 1.206994 | 1836.432 | 0.040428 | 45.9761
4 | 3.015 | 0.1247753 | 280.2125 | 0.0034572 | 7.015275
| 3.115 | 0.1289444 | 289.6826 |  | 7.252363
| 3.215 | 0.1330539 | 297.8831 |  | 7.457667
| 3.315 | 0.137223 | 308.4068 |  | 7.721134
| 3.415 | 0.1413921 | 316.814 |  | 7.931614
| 3.515 | 0.1455612 | 326.5885 |  | 8.176324
| 3.615 | 0.1497303 | 335.4228 |  | 8.397495
| 3.715 | 0.1538994 | 344.8406 |  | 8.633273
| 3.815 | 0.1580685 | 353.6048 |  | 8.852692
| 3.915 | 0.1622376 | 362.195 |  | 9.067751
5 | 4.015 | 0.1664067 | 371.1988 | 0.0044952 | 9.293166
| 4.115 | 0.1706354 | 380.1506 |  | 9.517279
| 4.215 | 0.1747449 | 388.6949 |  | 9.73119
| 4.315 | 0.178914 | 397.8334 |  | 9.959978
| 4.415 | 0.1830236 | 405.8775 |  | 10.16137
| 4.515 | 0.1871927 | 414.7405 |  | 10.38326
| 4.615 | 0.1913618 | 422.8865 |  | 10.5872
| 4.715 | 0.1955309 | 432.0755 |  | 10.81725
| 4.815 | 0.1996404 | 439.97 |  | 11.01489
| 4.915 | 0.2038691 | 448.514 |  | 11.22879
6 | 5.015 | 0.2079786 | 456.8767 | 0.005638 | 11.43816
| 5.115 | 0.2122073 | 465.0917 |  | 11.64383
| 5.215 | 0.2163168 | 473.5125 |  | 11.85465
| 5.315 | 0.2205455 | 482.2152 |  | 12.07252
| 5.415 | 0.224655 | 490.2611 |  | 12.27396
| 5.515 | 0.2288837 | 499.3148 |  | 12.50062
| 5.615 | 0.2329932 | 507.0644 |  | 12.69464
| 5.715 | 0.2372219 | 516.0596 |  | 12.91984
| 5.815 | 0.2413315 | 524.656 |  | 13.13505
| 5.915 | 0.2455601 | 533.0529 |  | 13.34527
7 | 6.015 | 0.2496697 | 540.9839 | 0.006755 | 13.54383
| 6.115 | 0.2538983 | 550.3895 |  | 13.7793
| 6.215 | 0.2580078 | 558.602 |  | 13.98491
| 6.315 | 0.2622365 | 566.7135 |  | 14.18798
| 6.415 | 0.2663461 | 575.1791 |  | 14.39993
| 6.515 | 0.2705152 | 583.5283 |  | 14.60895
| 6.615 | 0.2746843 | 591.2425 |  | 14.80208
| 6.715 | 0.2787938 | 599.8341 |  | 15.01718
| 6.815 | 0.2829629 | 607.6169 |  | 15.21202
| 6.915 | 0.287132 | 616.2569 |  | 15.42833
8 | 7.015 | 0.2913011 | 624.8697 | 0.0078733 | 15.64396
| 7.115 | 0.2954702 | 632.815 |  | 15.84287
| 7.215 | 0.2996393 | 641.0396 |  | 16.04878
| 7.315 | 0.3038084 | 648.8597 |  | 16.24456
| 7.415 | 0.3080371 | 657.6198 |  | 16.46387
| 7.515 | 0.3121466 | 665.5113 |  | 16.66144
| 7.615 | 0.3163753 | 673.6666 |  | 16.86561
| 7.715 | 0.3204848 | 681.3243 |  | 17.05733
| 7.815 | 0.3246539 | 689.4437 |  | 17.2606
| 7.915 | 0.3287635 | 697.3838 |  | 17.45939
9 | 8.015 | 0.3329921 | 705.4851 | 0.0089387 | 17.66221
| 8.115 | 0.3371612 | 713.5061 |  | 17.86302
| 8.215 | 0.3413304 | 721.3681 |  | 18.05985
| 8.315 | 0.3454399 | 729.2403 |  | 18.25693
| 8.415 | 0.3497281 | 737.2967 |  | 18.45863
| 8.515 | 0.3537781 | 745.2493 |  | 18.65773
| 8.615 | 0.3580067 | 753.4467 |  | 18.86295
| 8.715 | 0.3621163 | 761.0339 |  | 19.0529
| 8.815 | 0.366345 | 769.1733 |  | 19.25668
| 8.915 | 0.3704545 | 776.711 |  | 19.44539
10 | 9.015 | 0.3746832 | 784.6823 | 0.010087 | 19.64495
| 9.115 | 0.3787332 | 792.4816 |  | 19.84021
| 9.215 | 0.3829618 | 800.3139 |  | 20.0363
| 9.315 | 0.3870713 | 807.8671 |  | 20.2254
| 9.415 | 0.3913 | 816.1569 |  | 20.43294
| 9.515 | 0.3954096 | 823.5701 |  | 20.61853
| 9.615 | 0.3996382 | 831.2145 |  | 20.80991
| 9.715 | 0.4037478 | 839.1997 |  | 21.00983
| 9.815 | 0.4079764 | 847.0142 |  | 21.20547
| 9.915 | 0.4121455 | 854.375 |  | 21.38975
11 | 10.015 | 0.4163742 | 862.2107 | 0.011192 | 21.58592
| 10.115 | 0.4204242 | 869.9774 |  | 21.78036
| 10.215 | 0.4246528 | 877.4173 |  | 21.96663
| 10.315 | 0.4287624 | 884.9965 |  | 22.15638
| 10.415 | 0.432991 | 891.9794 |  | 22.3312
| 10.515 | 0.4371006 | 900.0036 |  | 22.53208
| 10.615 | 0.4412697 | 907.835 |  | 22.72815
| 10.715 | 0.4454388 | 915.4993 |  | 22.92003
| 10.815 | 0.4496079 | 922.4798 |  | 23.09479
| 10.915 | 0.453777 | 929.6985 |  | 23.27551
12 | 11.015 | 0.4579461 | 937.3215 | 0.012376 | 23.46636
| 11.115 | 0.4621152 | 944.6738 |  | 23.65043
| 11.215 | 0.4662843 | 953.1932 |  | 23.86372
| 11.315 | 0.4703938 | 960.0102 |  | 24.03438
| 11.415 | 0.474563 | 967.422 |  | 24.21994
| 11.515 | 0.4787321 | 974.7211 |  | 24.40268
| 11.615 | 0.4829011 | 982.4774 |  | 24.59686
| 11.715 | 0.4870702 | 989.4907 |  | 24.77244
| 11.815 | 0.4911798 | 996.6164 |  | 24.95084
| 11.915 | 0.4954084 | 1004.047 |  | 25.13687
13 | 12.015 | 0.4995776 | 1011.158 | 0.013431 | 25.3149
| 12.115 | 0.5038062 | 1018.805 |  | 25.50635
| 12.215 | 0.5079157 | 1026.072 |  | 25.68828
| 12.315 | 0.5121444 | 1033.454 |  | 25.87309
| 12.415 | 0.5161944 | 1040.548 |  | 26.05069
| 12.515 | 0.5204231 | 1047.62 |  | 26.22775
| 12.615 | 0.524473 | 1054.244 |  | 26.39358
| 12.715 | 0.5287017 | 1061.596 |  | 26.57765
| 12.815 | 0.5328112 | 1069.177 |  | 26.76743
| 12.915 | 0.5370399 | 1076.654 |  | 26.95462
14 | 13.015 | 0.5411495 | 1083.635 | 0.014576 | 27.12941
| 13.115 | 0.5453781 | 1089.666 |  | 27.2804
| 13.215 | 0.5494877 | 1097.277 |  | 27.47093
| 13.315 | 0.5537163 | 1104.6 |  | 27.65428
| 13.415 | 0.5578258 | 1111.038 |  | 27.81546
| 13.515 | 0.561995 | 1118.953 |  | 28.0136
| 13.615 | 0.5661045 | 1125.51 |  | 28.17777
| 13.715 | 0.5703332 | 1132.798 |  | 28.36022
| 13.815 | 0.5744427 | 1139.51 |  | 28.52826
| 13.915 | 0.5786118 | 1146.56 |  | 28.70476
15 | 14.015 | 0.5827809 | 1153.223 | 0.01575 | 28.87158
| 14.115 | 0.5870095 | 1160.561 |  | 29.05527
| 14.215 | 0.5911191 | 1167.189 |  | 29.22121
| 14.315 | 0.5953478 | 1173.824 |  | 29.38732
| 14.415 | 0.5994573 | 1180.807 |  | 29.56215
| 14.515 | 0.6036264 | 1187.64 |  | 29.73322
| 14.615 | 0.6077955 | 1194.451 |  | 29.90373
| 14.715 | 0.6119647 | 1201.568 |  | 30.08193
| 14.815 | 0.6161337 | 1207.821 |  | 30.23847
| 14.915 | 0.6202433 | 1214.553 |  | 30.40699
16 | 15.015 | 0.6244124 | 1221.371 | 0.016871 | 30.5777
| 15.115 | 0.6285814 | 1228.019 |  | 30.74413
| 15.215 | 0.6327506 | 1234.91 |  | 30.91665
| 15.315 | 0.6369197 | 1241.157 |  | 31.07306
| 15.415 | 0.6410888 | 1248.008 |  | 31.24456
| 15.515 | 0.6452579 | 1254.527 |  | 31.40777
| 15.615 | 0.649427 | 1261.55 |  | 31.58361
| 15.715 | 0.6535961 | 1267.75 |  | 31.73882
| 15.815 | 0.6577652 | 1274.382 |  | 31.90486
| 15.915 | 0.6618747 | 1281.272 |  | 32.07736
17 | 16.015 | 0.6661034 | 1287.867 | 0.018004 | 32.24247
| 16.115 | 0.6702129 | 1294.13 |  | 32.39925
| 16.215 | 0.6744416 | 1301.252 |  | 32.57756
| 16.315 | 0.6785512 | 1307.099 |  | 32.72395
| 16.415 | 0.6827798 | 1313.853 |  | 32.89304
| 16.515 | 0.6868893 | 1320.106 |  | 33.04957
| 16.615 | 0.691118 | 1326.8 |  | 33.21716
| 16.715 | 0.6952871 | 1332.562 |  | 33.36143
| 16.815 | 0.6995157 | 1339.624 |  | 33.53823
| 16.915 | 0.7036253 | 1345.64 |  | 33.68883
18 | 17.015 | 0.707854 | 1352.182 | 0.019175 | 33.85261
| 17.115 | 0.7119635 | 1358.404 |  | 34.00838
| 17.215 | 0.7161326 | 1365.025 |  | 34.17415
| 17.315 | 0.7202422 | 1371.406 |  | 34.33391
| 17.415 | 0.7244708 | 1377.576 |  | 34.48838
| 17.515 | 0.7285803 | 1383.597 |  | 34.63912
| 17.615 | 0.732809 | 1390.224 |  | 34.80503
| 17.715 | 0.7369186 | 1396.007 |  | 34.94981
| 17.815 | 0.7411472 | 1402.116 |  | 35.10274
| 17.915 | 0.7452568 | 1408.259 |  | 35.25654
19 | 18.015 | 0.7494855 | 1414.065 | 0.020386 | 35.40191
| 18.115 | 0.753595 | 1420.286 |  | 35.55765
| 18.215 | 0.7577641 | 1426.533 |  | 35.71404
| 18.315 | 0.7618736 | 1432.497 |  | 35.86335
| 18.415 | 0.7661023 | 1438.464 |  | 36.01275
| 18.515 | 0.7702118 | 1444.607 |  | 36.16653
| 18.615 | 0.7744405 | 1450.546 |  | 36.31521
| 18.715 | 0.77855 | 1456.489 |  | 36.46399
| 18.815 | 0.7827787 | 1462.307 |  | 36.60966
| 18.915 | 0.7869478 | 1468.055 |  | 36.75356
20 | 19.015 | 0.7911169 | 1474.053 | 0.021565 | 36.90373
| 19.115 | 0.795286 | 1480.275 |  | 37.05951
| 19.215 | 0.7994551 | 1485.9 |  | 37.20032
| 19.315 | 0.8036242 | 1491.459 |  | 37.3395
| 19.415 | 0.8077933 | 1498.111 |  | 37.50603
| 19.515 | 0.8119624 | 1503.248 |  | 37.63465
| 19.615 | 0.8160719 | 1509.332 |  | 37.78696
| 19.715 | 0.8202411 | 1514.494 |  | 37.91618
| 19.815 | 0.8244101 | 1520.466 |  | 38.0657
| 19.915 | 0.8285792 | 1526.323 |  | 38.21233
21 | 20.015 | 0.8327484 | 1531.89 | 0.022772 | 38.35171
| 20.115 | 0.8369174 | 1537.805 |  | 38.49979
| 20.215 | 0.841027 | 1542.743 |  | 38.62343
| 20.315 | 0.8452557 | 1548.524 |  | 38.76815
| 20.415 | 0.8493653 | 1554.52 |  | 38.91828
| 20.515 | 0.8535939 | 1560.008 |  | 39.05565
| 20.615 | 0.8577034 | 1565.132 |  | 39.18393
| 20.715 | 0.8618725 | 1571.037 |  | 39.33179
| 20.815 | 0.865982 | 1575.992 |  | 39.45582
| 20.915 | 0.8702107 | 1581.901 |  | 39.60377
22 | 21.015 | 0.8743203 | 1586.726 | 0.023986 | 39.72455
| 21.115 | 0.8786084 | 1592.395 |  | 39.86648
| 21.215 | 0.8826585 | 1597.211 |  | 39.98705
| 21.315 | 0.8868871 | 1603.079 |  | 40.13397
| 21.415 | 0.8909967 | 1609.318 |  | 40.29015
| 21.515 | 0.8952253 | 1613.224 |  | 40.38794
| 21.615 | 0.8993348 | 1618.981 |  | 40.53208
| 21.715 | 0.9036231 | 1623.63 |  | 40.64848
| 21.815 | 0.907673 | 1628.804 |  | 40.77801
| 21.915 | 0.9119017 | 1634.199 |  | 40.91308
23 | 22.015 | 0.9159517 | 1638.815 | 0.025263 | 41.02863
| 22.115 | 0.92024 | 1643.705 |  | 41.15105
| 22.215 | 0.9243495 | 1648.305 |  | 41.26623
| 22.315 | 0.9285186 | 1653.114 |  | 41.38663
| 22.415 | 0.9326282 | 1657.727 |  | 41.50212
| 22.515 | 0.9368568 | 1662.317 |  | 41.61703
| 22.615 | 0.9409663 | 1666.644 |  | 41.72536
| 22.715 | 0.945195 | 1670.442 |  | 41.82043
| 22.815 | 0.9493045 | 1673.692 |  | 41.9018
| 22.915 | 0.9534736 | 1676.522 |  | 41.97265
24 | 23.015 | 0.9576427 | 1678.751 | 0.026572 | 42.02846
| 23.115 | 0.9618119 | 1680.665 |  | 42.07638
| 23.215 | 0.9659809 | 1683.06 |  | 42.13634
| 23.315 | 0.9702096 | 1685.878 |  | 42.20688
| 23.415 | 0.9743787 | 1688.672 |  | 42.27684
| 23.515 | 0.9784882 | 1691.631 |  | 42.35092
| 23.615 | 0.9826574 | 1694.775 |  | 42.42962
| 23.715 | 0.986886 | 1698.053 |  | 42.5117
| 23.815 | 0.9910552 | 1701.153 |  | 42.5893
| 23.915 | 0.9952242 | 1704.389 |  | 42.67033
25 | 24.015 | 0.9993933 | 1708.049 | 0.027901 | 42.76195
| 24.115 | 1.003562 | 1711.393 |  | 42.84567
| 24.215 | 1.007732 | 1714.621 |  | 42.92647
| 24.315 | 1.011841 | 1717.807 |  | 43.00624
| 24.415 | 1.01607 | 1721.215 |  | 43.09157
| 24.515 | 1.020179 | 1724.645 |  | 43.17743
| 24.615 | 1.024348 | 1727.661 |  | 43.25293
| 24.715 | 1.028458 | 1730.242 |  | 43.31757
| 24.815 | 1.032687 | 1734.175 |  | 43.41603
| 24.915 | 1.036796 | 1736.649 |  | 43.47796
26 | 25.015 | 1.041025 | 1739.743 | 0.029346 | 43.55542
| 25.115 | 1.045134 | 1742.3 |  | 43.61943
| 25.215 | 1.049363 | 1745.248 |  | 43.69326
| 25.315 | 1.053473 | 1747.309 |  | 43.74483
| 25.415 | 1.057642 | 1750.062 |  | 43.81376
| 25.515 | 1.061751 | 1752.765 |  | 43.88145
| 25.615 | 1.06598 | 1755.827 |  | 43.9581
| 25.715 | 1.070089 | 1757.462 |  | 43.99903
| 25.815 | 1.074318 | 1759.862 |  | 44.05911
| 25.915 | 1.078487 | 1762.273 |  | 44.11947
27 | 26.015 | 1.082716 | 1764.655 | 0.030954 | 44.17911
| 26.115 | 1.086766 | 1766.922 |  | 44.23588
| 26.215 | 1.090994 | 1770.09 |  | 44.31517
| 26.315 | 1.095164 | 1772.072 |  | 44.36479
| 26.415 | 1.099392 | 1774.626 |  | 44.42874
| 26.515 | 1.103502 | 1776.866 |  | 44.48482
| 26.615 | 1.107671 | 1779.875 |  | 44.56015
| 26.715 | 1.11178 | 1782.592 |  | 44.62817
| 26.815 | 1.116009 | 1784.671 |  | 44.68022
| 26.915 | 1.120178 | 1787.144 |  | 44.74212
28 | 27.015 | 1.124347 | 1789.828 | 0.032638 | 44.80934
| 27.115 | 1.128457 | 1792.177 |  | 44.86814
| 27.215 | 1.132626 | 1794.917 |  | 44.93673
| 27.315 | 1.136795 | 1796.854 |  | 44.98523
| 27.415 | 1.140964 | 1799.277 |  | 45.04589
| 27.515 | 1.145133 | 1801.457 |  | 45.10047
| 27.615 | 1.149302 | 1804.76 |  | 45.18316
| 27.715 | 1.153471 | 1806.527 |  | 45.2274
| 27.815 | 1.157641 | 1809.044 |  | 45.29041
| 27.915 | 1.16181 | 1811.681 |  | 45.35644
29 | 28.015 | 1.165979 | 1814.321 | 0.034827 | 45.42252
| 28.115 | 1.170207 | 1816.052 |  | 45.46587
| 28.215 | 1.174317 | 1818.72 |  | 45.53266
| 28.315 | 1.178486 | 1820.765 |  | 45.58386
| 28.415 | 1.182655 | 1823.125 |  | 45.64293
| 28.515 | 1.186884 | 1825.699 |  | 45.70738
| 28.615 | 1.191053 | 1827.445 |  | 45.75109
| 28.715 | 1.195222 | 1830.347 |  | 45.82374
| 28.815 | 1.199331 | 1832.352 |  | 45.87393
| 28.915 | 1.203501 | 1834.474 |  | 45.92706
30 | 29.015 | 1.20761 | 1836.778 | 0.040428 | 45.98475
| 29.115 | 1.211839 | 1838.828 |  | 46.03606
| 29.215 | 1.215948 | 1840.749 |  | 46.08415
| 29.315 | 1.220177 | 1842.632 |  | 46.1313
| 29.415 | 1.224227 | 1845.122 |  | 46.19364
| 29.515 | 1.228456 | 1847.326 |  | 46.24882
| 29.615 | 1.232565 | 1849.394 |  | 46.30061
| 29.715 | 1.236794 | 1851.176 |  | 46.3452
| 29.815 | 1.240904 | 1853.294 |  | 46.39824
| 29.915 | 1.245132 | 1854.984 |  | 46.44055
31 | 30.015 | 1.249242 | 1857.709 | 0.050746 | 46.50878
| 30.115 | 1.25347 | 1858.813 |  | 46.5364
| 30.215 | 1.25758 | 1860.851 |  | 46.58743
| 30.315 | 1.261809 | 1863.462 |  | 46.6528
| 30.415 | 1.265918 | 1864.319 |  | 46.67425
| 30.515 | 1.270147 | 1867.109 |  | 46.74409
| 30.615 | 1.274256 | 1868.003 |  | 46.76648
| 30.715 | 1.278485 | 1869.744 |  | 46.81006
| 30.815 | 1.282654 | 1871.346 |  | 46.85018
| 30.915 | 1.286823 | 1873.19 |  | 46.89634
32 | 31.015 | 1.290992 | 1874.421 | 0.056478 | 46.92715
| 31.115 | 1.295161 | 1876.168 |  | 46.97091
| 31.215 | 1.29933 | 1876.776 |  | 46.98612
| 31.315 | 1.30344 | 1878.711 |  | 47.03457
| 31.415 | 1.307609 | 1879.917 |  | 47.06476
| 31.515 | 1.311778 | 1881.376 |  | 47.10127
| 31.615 | 1.315947 | 1882.974 |  | 47.14129
| 31.715 | 1.320116 | 1883.701 |  | 47.15949
| 31.815 | 1.324286 | 1885.13 |  | 47.19526
| 31.915 | 1.328455 | 1885.524 |  | 47.20513
33 | 32.015 | 1.332624 | 1886.681 | 0.06127 | 47.23411
| 32.115 | 1.336733 | 1887.397 |  | 47.25203
| 32.215 | 1.340962 | 1888.087 |  | 47.26929
| 32.315 | 1.345131 | 1888.756 |  | 47.28604
| 32.415 | 1.3493 | 1889.09 |  | 47.2944
| 32.515 | 1.35341 | 1889.991 |  | 47.31697
| 32.615 | 1.357638 | 1890.178 |  | 47.32164
| 32.715 | 1.361807 | 1890.348 |  | 47.32591
| 32.815 | 1.366036 | 1890.316 |  | 47.32509
| 32.915 | 1.370146 | 1890.529 |  | 47.33044
34 | 33.015 | 1.374374 | 1889.898 | 0.065817 | 47.31463
| 33.115 | 1.378484 | 1889.541 |  | 47.3057
| 33.215 | 1.382713 | 1889.395 |  | 47.30204
| 33.315 | 1.386822 | 1888.094 |  | 47.26947
| 33.415 | 1.391051 | 1887.227 |  | 47.24777
| 33.515 | 1.39516 | 1885.753 |  | 47.21087
| 33.615 | 1.399329 | 1884.63 |  | 47.18275
| 33.715 | 1.403439 | 1882.496 |  | 47.12933
| 33.815 | 1.407668 | 1879.861 |  | 47.06335
| 33.915 | 1.411777 | 1876.9 |  | 46.98922
35 | 34.015 | 1.415946 | 1873.101 | 0.071003 | 46.89411
| 34.115 | 1.420056 | 1868.776 |  | 46.78584
| 34.215 | 1.424284 | 1863.549 |  | 46.65498
| 34.315 | 1.428394 | 1856.116 |  | 46.46889
| 34.415 | 1.432623 | 1848.015 |  | 46.26608
| 34.515 | 1.436732 | 1838.13 |  | 46.0186
| 34.615 | 1.440901 | 1827.038 |  | 45.7409
| 34.715 | 1.445011 | 1813.616 |  | 45.40488
| 34.815 | 1.449239 | 1798.384 |  | 45.02352
| 34.915 | 1.453349 | 1782.312 |  | 44.62116
36 | 35.015 | 1.457637 | 1764.842 | 0.075867 | 44.18378
| 35.115 | 1.461747 | 1747.618 |  | 43.75258
| 35.215 | 1.465975 | 1730.738 |  | 43.32997
| 35.315 | 1.470144 | 1714.397 |  | 42.92086
| 35.415 | 1.474314 | 1698.8 |  | 42.53038
| 35.515 | 1.478542 | 1684.843 |  | 42.18096
| 35.615 | 1.482652 | 1671.502 |  | 41.84697
| 35.715 | 1.486821 | 1660.311 |  | 41.5668
| 35.815 | 1.49099 | 1649.312 |  | 41.29143
| 35.915 | 1.495159 | 1639.094 |  | 41.03562
37 | 36.015 | 1.499269 | 1630.833 | 0.079809 | 40.82879
| 36.115 | 1.503497 | 1621.737 |  | 40.60108
| 36.215 | 1.507666 | 1614.61 |  | 40.42265
| 36.315 | 1.511836 | 1607.587 |  | 40.24683
| 36.415 | 1.516005 | 1601.501 |  | 40.09447
| 36.515 | 1.520233 | 1595.662 |  | 39.94828
| 36.615 | 1.524343 | 1589.712 |  | 39.79931
| 36.715 | 1.528571 | 1584.908 |  | 39.67905
| 36.815 | 1.532681 | 1580.444 |  | 39.56727
| 36.915 | 1.53691 | 1576.085 |  | 39.45815
38 | 37.015 | 1.541019 | 1571.863 | 0.083467 | 39.35245
| 37.115 | 1.545307 | 1568.176 |  | 39.26015
| 37.215 | 1.549357 | 1564.013 |  | 39.15593
| 37.315 | 1.553646 | 1561.877 |  | 39.10245
| 37.415 | 1.557755 | 1557.666 |  | 38.99703
| 37.515 | 1.561984 | 1554.607 |  | 38.92045
| 37.615 | 1.566093 | 1551.145 |  | 38.83378
| 37.715 | 1.570322 | 1548.487 |  | 38.76722
| 37.815 | 1.574432 | 1545.662 |  | 38.69651
| 37.915 | 1.57866 | 1543.181 |  | 38.63438
39 | 38.015 | 1.58277 | 1540.389 | 0.087218 | 38.56449
| 38.115 | 1.586998 | 1537.595 |  | 38.49453
| 38.215 | 1.591108 | 1535.337 |  | 38.438
| 38.315 | 1.595277 | 1532.982 |  | 38.37905
| 38.415 | 1.599387 | 1530.405 |  | 38.31453
| 38.515 | 1.603615 | 1527.956 |  | 38.25323
| 38.615 | 1.607725 | 1526.013 |  | 38.20457
| 38.715 | 1.611953 | 1523.244 |  | 38.13526
| 38.815 | 1.616063 | 1521.219 |  | 38.08455
| 38.915 | 1.620232 | 1519.171 |  | 38.03329
40 | 39.015 | 1.624401 | 1517.081 | 0.090698 | 37.98095
| 39.115 | 1.62863 | 1515.136 |  | 37.93227
| 39.215 | 1.632799 | 1512.585 |  | 37.8684
| 39.315 | 1.636968 | 1510.317 |  | 37.81162
| 39.415 | 1.641137 | 1508.25 |  | 37.75986
| 39.515 | 1.645306 | 1506.154 |  | 37.70739
| 39.615 | 1.649475 | 1503.995 |  | 37.65334
| 39.715 | 1.653645 | 1502.364 |  | 37.61251
| 39.815 | 1.657873 | 1499.87 |  | 37.55007
| 39.915 | 1.661983 | 1497.975 |  | 37.50263
41 | 40.015 | 1.666152 | 1495.182 | 0.094331 | 37.43271
| 40.115 | 1.670321 | 1493.475 |  | 37.38998
| 40.215 | 1.67455 | 1491.078 |  | 37.32995
| 40.315 | 1.678659 | 1488.941 |  | 37.27645
| 40.415 | 1.682828 | 1487.215 |  | 37.23326
| 40.515 | 1.686938 | 1484.956 |  | 37.1767
| 40.615 | 1.691107 | 1482.994 |  | 37.12757
| 40.715 | 1.695216 | 1481.158 |  | 37.08162
| 40.815 | 1.699445 | 1478.61 |  | 37.01783
| 40.915 | 1.703555 | 1476.536 |  | 36.9659
42 | 41.015 | 1.707783 | 1473.974 | 0.098005 | 36.90174
| 41.115 | 1.711893 | 1472.558 |  | 36.8663
| 41.215 | 1.716122 | 1470.334 |  | 36.81063
| 41.315 | 1.720291 | 1468.432 |  | 36.76301
| 41.415 | 1.724519 | 1466.397 |  | 36.71205
| 41.515 | 1.728629 | 1464.286 |  | 36.65921
| 41.615 | 1.732857 | 1462.149 |  | 36.60571
| 41.715 | 1.736908 | 1460.388 |  | 36.56162
| 41.815 | 1.741196 | 1457.778 |  | 36.49627
| 41.915 | 1.745246 | 1456.398 |  | 36.46172
43 | 42.015 | 1.749534 | 1454.771 | 0.10169 | 36.42098
| 42.115 | 1.753643 | 1451.649 |  | 36.34284
| 42.215 | 1.757872 | 1450.117 |  | 36.30448
| 42.315 | 1.761982 | 1448.268 |  | 36.25819
| 42.415 | 1.766151 | 1445.875 |  | 36.19827
| 42.515 | 1.77026 | 1443.498 |  | 36.13875
| 42.615 | 1.774489 | 1441.492 |  | 36.08856
| 42.715 | 1.778599 | 1439.572 |  | 36.04047
| 42.815 | 1.782768 | 1437.733 |  | 35.99444
| 42.915 | 1.786877 | 1434.983 |  | 35.9256
44 | 43.015 | 1.791046 | 1433.547 | 0.10538 | 35.88963
| 43.115 | 1.795215 | 1430.956 |  | 35.82476
| 43.215 | 1.799384 | 1429.755 |  | 35.79471
| 43.315 | 1.803554 | 1427.291 |  | 35.73301
| 43.415 | 1.807723 | 1424.977 |  | 35.67508
| 43.515 | 1.811892 | 1423.032 |  | 35.62639
| 43.615 | 1.816061 | 1421.026 |  | 35.57617
| 43.715 | 1.82023 | 1419.293 |  | 35.53277
| 43.815 | 1.824399 | 1417.155 |  | 35.47926
| 43.915 | 1.828628 | 1415.203 |  | 35.43038
45 | 44.015 | 1.832797 | 1413.339 | 0.10925 | 35.38373
| 44.115 | 1.836966 | 1411.045 |  | 35.32629
| 44.215 | 1.841075 | 1408.884 |  | 35.27219
| 44.315 | 1.845304 | 1407.448 |  | 35.23623
| 44.415 | 1.849414 | 1405.156 |  | 35.17886
| 44.515 | 1.853642 | 1403.182 |  | 35.12943
| 44.615 | 1.857752 | 1400.458 |  | 35.06125
| 44.715 | 1.861981 | 1398.87 |  | 35.02148
| 44.815 | 1.86609 | 1396.622 |  | 34.9652
| 44.915 | 1.870319 | 1394.455 |  | 34.91096
46 | 45.015 | 1.874428 | 1392.389 | 0.11283 | 34.85922
| 45.115 | 1.878657 | 1390.615 |  | 34.81481
| 45.215 | 1.882707 | 1388.462 |  | 34.7609
| 45.315 | 1.886936 | 1386.393 |  | 34.70912
| 45.415 | 1.891045 | 1384.014 |  | 34.64956
| 45.515 | 1.895274 | 1382.127 |  | 34.6023
| 45.615 | 1.899383 | 1379.891 |  | 34.54634
| 45.715 | 1.903612 | 1377.897 |  | 34.49641
| 45.815 | 1.907781 | 1375.78 |  | 34.44342
| 45.915 | 1.91201 | 1374.105 |  | 34.40146
47 | 46.015 | 1.916119 | 1371.652 | 0.11653 | 34.34005
| 46.115 | 1.920348 | 1369.971 |  | 34.29798
| 46.215 | 1.924517 | 1367.222 |  | 34.22915
| 46.315 | 1.928746 | 1365.997 |  | 34.19849
| 46.415 | 1.932855 | 1363.423 |  | 34.13406
| 46.515 | 1.937024 | 1361.489 |  | 34.08562
| 46.615 | 1.941193 | 1358.994 |  | 34.02316
| 46.715 | 1.945363 | 1356.888 |  | 33.97044
| 46.815 | 1.949532 | 1354.428 |  | 33.90885
| 46.915 | 1.953701 | 1352.255 |  | 33.85444
48 | 47.015 | 1.95787 | 1350.071 | 0.12023 | 33.79976
| 47.115 | 1.962039 | 1347.873 |  | 33.74474
| 47.215 | 1.966208 | 1345.618 |  | 33.68828
| 47.315 | 1.970377 | 1342.839 |  | 33.61871
| 47.415 | 1.974546 | 1341.121 |  | 33.57571
| 47.515 | 1.978656 | 1338.767 |  | 33.51677
| 47.615 | 1.982825 | 1336.053 |  | 33.44881
| 47.715 | 1.986935 | 1333.893 |  | 33.39474
| 47.815 | 1.991163 | 1331.024 |  | 33.32291
| 47.915 | 1.995273 | 1328.745 |  | 33.26586
49 | 48.015 | 1.999501 | 1326.643 | 0.12375 | 33.21324
| 48.115 | 2.003611 | 1323.366 |  | 33.13119
| 48.215 | 2.00784 | 1321.046 |  | 33.07312
| 48.315 | 2.011949 | 1318.665 |  | 33.01351
| 48.415 | 2.016178 | 1315.785 |  | 32.9414
| 48.515 | 2.020287 | 1313.04 |  | 32.87268
| 48.615 | 2.024516 | 1310.722 |  | 32.81464
| 48.715 | 2.028625 | 1308.293 |  | 32.75385
| 48.815 | 2.032795 | 1304.981 |  | 32.67091
| 48.915 | 2.036964 | 1302.576 |  | 32.61072
| 49.015 | 2.041192 | 1299.86 |  | 32.54272
| 49.115 | 2.045302 | 1297.19 |  | 32.47587
| 49.215 | 2.04953 | 1294.458 |  | 32.40746
| 49.315 | 2.05364 | 1292.283 |  | 32.35301
| 49.415 | 2.057869 | 1289.59 |  | 32.2856
| 49.515 | 2.061919 | 1286.753 |  | 32.21456
| 49.615 | 2.066147 | 1283.979 |  | 32.14513
| 49.715 | 2.070257 | 1281.343 |  | 32.07912
| 49.815 | 2.074486 | 1278.836 |  | 32.01637
| 49.915 | 2.078595 | 1276.336 |  | 31.95377
| 50.015 | 2.082764 | 1273.225 |  | 31.87588
| 50.115 | 2.086874 | 1270.855 |  | 31.81656
| 50.215 | 2.091102 | 1269.07 |  | 31.77186
| 50.315 | 2.095272 | 1266.17 |  | 31.69925
| 50.415 | 2.0995 | 1264.28 |  | 31.65195
| 50.515 | 2.10361 | 1261.835 |  | 31.59074
| 50.615 | 2.107838 | 1259.125 |  | 31.52288
| 50.715 | 2.111948 | 1257.259 |  | 31.47617
| 50.815 | 2.116177 | 1254.956 |  | 31.41851
| 50.915 | 2.120346 | 1252.933 |  | 31.36787
| 51.015 | 2.124575 | 1250.446 |  | 31.30559
| 51.115 | 2.128684 | 1248.273 |  | 31.2512
| 51.215 | 2.132853 | 1246.225 |  | 31.19993
| 51.315 | 2.137022 | 1244.407 |  | 31.15442
| 51.415 | 2.141191 | 1241.811 |  | 31.08941
| 51.515 | 2.14536 | 1240.096 |  | 31.04648
| 51.615 | 2.14953 | 1237.933 |  | 30.99234
| 51.715 | 2.153639 | 1236.066 |  | 30.9456
| 51.815 | 2.157808 | 1233.92 |  | 30.89187
| 51.915 | 2.162037 | 1232.067 |  | 30.84549
| 52.015 | 2.166146 | 1230.108 |  | 30.79642
| 52.115 | 2.170315 | 1228.024 |  | 30.74426
| 52.215 | 2.174425 | 1225.463 |  | 30.68014
| 52.315 | 2.178594 | 1223.674 |  | 30.63536
| 52.415 | 2.182763 | 1221.561 |  | 30.58245
| 52.515 | 2.186992 | 1219.795 |  | 30.53824
| 52.615 | 2.191101 | 1217.627 |  | 30.48396
| 52.715 | 2.19533 | 1215.522 |  | 30.43126
| 52.815 | 2.19944 | 1213.087 |  | 30.37031
| 52.915 | 2.203668 | 1211.458 |  | 30.32951
| 53.015 | 2.207778 | 1209.38 |  | 30.27749
| 53.115 | 2.212006 | 1207.092 |  | 30.22022
| 53.215 | 2.216116 | 1205.123 |  | 30.17092
| 53.315 | 2.220344 | 1203.244 |  | 30.12389
| 53.415 | 2.224454 | 1201.333 |  | 30.07604
| 53.515 | 2.228683 | 1199.526 |  | 30.0308
| 53.615 | 2.232792 | 1197.087 |  | 29.96972
| 53.715 | 2.237021 | 1195.458 |  | 29.92895
| 53.815 | 2.241131 | 1192.99 |  | 29.86715
| 53.915 | 2.245359 | 1191.81 |  | 29.83763
| 54.015 | 2.249469 | 1189.887 |  | 29.78947
| 54.115 | 2.253697 | 1187.124 |  | 29.72031
| 54.215 | 2.257807 | 1185.69 |  | 29.68441
| 54.315 | 2.261976 | 1183.876 |  | 29.63899
| 54.415 | 2.266086 | 1181.739 |  | 29.5855
| 54.515 | 2.270314 | 1180.051 |  | 29.54323
| 54.615 | 2.274424 | 1177.243 |  | 29.47291
| 54.715 | 2.278593 | 1176.279 |  | 29.44879
| 54.815 | 2.282762 | 1173.607 |  | 29.38189
| 54.915 | 2.286991 | 1172.176 |  | 29.34607
| 55.015 | 2.2911 | 1169.834 |  | 29.28745
| 55.115 | 2.295329 | 1168.368 |  | 29.25074
| 55.215 | 2.299438 | 1166.452 |  | 29.20278
| 55.315 | 2.303667 | 1164.388 |  | 29.1511
| 55.415 | 2.307777 | 1162.378 |  | 29.10077
| 55.515 | 2.312005 | 1160.772 |  | 29.06057
| 55.615 | 2.316175 | 1158.965 |  | 29.01534
| 55.715 | 2.320343 | 1156.993 |  | 28.96595
| 55.815 | 2.324513 | 1154.743 |  | 28.90962
| 55.915 | 2.328682 | 1152.6 |  | 28.85597
| 56.015 | 2.332851 | 1150.468 |  | 28.80259
| 56.115 | 2.33702 | 1148.2 |  | 28.74582
| 56.215 | 2.341189 | 1146.315 |  | 28.69862
| 56.315 | 2.345358 | 1143.529 |  | 28.62887
| 56.415 | 2.349527 | 1142.108 |  | 28.59331
| 56.515 | 2.353637 | 1139.564 |  | 28.52962
| 56.615 | 2.357866 | 1137.702 |  | 28.483
| 56.715 | 2.361975 | 1135.161 |  | 28.41939
| 56.815 | 2.366204 | 1132.678 |  | 28.35722
| 56.915 | 2.370313 | 1130.022 |  | 28.29071
| 57.015 | 2.374482 | 1127.378 |  | 28.22453
| 57.115 | 2.378592 | 1125.442 |  | 28.17605
| 57.215 | 2.382821 | 1123.26 |  | 28.12144
| 57.315 | 2.38699 | 1120.263 |  | 28.0464
| 57.415 | 2.391218 | 1118.165 |  | 27.99387
| 57.515 | 2.395328 | 1115.485 |  | 27.92678
| 57.615 | 2.399556 | 1113.231 |  | 27.87035
| 57.715 | 2.403666 | 1109.77 |  | 27.7837
| 57.815 | 2.407895 | 1107.544 |  | 27.72798
| 57.915 | 2.412004 | 1104.201 |  | 27.64429
| 58.015 | 2.416233 | 1101.518 |  | 27.57711
| 58.115 | 2.420343 | 1098.553 |  | 27.50288
| 58.215 | 2.424511 | 1095.386 |  | 27.42359
| 58.315 | 2.428681 | 1091.167 |  | 27.31796
| 58.415 | 2.43285 | 1087.927 |  | 27.23685
| 58.515 | 2.437019 | 1084.141 |  | 27.14206
| 58.615 | 2.441188 | 1080.017 |  | 27.03882
| 58.715 | 2.445298 | 1076.041 |  | 26.93927
| 58.815 | 2.449526 | 1071.922 |  | 26.83617
| 58.915 | 2.453695 | 1067.449 |  | 26.72417
| 59.015 | 2.457864 | 1063.487 |  | 26.62497
| 59.115 | 2.462033 | 1058.903 |  | 26.51023

## 09-II_S
Interpolated Photo | Time [s] | Distance [mm] | Force [N] | Interpolated Strain [-] | Stress [MPa] | Photo | Time [s] | Interpolated Distance [mm] | Interpolated Force [N] | Interpolated Strain [-] | Interpolated Stress [MPa]
1 | 0 | 0 | 0 | -2.5511e-16 | 0 | 1 | 0 | 0 | 0 | -2.5511e-16 | 0
| 0.116 | 0.003990426 | 0 |  | 0 | 2 | 1 | 0.04065708 | 86.88265 | 0.0013148 | 2.175155
| 0.216 | 0.008159528 | 10.64482 |  | 0.266499 | 3 | 2 | 0.08222899 | 182.5956 | 0.0024712 | 4.571382
| 0.316 | 0.01226907 | 19.84931 |  | 0.4969385 | 4 | 3 | 0.1238104 | 275.2498 | 0.0035349 | 6.891029
| 0.416 | 0.01643817 | 29.23655 |  | 0.7319531 | 5 | 4 | 0.1655014 | 365.22 | 0.0045445 | 9.143483
| 0.516 | 0.02054772 | 39.17481 |  | 0.9807629 | 6 | 5 | 0.2070829 | 449.2368 | 0.0056182 | 11.24689
| 0.616 | 0.02471682 | 48.44367 |  | 1.212814 | 7 | 6 | 0.2487143 | 533.3883 | 0.0067117 | 13.35367
| 0.716 | 0.02882636 | 58.86548 |  | 1.47373 | 8 | 7 | 0.2903458 | 615.1905 | 0.0078079 | 15.40163
| 0.816 | 0.03299547 | 68.62383 |  | 1.718035 | 9 | 8 | 0.3319677 | 695.6533 | 0.0088291 | 17.41606
| 0.916 | 0.03710501 | 78.53333 |  | 1.966125 | 10 | 9 | 0.3736588 | 774.8342 | 0.0099125 | 19.3984
2 | 1.016 | 0.04133367 | 88.473 | 0.0013148 | 2.21497 | 11 | 10 | 0.4153903 | 851.4547 | 0.011014 | 21.31664
| 1.116 | 0.04544321 | 98.27633 |  | 2.460402 | 12 | 11 | 0.4570313 | 926.5587 | 0.012079 | 23.19691
| 1.216 | 0.04961231 | 107.2872 |  | 2.685994 | 13 | 12 | 0.4986127 | 1000.074 | 0.013162 | 25.03741
| 1.316 | 0.05372185 | 116.6361 |  | 2.920049 | 14 | 13 | 0.5402537 | 1071.381 | 0.01426 | 26.82261
| 1.416 | 0.05795052 | 127.0265 |  | 3.180179 | 15 | 14 | 0.5818852 | 1140.878 | 0.015348 | 28.56252
| 1.516 | 0.06206006 | 136.4291 |  | 3.415576 | 16 | 15 | 0.6235667 | 1209.496 | 0.017511 | 30.2804
| 1.616 | 0.06628873 | 146.2793 |  | 3.662183 | 17 | 16 | 0.6651981 | 1275.036 | 0.018577 | 31.92123
| 1.716 | 0.07039827 | 155.547 |  | 3.894205 | 18 | 17 | 0.7068891 | 1339.608 | 0.019372 | 33.53781
| 1.816 | 0.07456737 | 165.3659 |  | 4.140027 | 19 | 18 | 0.748511 | 1401.449 | 0.020102 | 35.08604
| 1.916 | 0.07867691 | 174.7085 |  | 4.373924 | 20 | 19 | 0.7901425 | 1461.523 | 0.020878 | 36.59003
3 | 2.016 | 0.08290558 | 184.0979 | 0.0024712 | 4.608993 | 21 | 20 | 0.8317835 | 1518.963 | 0.021688 | 38.02806
| 2.116 | 0.08695555 | 193.1052 |  | 4.834495 | 22 | 21 | 0.8734149 | 1566.422 | 0.022532 | 39.21624
| 2.216 | 0.09118422 | 202.9651 |  | 5.081342 | 23 | 22 | 0.9150559 | 1600.109 | 0.023328 | 40.05961
| 2.316 | 0.09529376 | 211.8397 |  | 5.303522 | 24 | 23 | 0.9566874 | 1638.438 | 0.024188 | 41.0192
| 2.416 | 0.09952242 | 221.9829 |  | 5.557464 | 25 | 24 | 0.9984285 | 1674.583 | 0.025038 | 41.92411
| 2.516 | 0.103632 | 230.8904 |  | 5.780468 | 26 | 25 | 1.04006 | 1708.99 | 0.02594 | 42.78549
| 2.616 | 0.1078606 | 239.8204 |  | 6.004036 | 27 | 26 | 1.081741 | 1737.105 | 0.026865 | 43.48939
| 2.716 | 0.1119702 | 249.0672 |  | 6.235534 | 28 | 27 | 1.123373 | 1760.465 | 0.02778 | 44.07422
| 2.816 | 0.1161393 | 258.1992 |  | 6.46416 | 29 | 28 | 1.165014 | 1786.911 | 0.028677 | 44.7363
| 2.916 | 0.1203084 | 267.6337 |  | 6.700356 | 30 | 29 | 1.206655 | 1811.926 | 0.029685 | 45.36257
4 | 3.016 | 0.1244775 | 276.7004 | 0.0035349 | 6.927348 | 31 | 30 | 1.248286 | 1835.691 | 0.030712 | 45.95754
| 3.116 | 0.1286466 | 285.0658 |  | 7.136779 | 32 | 31 | 1.290037 | 1858.114 | 0.031934 | 46.51891
| 3.216 | 0.1328157 | 294.541 |  | 7.373997 | 33 | 32 | 1.331659 | 1878.349 | 0.033353 | 47.02549
| 3.316 | 0.1369848 | 303.0086 |  | 7.585986 | 34 | 33 | 1.3734 | 1894.14 | 0.035133 | 47.42083
| 3.416 | 0.1411539 | 312.8098 |  | 7.831365 | 35 | 34 | 1.414981 | 1903.574 | 0.037425 | 47.65703
| 3.516 | 0.145323 | 322.0496 |  | 8.062688 | 36 | 35 | 1.456672 | 1895.857 | 0.041839 | 47.46383
| 3.616 | 0.1494921 | 330.9563 |  | 8.285673
| 3.716 | 0.1536612 | 339.699 |  | 8.504552
| 3.816 | 0.1577707 | 348.5682 |  | 8.726596
| 3.916 | 0.1619994 | 357.2039 |  | 8.942797
5 | 4.016 | 0.1661685 | 366.7468 | 0.0045445 | 9.181709
| 4.116 | 0.1703376 | 374.1978 |  | 9.368249
| 4.216 | 0.1744472 | 383.2801 |  | 9.595629
| 4.316 | 0.1786162 | 392.4553 |  | 9.825333
| 4.416 | 0.1827258 | 400.3261 |  | 10.02238
| 4.516 | 0.1869545 | 408.9837 |  | 10.23913
| 4.616 | 0.191064 | 416.925 |  | 10.43795
| 4.716 | 0.1952927 | 425.6412 |  | 10.65616
| 4.816 | 0.1994022 | 433.5705 |  | 10.85468
| 4.916 | 0.2036308 | 442.7169 |  | 11.08366
6 | 5.016 | 0.2077404 | 450.4787 | 0.0056182 | 11.27798
| 5.116 | 0.2119691 | 459.1945 |  | 11.49619
| 5.216 | 0.2160786 | 467.7035 |  | 11.70921
| 5.316 | 0.2203073 | 475.5052 |  | 11.90454
| 5.416 | 0.2244168 | 485.0048 |  | 12.14236
| 5.516 | 0.2285859 | 492.4623 |  | 12.32907
| 5.616 | 0.2326955 | 501.1352 |  | 12.5462
| 5.716 | 0.2369241 | 509.6791 |  | 12.7601
| 5.816 | 0.2410932 | 518.0302 |  | 12.96917
| 5.916 | 0.2452623 | 526.1459 |  | 13.17235
7 | 6.016 | 0.2493719 | 534.7678 | 0.0067117 | 13.38821
| 6.116 | 0.2536005 | 542.7264 |  | 13.58746
| 6.216 | 0.2577696 | 551.241 |  | 13.80062
| 6.316 | 0.2619387 | 559.0749 |  | 13.99675
| 6.416 | 0.2660483 | 567.5459 |  | 14.20882
| 6.516 | 0.2702769 | 575.8032 |  | 14.41555
| 6.616 | 0.2743865 | 584.1829 |  | 14.62534
| 6.716 | 0.2785556 | 592.1818 |  | 14.8256
| 6.816 | 0.2826651 | 600.3875 |  | 15.03103
| 6.916 | 0.2868938 | 608.5111 |  | 15.23441
8 | 7.016 | 0.2910033 | 616.4627 | 0.0078079 | 15.43348
| 7.116 | 0.295232 | 624.7205 |  | 15.64022
| 7.216 | 0.2994011 | 632.6512 |  | 15.83877
| 7.316 | 0.3035702 | 640.8592 |  | 16.04426
| 7.416 | 0.3077393 | 649.1663 |  | 16.25224
| 7.516 | 0.3119084 | 657.3481 |  | 16.45707
| 7.616 | 0.3160775 | 664.7444 |  | 16.64224
| 7.716 | 0.320187 | 673.1927 |  | 16.85375
| 7.816 | 0.3243561 | 681.2453 |  | 17.05535
| 7.916 | 0.3284657 | 689.3523 |  | 17.25831
9 | 8.016 | 0.3326348 | 696.8535 | 0.0088291 | 17.44611
| 8.116 | 0.3368039 | 705.1673 |  | 17.65425
| 8.216 | 0.340973 | 712.902 |  | 17.84789
| 8.316 | 0.3451421 | 720.6657 |  | 18.04226
| 8.416 | 0.3493112 | 728.8803 |  | 18.24792
| 8.516 | 0.3534803 | 736.5517 |  | 18.43998
| 8.616 | 0.3576494 | 744.289 |  | 18.63369
| 8.716 | 0.361759 | 752.11 |  | 18.82949
| 8.816 | 0.3659876 | 760.8008 |  | 19.04707
| 8.916 | 0.3701567 | 767.5725 |  | 19.2166
10 | 9.016 | 0.3743258 | 776.2174 | 0.0099125 | 19.43303
| 9.116 | 0.3784353 | 783.5861 |  | 19.61751
| 9.216 | 0.382664 | 791.7235 |  | 19.82123
| 9.316 | 0.3867736 | 799.0647 |  | 20.00503
| 9.416 | 0.3910022 | 807.1344 |  | 20.20705
| 9.516 | 0.3951118 | 814.6648 |  | 20.39558
| 9.616 | 0.3993404 | 821.4154 |  | 20.56459
| 9.716 | 0.40345 | 828.6766 |  | 20.74637
| 9.816 | 0.4076786 | 837.9328 |  | 20.97811
| 9.916 | 0.4117882 | 843.9933 |  | 21.12984
11 | 10.016 | 0.4160764 | 852.8759 | 0.011014 | 21.35222
| 10.116 | 0.4201264 | 860.5467 |  | 21.54426
| 10.216 | 0.424355 | 867.828 |  | 21.72655
| 10.316 | 0.4284646 | 875.6695 |  | 21.92287
| 10.416 | 0.4326933 | 883.4895 |  | 22.11865
| 10.516 | 0.4368028 | 890.4293 |  | 22.29239
| 10.616 | 0.4410314 | 897.7486 |  | 22.47563
| 10.716 | 0.445141 | 905.9831 |  | 22.68179
| 10.816 | 0.4493696 | 912.798 |  | 22.8524
| 10.916 | 0.4534792 | 920.0583 |  | 23.03416
12 | 11.016 | 0.4577079 | 927.7969 | 0.012079 | 23.22791
| 11.116 | 0.4618174 | 934.5491 |  | 23.39695
| 11.216 | 0.4659865 | 942.5206 |  | 23.59652
| 11.316 | 0.470096 | 949.8732 |  | 23.7806
| 11.416 | 0.4742651 | 957.0912 |  | 23.96131
| 11.516 | 0.4784342 | 964.8244 |  | 24.15491
| 11.616 | 0.4826034 | 971.8586 |  | 24.33102
| 11.716 | 0.4867724 | 978.554 |  | 24.49864
| 11.816 | 0.4909416 | 986.9108 |  | 24.70785
| 11.916 | 0.4951106 | 993.9859 |  | 24.88498
13 | 12.016 | 0.4992798 | 1001.234 | 0.013162 | 25.06644
| 12.116 | 0.5035084 | 1008.49 |  | 25.2481
| 12.216 | 0.507618 | 1015.611 |  | 25.42639
| 12.316 | 0.5118466 | 1022.41 |  | 25.5966
| 12.416 | 0.5159561 | 1029.694 |  | 25.77895
| 12.516 | 0.5201253 | 1036.466 |  | 25.9485
| 12.616 | 0.5242348 | 1043.85 |  | 26.13336
| 12.716 | 0.5284635 | 1051.483 |  | 26.32446
| 12.816 | 0.532573 | 1059.045 |  | 26.51378
| 12.916 | 0.5368017 | 1065.573 |  | 26.67722
14 | 13.016 | 0.5409112 | 1072.487 | 0.01426 | 26.8503
| 13.116 | 0.5451398 | 1079.895 |  | 27.03576
| 13.216 | 0.5492494 | 1086.652 |  | 27.20493
| 13.316 | 0.5534781 | 1093.915 |  | 27.38676
| 13.416 | 0.5575876 | 1101.007 |  | 27.56431
| 13.516 | 0.5617567 | 1107.861 |  | 27.73591
| 13.616 | 0.5658663 | 1114.566 |  | 27.90378
| 13.716 | 0.570095 | 1121.869 |  | 28.08662
| 13.816 | 0.5742044 | 1128.267 |  | 28.24679
| 13.916 | 0.5784332 | 1135.38 |  | 28.42487
15 | 14.016 | 0.5825427 | 1141.926 | 0.015348 | 28.58874
| 14.116 | 0.5867713 | 1149.478 |  | 28.77782
| 14.216 | 0.5908809 | 1156.163 |  | 28.94518
| 14.316 | 0.5951095 | 1162.955 |  | 29.11522
| 14.416 | 0.5992191 | 1169.68 |  | 29.28359
| 14.516 | 0.6034477 | 1176.644 |  | 29.45793
| 14.616 | 0.6075573 | 1183.364 |  | 29.62618
| 14.716 | 0.611786 | 1190.288 |  | 29.79951
| 14.816 | 0.6158955 | 1196.756 |  | 29.96144
| 14.916 | 0.6200646 | 1203.432 |  | 30.12858
16 | 15.016 | 0.6242337 | 1210.651 | 0.017511 | 30.30932
| 15.116 | 0.6284027 | 1217.002 |  | 30.46833
| 15.216 | 0.6325719 | 1223.949 |  | 30.64223
| 15.316 | 0.636741 | 1230.272 |  | 30.80054
| 15.416 | 0.6409101 | 1236.533 |  | 30.95729
| 15.516 | 0.6450792 | 1243.445 |  | 31.13033
| 15.616 | 0.6492483 | 1250.055 |  | 31.29581
| 15.716 | 0.6534174 | 1256.288 |  | 31.45185
| 15.816 | 0.6575865 | 1263.326 |  | 31.62807
| 15.916 | 0.6616961 | 1269.652 |  | 31.78643
17 | 16.016 | 0.6658652 | 1276.062 | 0.018577 | 31.94691
| 16.116 | 0.6699747 | 1282.82 |  | 32.11611
| 16.216 | 0.6742033 | 1289.568 |  | 32.28504
| 16.316 | 0.6783725 | 1295.76 |  | 32.44007
| 16.416 | 0.6825416 | 1302.228 |  | 32.602
| 16.516 | 0.6866511 | 1308.349 |  | 32.75523
| 16.616 | 0.6908798 | 1314.577 |  | 32.91115
| 16.716 | 0.6949893 | 1321.259 |  | 33.07845
| 16.816 | 0.699218 | 1327.984 |  | 33.24682
| 16.916 | 0.7033871 | 1334.172 |  | 33.40173
18 | 17.016 | 0.7075562 | 1340.643 | 0.019372 | 33.56373
| 17.116 | 0.7116657 | 1347.128 |  | 33.7261
| 17.216 | 0.7158944 | 1353.421 |  | 33.88365
| 17.316 | 0.7200039 | 1359.657 |  | 34.03975
| 17.416 | 0.7242326 | 1365.657 |  | 34.18998
| 17.516 | 0.7283421 | 1371.908 |  | 34.34648
| 17.616 | 0.7325112 | 1378.871 |  | 34.5208
| 17.716 | 0.7366208 | 1384.557 |  | 34.66315
| 17.816 | 0.7408494 | 1390.436 |  | 34.81033
| 17.916 | 0.744959 | 1396.774 |  | 34.969
19 | 18.016 | 0.7491877 | 1402.339 | 0.020102 | 35.10834
| 18.116 | 0.7532376 | 1408.065 |  | 35.25167
| 18.216 | 0.7574663 | 1414.698 |  | 35.41774
| 18.316 | 0.7615758 | 1420.926 |  | 35.57368
| 18.416 | 0.7657449 | 1426.672 |  | 35.71751
| 18.516 | 0.7698545 | 1432.298 |  | 35.85838
| 18.616 | 0.7740831 | 1438.972 |  | 36.02545
| 18.716 | 0.7782523 | 1444.842 |  | 36.17242
| 18.816 | 0.7824809 | 1449.988 |  | 36.30124
| 18.916 | 0.7865904 | 1455.819 |  | 36.44723
20 | 19.016 | 0.7908191 | 1462.61 | 0.020878 | 36.61724
| 19.116 | 0.7949287 | 1468.465 |  | 36.76382
| 19.216 | 0.7991573 | 1474.836 |  | 36.92332
| 19.316 | 0.8032668 | 1480.312 |  | 37.06043
| 19.416 | 0.807436 | 1485.538 |  | 37.19125
| 19.516 | 0.811605 | 1490.981 |  | 37.32754
| 19.616 | 0.8157741 | 1497.035 |  | 37.4791
| 19.716 | 0.8199433 | 1502.756 |  | 37.62233
| 19.816 | 0.8241123 | 1508.802 |  | 37.77369
| 19.916 | 0.8282815 | 1514.418 |  | 37.9143
21 | 20.016 | 0.8324506 | 1519.828 | 0.021688 | 38.04974
| 20.116 | 0.8366197 | 1525.933 |  | 38.20257
| 20.216 | 0.8407888 | 1530.956 |  | 38.32832
| 20.316 | 0.8449579 | 1536.631 |  | 38.47041
| 20.416 | 0.8490674 | 1541.966 |  | 38.60396
| 20.516 | 0.8532961 | 1547.337 |  | 38.73843
| 20.616 | 0.8574056 | 1552.091 |  | 38.85745
| 20.716 | 0.8615747 | 1556.809 |  | 38.97558
| 20.816 | 0.8656843 | 1560.346 |  | 39.06412
| 20.916 | 0.8699129 | 1563.951 |  | 39.15438
22 | 21.016 | 0.874082 | 1566.893 | 0.022532 | 39.22802
| 21.116 | 0.8783107 | 1569.198 |  | 39.28574
| 21.216 | 0.8824202 | 1571.618 |  | 39.34632
| 21.316 | 0.8865893 | 1575.05 |  | 39.43225
| 21.416 | 0.8907585 | 1578.267 |  | 39.51279
| 21.516 | 0.8949871 | 1581.858 |  | 39.6027
| 21.616 | 0.8990967 | 1585.167 |  | 39.68552
| 21.716 | 0.9033253 | 1588.969 |  | 39.78071
| 21.816 | 0.9074348 | 1592.518 |  | 39.86956
| 21.916 | 0.9116039 | 1596.62 |  | 39.97227
23 | 22.016 | 0.9157135 | 1600.773 | 0.023328 | 40.07624
| 22.116 | 0.9199422 | 1604.168 |  | 40.16123
| 22.216 | 0.9240517 | 1607.789 |  | 40.25187
| 22.316 | 0.9282804 | 1611.986 |  | 40.35696
| 22.416 | 0.9323899 | 1616.295 |  | 40.46483
| 22.516 | 0.9366185 | 1619.831 |  | 40.55336
| 22.616 | 0.9407281 | 1623.566 |  | 40.64686
| 22.716 | 0.9449568 | 1627.6 |  | 40.74786
| 22.816 | 0.9490663 | 1631.021 |  | 40.83351
| 22.916 | 0.9532354 | 1635.093 |  | 40.93545
24 | 23.016 | 0.9573449 | 1639.075 | 0.024188 | 41.03515
| 23.116 | 0.9615736 | 1642.72 |  | 41.1264
| 23.216 | 0.9656831 | 1646.074 |  | 41.21037
| 23.316 | 0.9699118 | 1649.631 |  | 41.29942
| 23.416 | 0.9740809 | 1653.712 |  | 41.4016
| 23.516 | 0.9782501 | 1657.197 |  | 41.48884
| 23.616 | 0.9824191 | 1660.57 |  | 41.57329
| 23.716 | 0.9865882 | 1664.735 |  | 41.67756
| 23.816 | 0.9907574 | 1668.253 |  | 41.76564
| 23.916 | 0.9949264 | 1672.202 |  | 41.86449
25 | 24.016 | 0.9990956 | 1675.037 | 0.025038 | 41.93546
| 24.116 | 1.003265 | 1679.389 |  | 42.04442
| 24.216 | 1.007434 | 1682.844 |  | 42.13092
| 24.316 | 1.011603 | 1686.543 |  | 42.22352
| 24.416 | 1.015772 | 1689.238 |  | 42.291
| 24.516 | 1.019881 | 1692.865 |  | 42.38182
| 24.616 | 1.02411 | 1696.468 |  | 42.47202
| 24.716 | 1.02822 | 1699.757 |  | 42.55434
| 24.816 | 1.032389 | 1703.443 |  | 42.64662
| 24.916 | 1.036558 | 1706.341 |  | 42.71918
26 | 25.016 | 1.040727 | 1709.494 | 0.02594 | 42.79813
| 25.116 | 1.044836 | 1713.046 |  | 42.88705
| 25.216 | 1.049065 | 1716.226 |  | 42.96666
| 25.316 | 1.053175 | 1719.255 |  | 43.04249
| 25.416 | 1.057403 | 1721.949 |  | 43.10993
| 25.516 | 1.061453 | 1724.742 |  | 43.17987
| 25.616 | 1.065682 | 1727.365 |  | 43.24553
| 25.716 | 1.069851 | 1730.306 |  | 43.31915
| 25.816 | 1.07408 | 1733.275 |  | 43.3935
| 25.916 | 1.078189 | 1735.01 |  | 43.43692
27 | 26.016 | 1.082418 | 1737.504 | 0.026865 | 43.49938
| 26.116 | 1.086528 | 1739.98 |  | 43.56135
| 26.216 | 1.090756 | 1742.296 |  | 43.61935
| 26.316 | 1.094866 | 1743.826 |  | 43.65764
| 26.416 | 1.099094 | 1746.843 |  | 43.73317
| 26.516 | 1.103204 | 1748.949 |  | 43.7859
| 26.616 | 1.107373 | 1751.783 |  | 43.85685
| 26.716 | 1.111483 | 1753.584 |  | 43.90194
| 26.816 | 1.115711 | 1756.251 |  | 43.96872
| 26.916 | 1.119821 | 1758.948 |  | 44.03624
28 | 27.016 | 1.124049 | 1760.754 | 0.02778 | 44.08146
| 27.116 | 1.128159 | 1763.838 |  | 44.15865
| 27.216 | 1.132328 | 1766.304 |  | 44.22038
| 27.316 | 1.136497 | 1769.227 |  | 44.29357
| 27.416 | 1.140666 | 1771.369 |  | 44.3472
| 27.516 | 1.144835 | 1774.13 |  | 44.41632
| 27.616 | 1.149005 | 1776.634 |  | 44.479
| 27.716 | 1.153174 | 1779.326 |  | 44.5464
| 27.816 | 1.157343 | 1782.058 |  | 44.6148
| 27.916 | 1.161512 | 1784.911 |  | 44.68624
29 | 28.016 | 1.165681 | 1787.292 | 0.028677 | 44.74584
| 28.116 | 1.16991 | 1789.406 |  | 44.79875
| 28.216 | 1.174019 | 1792.306 |  | 44.87137
| 28.316 | 1.178188 | 1794.007 |  | 44.91395
| 28.416 | 1.182417 | 1797.352 |  | 44.99769
| 28.516 | 1.186586 | 1799.88 |  | 45.06098
| 28.616 | 1.190755 | 1802.556 |  | 45.12798
| 28.716 | 1.194924 | 1805.099 |  | 45.19164
| 28.816 | 1.199034 | 1807.54 |  | 45.25276
| 28.916 | 1.203203 | 1809.828 |  | 45.31005
30 | 29.016 | 1.207312 | 1812.326 | 0.029685 | 45.37257
| 29.116 | 1.211541 | 1815.102 |  | 45.44207
| 29.216 | 1.215651 | 1817.255 |  | 45.49599
| 29.316 | 1.219879 | 1819.994 |  | 45.56455
| 29.416 | 1.223929 | 1822.382 |  | 45.62434
| 29.516 | 1.228158 | 1824.228 |  | 45.67055
| 29.616 | 1.232327 | 1826.554 |  | 45.72877
| 29.716 | 1.236556 | 1829.297 |  | 45.79747
| 29.816 | 1.240606 | 1831.513 |  | 45.85295
| 29.916 | 1.244834 | 1833.649 |  | 45.90642
31 | 30.016 | 1.248944 | 1836.08 | 0.030712 | 45.96728
| 30.116 | 1.253173 | 1838.293 |  | 46.02268
| 30.216 | 1.257282 | 1840.602 |  | 46.08048
| 30.316 | 1.261511 | 1842.748 |  | 46.13422
| 30.416 | 1.26562 | 1845.353 |  | 46.19942
| 30.516 | 1.269849 | 1847.566 |  | 46.25483
| 30.616 | 1.274018 | 1849.474 |  | 46.30261
| 30.716 | 1.278247 | 1851.865 |  | 46.36245
| 30.816 | 1.282356 | 1854.254 |  | 46.42228
| 30.916 | 1.286585 | 1856.247 |  | 46.47216
32 | 31.016 | 1.290694 | 1858.47 | 0.031934 | 46.52782
| 31.116 | 1.294923 | 1860.562 |  | 46.58021
| 31.216 | 1.299033 | 1862.253 |  | 46.62252
| 31.316 | 1.303202 | 1864.02 |  | 46.66678
| 31.416 | 1.307311 | 1866.888 |  | 46.73856
| 31.516 | 1.31148 | 1868.56 |  | 46.78043
| 31.616 | 1.315649 | 1871.083 |  | 46.8436
| 31.716 | 1.319819 | 1873.149 |  | 46.89532
| 31.816 | 1.323988 | 1874.99 |  | 46.94141
| 31.916 | 1.328157 | 1876.463 |  | 46.97828
33 | 32.016 | 1.332326 | 1878.708 | 0.033353 | 47.03448
| 32.116 | 1.336495 | 1880.617 |  | 47.08229
| 32.216 | 1.340664 | 1882.098 |  | 47.11936
| 32.316 | 1.344833 | 1883.884 |  | 47.16407
| 32.416 | 1.349002 | 1885.341 |  | 47.20055
| 32.516 | 1.353171 | 1887.1 |  | 47.24458
| 32.616 | 1.357341 | 1888.917 |  | 47.29008
| 32.716 | 1.36151 | 1890.055 |  | 47.31856
| 32.816 | 1.365738 | 1891.491 |  | 47.35451
| 32.916 | 1.369848 | 1892.792 |  | 47.38709
34 | 33.016 | 1.374076 | 1894.396 | 0.035133 | 47.42725
| 33.116 | 1.378186 | 1896.064 |  | 47.46901
| 33.216 | 1.382415 | 1897.182 |  | 47.49699
| 33.316 | 1.386524 | 1898.352 |  | 47.52628
| 33.416 | 1.390753 | 1899.182 |  | 47.54706
| 33.516 | 1.394862 | 1900.114 |  | 47.57041
| 33.616 | 1.399031 | 1900.941 |  | 47.5911
| 33.716 | 1.403141 | 1901.753 |  | 47.61143
| 33.816 | 1.40737 | 1902.217 |  | 47.62304
| 33.916 | 1.411479 | 1903.147 |  | 47.64634
35 | 34.016 | 1.415648 | 1903.655 | 0.037425 | 47.65906
| 34.116 | 1.419758 | 1903.672 |  | 47.65948
| 34.216 | 1.423987 | 1904.746 |  | 47.68637
| 34.316 | 1.428096 | 1904.153 |  | 47.67151
| 34.416 | 1.432384 | 1904.378 |  | 47.67716
| 34.516 | 1.436494 | 1903.731 |  | 47.66095
| 34.616 | 1.440723 | 1903.658 |  | 47.65913
| 34.716 | 1.444832 | 1902.188 |  | 47.62233
| 34.816 | 1.449001 | 1901.189 |  | 47.59731
| 34.916 | 1.45317 | 1898.667 |  | 47.53416
36 | 35.016 | 1.457339 | 1895.322 | 0.041839 | 47.45043
| 35.116 | 1.461509 | 1891.55 |  | 47.356
| 35.216 | 1.465737 | 1886.827 |  | 47.23776
| 35.316 | 1.469847 | 1880.71 |  | 47.08461
| 35.416 | 1.474075 | 1874.058 |  | 46.91807
| 35.516 | 1.478244 | 1864.796 |  | 46.68621
| 35.616 | 1.482413 | 1854.327 |  | 46.4241
| 35.716 | 1.486583 | 1841.378 |  | 46.09991
| 35.816 | 1.490752 | 1827.791 |  | 45.75976
| 35.916 | 1.494861 | 1811.196 |  | 45.34428
37 | 36.016 | 1.499031 | 1792.248 | 0.049581 | 44.86991
| 36.116 | 1.5032 | 1771.802 |  | 44.35805
| 36.216 | 1.507369 | 1749.803 |  | 43.80727
| 36.316 | 1.511538 | 1725.317 |  | 43.19425
| 36.416 | 1.515707 | 1697.86 |  | 42.50685
| 36.516 | 1.519935 | 1668.695 |  | 41.7767
| 36.616 | 1.524045 | 1639.799 |  | 41.05328
| 36.716 | 1.528274 | 1614.537 |  | 40.42081
| 36.816 | 1.532443 | 1590.784 |  | 39.82615
| 36.916 | 1.536672 | 1569.861 |  | 39.30233
38 | 37.016 | 1.540781 | 1552.036 | 0.055354 | 38.85607
| 37.116 | 1.54501 | 1536.255 |  | 38.461
| 37.216 | 1.549119 | 1522.213 |  | 38.10945
| 37.316 | 1.553348 | 1509.299 |  | 37.78614
| 37.416 | 1.557457 | 1497.838 |  | 37.4992
| 37.516 | 1.561746 | 1486.321 |  | 37.21088
| 37.616 | 1.565855 | 1476.298 |  | 36.95993
| 37.716 | 1.570084 | 1466.752 |  | 36.72095
| 37.816 | 1.574193 | 1457.483 |  | 36.48889
| 37.916 | 1.578422 | 1449.704 |  | 36.29415
39 | 38.016 | 1.582532 | 1440.97 | 0.060473 | 36.07547
| 38.116 | 1.58676 | 1432.875 |  | 35.87282
| 38.216 | 1.59087 | 1425.054 |  | 35.67702
| 38.316 | 1.595039 | 1417.74 |  | 35.4939
| 38.416 | 1.599148 | 1410.689 |  | 35.31738
| 38.516 | 1.603377 | 1403.478 |  | 35.13685
| 38.616 | 1.607487 | 1396.821 |  | 34.97018
| 38.716 | 1.611715 | 1390.163 |  | 34.80349
| 38.816 | 1.615825 | 1383.54 |  | 34.63768
| 38.916 | 1.619994 | 1377.715 |  | 34.49186
40 | 39.016 | 1.624163 | 1371.206 | 0.065435 | 34.3289
| 39.116 | 1.628392 | 1364.737 |  | 34.16695
| 39.216 | 1.632501 | 1359.046 |  | 34.02446
| 39.316 | 1.63673 | 1352.981 |  | 33.87263
| 39.416 | 1.64084 | 1346.961 |  | 33.72192
| 39.516 | 1.645009 | 1340.751 |  | 33.56643
| 39.616 | 1.649118 | 1334.254 |  | 33.4038
| 39.716 | 1.653347 | 1328.381 |  | 33.25675
| 39.816 | 1.657516 | 1322.15 |  | 33.10074
| 39.916 | 1.661685 | 1315.806 |  | 32.94194
41 | 40.016 | 1.665854 | 1309.376 | 0.070478 | 32.78095
| 40.116 | 1.670023 | 1302.962 |  | 32.62038
| 40.216 | 1.674192 | 1295.569 |  | 32.43529
| 40.316 | 1.678361 | 1288.558 |  | 32.25975
| 40.416 | 1.682531 | 1281.226 |  | 32.0762
| 40.516 | 1.68664 | 1273.83 |  | 31.89104
| 40.616 | 1.690869 | 1266.417 |  | 31.70544
| 40.716 | 1.694978 | 1257.688 |  | 31.48692
| 40.816 | 1.699207 | 1249.763 |  | 31.28851
| 40.916 | 1.703316 | 1241.356 |  | 31.07804
42 | 41.016 | 1.707545 | 1233.246 | 0.075793 | 30.875
| 41.116 | 1.711655 | 1224.594 |  | 30.65839
| 41.216 | 1.715883 | 1215.958 |  | 30.44219
| 41.316 | 1.720052 | 1207.42 |  | 30.22842
| 41.416 | 1.724281 | 1198.553 |  | 30.00643
| 41.516 | 1.728391 | 1189.612 |  | 29.7826
| 41.616 | 1.732619 | 1180.548 |  | 29.55568
| 41.716 | 1.736729 | 1171.686 |  | 29.33381
| 41.816 | 1.740957 | 1162.486 |  | 29.10347
| 41.916 | 1.745067 | 1153.689 |  | 28.88324
43 | 42.016 | 1.749355 | 1145.917 | 0.080998 | 28.68867
| 42.116 | 1.753465 | 1137.636 |  | 28.48134
| 42.216 | 1.757693 | 1129.923 |  | 28.28824
| 42.316 | 1.761803 | 1122.386 |  | 28.09956
| 42.416 | 1.766032 | 1115.588 |  | 27.92936
| 42.516 | 1.770141 | 1107.601 |  | 27.7294
| 42.616 | 1.77437 | 1101.78 |  | 27.58367
| 42.716 | 1.778479 | 1094.926 |  | 27.41209
| 42.816 | 1.782648 | 1089.173 |  | 27.26806
| 42.916 | 1.786818 | 1082.422 |  | 27.09904
44 | 43.016 | 1.790987 | 1077.117 | 0.085109 | 26.96621
| 43.116 | 1.795096 | 1071.604 |  | 26.8282
| 43.216 | 1.799325 | 1066.686 |  | 26.70506
| 43.316 | 1.803434 | 1062.275 |  | 26.59463
| 43.416 | 1.807663 | 1057.098 |  | 26.46504
| 43.516 | 1.811832 | 1052.803 |  | 26.35751
| 43.616 | 1.816001 | 1048.893 |  | 26.25961
| 43.716 | 1.82017 | 1044.374 |  | 26.14647
| 43.816 | 1.82434 | 1040.93 |  | 26.06026
| 43.916 | 1.828509 | 1037.174 |  | 25.96622
| 44.016 | 1.832678 | 1033.407 |  | 25.8719
| 44.116 | 1.836906 | 1030.009 |  | 25.78684
| 44.216 | 1.841016 | 1026.935 |  | 25.70987
| 44.316 | 1.845185 | 1023.796 |  | 25.6313
| 44.416 | 1.849354 | 1020.39 |  | 25.54601
| 44.516 | 1.853583 | 1017.132 |  | 25.46447

## 10-II_S
Interpolated Photo | Time [s] | Distance [mm] | Force [N] | Interpolated Strain [-] | Stress [MPa] | Photo | Time [s] | Interpolated Distance [mm] | Interpolated Force [N] | Interpolated Strain [-] | Interpolated Stress [MPa]
1 | 0 | 0 | 0 | 0 | 0 | 1 | 0 | 0 | 0 | 0 | 0
| 0.126 | 0.004169102 | 0 |  | 0 | 2 | 1 | 0.04035334 | 86.0261 | 0.0012856 | 2.153711
| 0.226 | 0.008338205 | 10.77381 |  | 0.2697282 | 3 | 2 | 0.08192524 | 180.9384 | 0.0024806 | 4.529893
| 0.326 | 0.01244775 | 19.48951 |  | 0.4879306 | 4 | 3 | 0.1235567 | 272.4758 | 0.003599 | 6.821581
| 0.426 | 0.01661685 | 29.27673 |  | 0.7329591 | 5 | 4 | 0.1651441 | 359.4586 | 0.0047218 | 8.999244
| 0.526 | 0.02066683 | 39.50777 |  | 0.9890987 | 6 | 5 | 0.2067755 | 443.4483 | 0.0058113 | 11.10197
| 0.626 | 0.02489549 | 49.28571 |  | 1.233895 | 7 | 6 | 0.2484225 | 528.1002 | 0.0069668 | 13.22128
| 0.726 | 0.02894548 | 58.91336 |  | 1.474928 | 8 | 7 | 0.290054 | 610.2077 | 0.0080694 | 15.27689
| 0.826 | 0.03317414 | 69.06687 |  | 1.729127 | 9 | 8 | 0.3317295 | 689.9628 | 0.0091521 | 17.2736
| 0.926 | 0.03722413 | 79.20257 |  | 1.98288 | 10 | 9 | 0.3734205 | 766.8314 | 0.010261 | 19.19805
2 | 1.026 | 0.04145279 | 88.42356 | 0.0012856 | 2.213733 | 11 | 10 | 0.4150961 | 843.416 | 0.011379 | 21.11538
| 1.126 | 0.04556233 | 97.43508 |  | 2.439341 | 12 | 11 | 0.4567871 | 917.2496 | 0.012478 | 22.96385
| 1.226 | 0.04979099 | 107.3521 |  | 2.687618 | 13 | 12 | 0.4983745 | 990.1015 | 0.013587 | 24.78774
| 1.326 | 0.05384098 | 116.7637 |  | 2.923242 | 14 | 13 | 0.5400214 | 1061.237 | 0.014717 | 26.56866
| 1.426 | 0.05806964 | 126.4214 |  | 3.165029 | 15 | 14 | 0.5815933 | 1128.895 | 0.015858 | 28.26252
| 1.526 | 0.06217918 | 136.0559 |  | 3.406233 | 16 | 15 | 0.6232689 | 1195.29 | 0.017 | 29.92475
| 1.626 | 0.06640784 | 144.5522 |  | 3.618944 | 17 | 16 | 0.6649004 | 1260.355 | 0.018171 | 31.55367
| 1.726 | 0.07051738 | 154.8207 |  | 3.876022 | 18 | 17 | 0.7066355 | 1322.25 | 0.019214 | 33.10326
| 1.826 | 0.07474604 | 164.3057 |  | 4.113485 | 19 | 18 | 0.7482669 | 1381.904 | 0.020352 | 34.59673
| 1.926 | 0.07879603 | 173.9005 |  | 4.353694 | 20 | 19 | 0.7898984 | 1431.15 | 0.021123 | 35.82962
3 | 2.026 | 0.08302469 | 183.4112 | 0.0024806 | 4.591801 | 21 | 20 | 0.8315453 | 1468.626 | 0.022012 | 36.76787
| 2.126 | 0.08713423 | 192.5511 |  | 4.820622 | 22 | 21 | 0.8731327 | 1508.244 | 0.022901 | 37.75971
| 2.226 | 0.09136289 | 202.3331 |  | 5.065522 | 23 | 22 | 0.9147796 | 1548.082 | 0.023845 | 38.75708
| 2.326 | 0.09547244 | 210.9099 |  | 5.280245 | 24 | 23 | 0.9564552 | 1584.235 | 0.024699 | 39.66218
| 2.426 | 0.09964154 | 220.1563 |  | 5.511734 | 25 | 24 | 0.9981903 | 1619.614 | 0.025731 | 40.54792
| 2.526 | 0.1037511 | 228.4932 |  | 5.720452 | 26 | 25 | 1.039806 | 1656.03 | 0.02681 | 41.45963
| 2.626 | 0.1079797 | 238.155 |  | 5.962341 | 27 | 26 | 1.081497 | 1689.745 | 0.027825 | 42.30369
| 2.726 | 0.1120893 | 247.872 |  | 6.205613 | 28 | 27 | 1.123129 | 1719.988 | 0.028936 | 43.06085
| 2.826 | 0.1163179 | 256.9242 |  | 6.432238 | 29 | 28 | 1.164776 | 1747.491 | 0.030201 | 43.74939
| 2.926 | 0.1204275 | 265.8414 |  | 6.655487 | 30 | 29 | 1.206423 | 1772.163 | 0.031526 | 44.36708
4 | 3.026 | 0.1246561 | 274.8067 | 0.003599 | 6.879938 | 31 | 30 | 1.248054 | 1793.699 | 0.033051 | 44.90623
| 3.126 | 0.1287657 | 283.8892 |  | 7.107323 | 32 | 31 | 1.289805 | 1808.231 | 0.035007 | 45.27007
| 3.226 | 0.1329348 | 292.9237 |  | 7.333507 | 33 | 32 | 1.331421 | 1812.736 | 0.037638 | 45.38285
| 3.326 | 0.1370443 | 301.8324 |  | 7.556541 | 34 | 33 | 1.373156 | 1771.853 | 0.043833 | 44.35932
| 3.426 | 0.141273 | 310.561 |  | 7.775066
| 3.526 | 0.1454421 | 317.9994 |  | 7.96129
| 3.626 | 0.1496112 | 326.2604 |  | 8.168109
| 3.726 | 0.1537803 | 336.0057 |  | 8.412087
| 3.826 | 0.1578899 | 343.8656 |  | 8.608864
| 3.926 | 0.1620589 | 353.5137 |  | 8.85041
5 | 4.026 | 0.1662281 | 361.5474 | 0.0047218 | 9.051538
| 4.126 | 0.1703972 | 370.7828 |  | 9.282752
| 4.226 | 0.1745663 | 378.1389 |  | 9.466915
| 4.326 | 0.1786758 | 387.8819 |  | 9.710838
| 4.426 | 0.1827853 | 396.1201 |  | 9.917086
| 4.526 | 0.187014 | 402.9204 |  | 10.08733
| 4.626 | 0.1911831 | 412.9368 |  | 10.3381
| 4.726 | 0.1954118 | 421.4422 |  | 10.55104
| 4.826 | 0.1994618 | 429.0952 |  | 10.74264
| 4.926 | 0.2036904 | 438.1114 |  | 10.96836
6 | 5.026 | 0.2078595 | 445.3235 | 0.0058113 | 11.14892
| 5.126 | 0.2120882 | 455.0757 |  | 11.39307
| 5.226 | 0.2161977 | 463.7022 |  | 11.60904
| 5.326 | 0.2204264 | 472.0762 |  | 11.81869
| 5.426 | 0.2245359 | 480.4065 |  | 12.02724
| 5.526 | 0.228705 | 489.2119 |  | 12.24769
| 5.626 | 0.2328146 | 497.0022 |  | 12.44272
| 5.726 | 0.2370432 | 505.5738 |  | 12.65732
| 5.826 | 0.2411528 | 513.2409 |  | 12.84927
| 5.926 | 0.2453814 | 521.6467 |  | 13.05971
7 | 6.026 | 0.249491 | 530.3676 | 0.0069668 | 13.27804
| 6.126 | 0.2537196 | 538.4971 |  | 13.48157
| 6.226 | 0.2578292 | 546.5694 |  | 13.68367
| 6.326 | 0.2620578 | 554.9502 |  | 13.89348
| 6.426 | 0.2661674 | 562.5114 |  | 14.08278
| 6.526 | 0.2703961 | 571.8241 |  | 14.31593
| 6.626 | 0.2745056 | 580.6257 |  | 14.53629
| 6.726 | 0.2786747 | 588.2636 |  | 14.7275
| 6.826 | 0.2827842 | 595.7199 |  | 14.91417
| 6.926 | 0.2870129 | 605.0574 |  | 15.14794
8 | 7.026 | 0.2911224 | 612.0173 | 0.0080694 | 15.32219
| 7.126 | 0.2953511 | 619.9259 |  | 15.52019
| 7.226 | 0.2994607 | 628.3583 |  | 15.7313
| 7.326 | 0.3036893 | 636.4333 |  | 15.93346
| 7.426 | 0.3078584 | 644.3796 |  | 16.1324
| 7.526 | 0.3120275 | 652.3236 |  | 16.33128
| 7.626 | 0.3161966 | 660.5492 |  | 16.53721
| 7.726 | 0.3203657 | 668.2267 |  | 16.72942
| 7.826 | 0.3245348 | 675.6748 |  | 16.91589
| 7.926 | 0.3286444 | 682.787 |  | 17.09395
9 | 8.026 | 0.3328135 | 692.484 | 0.0091521 | 17.33672
| 8.126 | 0.3369826 | 699.569 |  | 17.51409
| 8.226 | 0.3412112 | 707.3773 |  | 17.70958
| 8.326 | 0.3453208 | 715.3004 |  | 17.90794
| 8.426 | 0.3495494 | 722.2852 |  | 18.08281
| 8.526 | 0.353659 | 730.5893 |  | 18.2907
| 8.626 | 0.3578876 | 738.5381 |  | 18.48971
| 8.726 | 0.3619972 | 745.7276 |  | 18.6697
| 8.826 | 0.3662258 | 753.9007 |  | 18.87432
| 8.926 | 0.3703354 | 761.6019 |  | 19.06712
10 | 9.026 | 0.3745045 | 768.6688 | 0.010261 | 19.24405
| 9.126 | 0.378614 | 777.8768 |  | 19.47458
| 9.226 | 0.3828427 | 784.5459 |  | 19.64154
| 9.326 | 0.3869522 | 792.1228 |  | 19.83123
| 9.426 | 0.3911809 | 800.1175 |  | 20.03138
| 9.526 | 0.3952904 | 807.7805 |  | 20.22323
| 9.626 | 0.3995191 | 814.7711 |  | 20.39824
| 9.726 | 0.4036287 | 822.7611 |  | 20.59828
| 9.826 | 0.4078573 | 830.1308 |  | 20.78278
| 9.926 | 0.4119668 | 837.9796 |  | 20.97928
11 | 10.026 | 0.4161955 | 845.3261 | 0.011379 | 21.1632
| 10.126 | 0.420305 | 852.5826 |  | 21.34487
| 10.226 | 0.4245337 | 860.1971 |  | 21.53551
| 10.326 | 0.4286433 | 867.631 |  | 21.72162
| 10.426 | 0.4328719 | 875.5999 |  | 21.92112
| 10.526 | 0.4369815 | 881.6182 |  | 22.0718
| 10.626 | 0.4412101 | 889.901 |  | 22.27916
| 10.726 | 0.4453197 | 896.9401 |  | 22.45539
| 10.826 | 0.4494888 | 905.0301 |  | 22.65793
| 10.926 | 0.4536579 | 911.867 |  | 22.82909
12 | 11.026 | 0.4578865 | 919.1408 | 0.012478 | 23.0112
| 11.126 | 0.4619961 | 926.5722 |  | 23.19724
| 11.226 | 0.4661652 | 933.0697 |  | 23.35991
| 11.326 | 0.4702747 | 941.2608 |  | 23.56498
| 11.426 | 0.4744438 | 947.6711 |  | 23.72547
| 11.526 | 0.4786129 | 955.5317 |  | 23.92226
| 11.626 | 0.482782 | 963.4945 |  | 24.12162
| 11.726 | 0.4869511 | 969.7285 |  | 24.27769
| 11.826 | 0.4911202 | 976.8988 |  | 24.4572
| 11.926 | 0.4952893 | 984.3392 |  | 24.64347
13 | 12.026 | 0.4994585 | 992.1261 | 0.013587 | 24.83842
| 12.126 | 0.5036275 | 998.6543 |  | 25.00186
| 12.226 | 0.5077966 | 1006.815 |  | 25.20617
| 12.326 | 0.5119658 | 1013.169 |  | 25.36523
| 12.426 | 0.5161348 | 1019.114 |  | 25.51408
| 12.526 | 0.520304 | 1027.939 |  | 25.73503
| 12.626 | 0.5244135 | 1034.624 |  | 25.90238
| 12.726 | 0.5286421 | 1040.661 |  | 26.05351
| 12.826 | 0.5327517 | 1047.592 |  | 26.22705
| 12.926 | 0.5369803 | 1056.324 |  | 26.44565
14 | 13.026 | 0.5410899 | 1062.964 | 0.014717 | 26.61188
| 13.126 | 0.5453185 | 1067.456 |  | 26.72436
| 13.226 | 0.5494281 | 1075.827 |  | 26.93393
| 13.326 | 0.5536568 | 1083.143 |  | 27.11708
| 13.426 | 0.5577067 | 1088.571 |  | 27.25298
| 13.526 | 0.5619354 | 1096.617 |  | 27.4544
| 13.626 | 0.5660449 | 1103.208 |  | 27.61941
| 13.726 | 0.5702736 | 1109.7 |  | 27.78194
| 13.826 | 0.5743236 | 1116.792 |  | 27.95951
| 13.926 | 0.5785523 | 1124.05 |  | 28.14121
15 | 14.026 | 0.5826618 | 1130.598 | 0.015858 | 28.30514
| 14.126 | 0.5868904 | 1137.228 |  | 28.47113
| 14.226 | 0.591 | 1143.62 |  | 28.63115
| 14.326 | 0.5952287 | 1150.997 |  | 28.81584
| 14.426 | 0.5993381 | 1157.558 |  | 28.9801
| 14.526 | 0.6035669 | 1163.826 |  | 29.13704
| 14.626 | 0.6076764 | 1170.681 |  | 29.30866
| 14.726 | 0.6119051 | 1177.306 |  | 29.47451
| 14.826 | 0.6160146 | 1183.539 |  | 29.63055
| 14.926 | 0.6201837 | 1191.066 |  | 29.81901
16 | 15.026 | 0.6243528 | 1196.774 | 0.017 | 29.96191
| 15.126 | 0.6285219 | 1203.758 |  | 30.13673
| 15.226 | 0.632691 | 1210.649 |  | 30.30928
| 15.326 | 0.6369197 | 1216.391 |  | 30.45301
| 15.426 | 0.6410292 | 1222.94 |  | 30.61696
| 15.526 | 0.6451983 | 1228.945 |  | 30.76731
| 15.626 | 0.6493675 | 1235.976 |  | 30.94333
| 15.726 | 0.6535366 | 1242.771 |  | 31.11346
| 15.826 | 0.6577056 | 1248.332 |  | 31.25268
| 15.926 | 0.6618152 | 1256.46 |  | 31.45617
17 | 16.026 | 0.6659843 | 1261.723 | 0.018171 | 31.58793
| 16.126 | 0.6701534 | 1268.087 |  | 31.74727
| 16.226 | 0.6743225 | 1274.889 |  | 31.91755
| 16.326 | 0.6784916 | 1280.184 |  | 32.05011
| 16.426 | 0.6826607 | 1286.448 |  | 32.20694
| 16.526 | 0.6868298 | 1293 |  | 32.37096
| 16.626 | 0.6910585 | 1298.293 |  | 32.50349
| 16.726 | 0.695168 | 1305.653 |  | 32.68773
| 16.826 | 0.6993967 | 1311.609 |  | 32.83686
| 16.926 | 0.7035062 | 1317.247 |  | 32.97801
18 | 17.026 | 0.7077349 | 1324.008 | 0.019214 | 33.14727
| 17.126 | 0.7117848 | 1329.844 |  | 33.29339
| 17.226 | 0.7160135 | 1335.752 |  | 33.44128
| 17.326 | 0.7201231 | 1342.053 |  | 33.59903
| 17.426 | 0.7243517 | 1348.304 |  | 33.75554
| 17.526 | 0.7284613 | 1353.174 |  | 33.87746
| 17.626 | 0.7326899 | 1361.229 |  | 34.07911
| 17.726 | 0.7367995 | 1366.027 |  | 34.19925
| 17.826 | 0.7410281 | 1372.308 |  | 34.35649
| 17.926 | 0.7451376 | 1378.489 |  | 34.51122
19 | 18.026 | 0.7493664 | 1383.104 | 0.020352 | 34.62678
| 18.126 | 0.7534163 | 1389.808 |  | 34.79461
| 18.226 | 0.7576449 | 1395.202 |  | 34.92964
| 18.326 | 0.7617545 | 1400.713 |  | 35.06762
| 18.426 | 0.7659832 | 1406.082 |  | 35.20203
| 18.526 | 0.7700927 | 1411.815 |  | 35.34556
| 18.626 | 0.7743214 | 1416.696 |  | 35.46775
| 18.726 | 0.778431 | 1421.155 |  | 35.57939
| 18.826 | 0.7826596 | 1425.246 |  | 35.68181
| 18.926 | 0.7867691 | 1428.055 |  | 35.75213
20 | 19.026 | 0.7909978 | 1432.237 | 0.021123 | 35.85685
| 19.126 | 0.7951669 | 1435.356 |  | 35.93493
| 19.226 | 0.7993359 | 1438.467 |  | 36.0128
| 19.326 | 0.8034455 | 1441.601 |  | 36.09128
| 19.426 | 0.8076742 | 1447.531 |  | 36.23973
| 19.526 | 0.8117837 | 1450.206 |  | 36.30671
| 19.626 | 0.8159528 | 1453.363 |  | 36.38574
| 19.726 | 0.820122 | 1457.804 |  | 36.49692
| 19.826 | 0.824291 | 1461.582 |  | 36.59151
| 19.926 | 0.8284601 | 1465.839 |  | 36.6981
21 | 20.026 | 0.8326293 | 1469.606 | 0.022012 | 36.79238
| 20.126 | 0.8367984 | 1473.324 |  | 36.88548
| 20.226 | 0.8409674 | 1476.43 |  | 36.96325
| 20.326 | 0.845077 | 1481.138 |  | 37.0811
| 20.426 | 0.8492461 | 1485.917 |  | 37.20075
| 20.526 | 0.8534747 | 1489.137 |  | 37.28135
| 20.626 | 0.8575843 | 1493.588 |  | 37.3928
| 20.726 | 0.8617534 | 1497.719 |  | 37.49622
| 20.826 | 0.8658629 | 1501.97 |  | 37.60266
| 20.926 | 0.8700916 | 1505.252 |  | 37.68481
22 | 21.026 | 0.8742011 | 1509.295 | 0.022901 | 37.78603
| 21.126 | 0.8784299 | 1513.099 |  | 37.88128
| 21.226 | 0.8825393 | 1517.489 |  | 37.99117
| 21.326 | 0.886768 | 1521.105 |  | 38.08169
| 21.426 | 0.8908776 | 1525.225 |  | 38.18485
| 21.526 | 0.8951062 | 1529.449 |  | 38.2906
| 21.626 | 0.8992753 | 1532.122 |  | 38.35751
| 21.726 | 0.903504 | 1537.17 |  | 38.4839
| 21.826 | 0.9075539 | 1541.229 |  | 38.58551
| 21.926 | 0.9117826 | 1544.82 |  | 38.67542
23 | 22.026 | 0.9158326 | 1549.228 | 0.023845 | 38.78577
| 22.126 | 0.9201209 | 1551.081 |  | 38.83216
| 22.226 | 0.9242304 | 1554.506 |  | 38.91792
| 22.326 | 0.9283994 | 1558.634 |  | 39.02125
| 22.426 | 0.932509 | 1563.237 |  | 39.13649
| 22.526 | 0.9367376 | 1566.859 |  | 39.22718
| 22.626 | 0.9408472 | 1571.889 |  | 39.35311
| 22.726 | 0.9450759 | 1574.354 |  | 39.41481
| 22.826 | 0.9491855 | 1578.394 |  | 39.51595
| 22.926 | 0.9534141 | 1581.515 |  | 39.59409
24 | 23.026 | 0.9575236 | 1585.19 | 0.024699 | 39.68611
| 23.126 | 0.9616928 | 1588.177 |  | 39.76089
| 23.226 | 0.9658618 | 1591.727 |  | 39.84975
| 23.326 | 0.9700905 | 1595.166 |  | 39.93587
| 23.426 | 0.9742 | 1599.847 |  | 40.05305
| 23.526 | 0.9783691 | 1602.629 |  | 40.1227
| 23.626 | 0.9825382 | 1607.397 |  | 40.24207
| 23.726 | 0.9867669 | 1610.486 |  | 40.3194
| 23.826 | 0.990936 | 1613.139 |  | 40.38583
| 23.926 | 0.9951051 | 1617.408 |  | 40.49269
25 | 24.026 | 0.9992742 | 1620.389 | 0.025731 | 40.56732
| 24.126 | 1.003443 | 1623.86 |  | 40.65422
| 24.226 | 1.007612 | 1627.285 |  | 40.73996
| 24.326 | 1.011722 | 1631.519 |  | 40.84598
| 24.426 | 1.015891 | 1634.258 |  | 40.91454
| 24.526 | 1.02006 | 1637.96 |  | 41.00724
| 24.626 | 1.024229 | 1641.788 |  | 41.10308
| 24.726 | 1.028398 | 1645.503 |  | 41.19607
| 24.826 | 1.032567 | 1650.245 |  | 41.3148
| 24.926 | 1.036677 | 1653.346 |  | 41.39242
26 | 25.026 | 1.040906 | 1656.973 | 0.02681 | 41.48324
| 25.126 | 1.045015 | 1660.783 |  | 41.57862
| 25.226 | 1.049244 | 1664.332 |  | 41.66747
| 25.326 | 1.053353 | 1667.678 |  | 41.75123
| 25.426 | 1.057582 | 1671.042 |  | 41.83545
| 25.526 | 1.061692 | 1673.954 |  | 41.90836
| 25.626 | 1.065861 | 1678.011 |  | 42.00992
| 25.726 | 1.07003 | 1681.054 |  | 42.08611
| 25.826 | 1.074258 | 1684.238 |  | 42.16583
| 25.926 | 1.078368 | 1687.095 |  | 42.23736
27 | 26.026 | 1.082597 | 1690.676 | 0.027825 | 42.327
| 26.126 | 1.086706 | 1693.404 |  | 42.39531
| 26.226 | 1.090935 | 1696.356 |  | 42.4692
| 26.326 | 1.095045 | 1699.557 |  | 42.54935
| 26.426 | 1.099273 | 1702.975 |  | 42.63491
| 26.526 | 1.103383 | 1705.725 |  | 42.70377
| 26.626 | 1.107552 | 1709.294 |  | 42.79311
| 26.726 | 1.111661 | 1711.779 |  | 42.85532
| 26.826 | 1.11589 | 1714.781 |  | 42.93049
| 26.926 | 1.12 | 1717.813 |  | 43.0064
28 | 27.026 | 1.124228 | 1720.752 | 0.028936 | 43.07998
| 27.126 | 1.128338 | 1724.162 |  | 43.16535
| 27.226 | 1.132507 | 1726.051 |  | 43.21264
| 27.326 | 1.136676 | 1728.437 |  | 43.27237
| 27.426 | 1.140845 | 1732.713 |  | 43.37943
| 27.526 | 1.145014 | 1734.943 |  | 43.43525
| 27.626 | 1.149243 | 1736.051 |  | 43.463
| 27.726 | 1.153352 | 1739.442 |  | 43.54789
| 27.826 | 1.157521 | 1743.785 |  | 43.65661
| 27.926 | 1.16169 | 1745.511 |  | 43.69982
29 | 28.026 | 1.16586 | 1748.186 | 0.030201 | 43.7668
| 28.126 | 1.170029 | 1751.038 |  | 43.83821
| 28.226 | 1.174198 | 1753.773 |  | 43.90668
| 28.326 | 1.178367 | 1756.535 |  | 43.97581
| 28.426 | 1.182536 | 1758.677 |  | 44.02944
| 28.526 | 1.186765 | 1761.461 |  | 44.09914
| 28.626 | 1.190874 | 1764.132 |  | 44.16601
| 28.726 | 1.195103 | 1766.093 |  | 44.21512
| 28.826 | 1.199212 | 1769.051 |  | 44.28916
| 28.926 | 1.203382 | 1769.867 |  | 44.30959
30 | 29.026 | 1.207491 | 1772.97 | 0.031526 | 44.38728
| 29.126 | 1.21172 | 1775.623 |  | 44.4537
| 29.226 | 1.215829 | 1778.021 |  | 44.51375
| 29.326 | 1.219998 | 1780.201 |  | 44.56831
| 29.426 | 1.224108 | 1782.25 |  | 44.61961
| 29.526 | 1.228337 | 1784.634 |  | 44.6793
| 29.626 | 1.232506 | 1786.575 |  | 44.72788
| 29.726 | 1.236675 | 1788.432 |  | 44.77439
| 29.826 | 1.240784 | 1791.688 |  | 44.8559
| 29.926 | 1.245013 | 1791.593 |  | 44.85353
31 | 30.026 | 1.249123 | 1794.438 | 0.033051 | 44.92475
| 30.126 | 1.253351 | 1796.006 |  | 44.964
| 30.226 | 1.257461 | 1797.316 |  | 44.99678
| 30.326 | 1.261689 | 1799.555 |  | 45.05286
| 30.426 | 1.265799 | 1799.698 |  | 45.05643
| 30.526 | 1.270028 | 1802.832 |  | 45.13489
| 30.626 | 1.274197 | 1803.007 |  | 45.13928
| 30.726 | 1.278425 | 1805.467 |  | 45.20087
| 30.826 | 1.282535 | 1806.402 |  | 45.22427
| 30.926 | 1.286764 | 1807.695 |  | 45.25665
32 | 31.026 | 1.290873 | 1808.42 | 0.035007 | 45.27478
| 31.126 | 1.295042 | 1809.27 |  | 45.29608
| 31.226 | 1.299152 | 1810.348 |  | 45.32305
| 31.326 | 1.30338 | 1811.255 |  | 45.34576
| 31.426 | 1.30749 | 1812.342 |  | 45.37297
| 31.526 | 1.311659 | 1812.57 |  | 45.37869
| 31.626 | 1.315828 | 1812.677 |  | 45.38137
| 31.726 | 1.319997 | 1813.668 |  | 45.40618
| 31.826 | 1.324166 | 1812.76 |  | 45.38345
| 31.926 | 1.328335 | 1813.228 |  | 45.39517
33 | 32.026 | 1.332505 | 1812.563 | 0.037638 | 45.37851
| 32.126 | 1.336674 | 1811.002 |  | 45.33942
| 32.226 | 1.340843 | 1810.744 |  | 45.33296
| 32.326 | 1.345012 | 1808.131 |  | 45.26757
| 32.426 | 1.349181 | 1805.991 |  | 45.21397
| 32.526 | 1.35335 | 1802.143 |  | 45.11764
| 32.626 | 1.357519 | 1799.954 |  | 45.06284
| 32.726 | 1.361688 | 1794.437 |  | 44.92471
| 32.826 | 1.365917 | 1787.382 |  | 44.74808
| 32.926 | 1.370026 | 1779.74 |  | 44.55677
34 | 33.026 | 1.374255 | 1769.082 | 0.043833 | 44.28995
| 33.126 | 1.378365 | 1755.985 |  | 43.96205
| 33.226 | 1.382593 | 1739.985 |  | 43.56148
| 33.326 | 1.386762 | 1722.293 |  | 43.11856
| 33.426 | 1.390991 | 1700.876 |  | 42.58238
| 33.526 | 1.395101 | 1676.036 |  | 41.96048
| 33.626 | 1.39927 | 1647.939 |  | 41.25707
| 33.726 | 1.40332 | 1615.752 |  | 40.45124
| 33.826 | 1.407548 | 1580.782 |  | 39.57576
| 33.926 | 1.411718 | 1546.99 |  | 38.72975
35 | 34.026 | 1.415946 | 1517.185 | 0.051372 | 37.98356
| 34.126 | 1.420056 | 1492.176 |  | 37.35746
| 34.226 | 1.424284 | 1470.167 |  | 36.80645
| 34.326 | 1.428394 | 1451.281 |  | 36.33363
| 34.426 | 1.432623 | 1433.726 |  | 35.89411
| 34.526 | 1.436732 | 1419.332 |  | 35.53377
| 34.626 | 1.440961 | 1405.584 |  | 35.18956
| 34.726 | 1.44507 | 1392.7 |  | 34.86701
| 34.826 | 1.449299 | 1381.971 |  | 34.59841
| 34.926 | 1.453409 | 1370.531 |  | 34.312
36 | 35.026 | 1.457697 | 1360.218 | 0.056426 | 34.05381
| 35.126 | 1.461806 | 1350.951 |  | 33.82181
| 35.226 | 1.466035 | 1341.768 |  | 33.59191
| 35.326 | 1.470204 | 1331.05 |  | 33.32358
| 35.426 | 1.474433 | 1321.699 |  | 33.08947
| 35.526 | 1.478542 | 1312.477 |  | 32.8586
| 35.626 | 1.482771 | 1303.595 |  | 32.63623
| 35.726 | 1.48688 | 1294.264 |  | 32.4026
| 35.826 | 1.49105 | 1285.128 |  | 32.17388
| 35.926 | 1.495219 | 1276.508 |  | 31.95808
37 | 36.026 | 1.499388 | 1267.163 | 0.061247 | 31.72413
| 36.126 | 1.503557 | 1259.953 |  | 31.54362
| 36.226 | 1.507666 | 1251.627 |  | 31.33517
| 36.326 | 1.511895 | 1243.098 |  | 31.12165
| 36.426 | 1.516005 | 1234.348 |  | 30.90259
| 36.526 | 1.520233 | 1226.965 |  | 30.71774
| 36.626 | 1.524402 | 1218.047 |  | 30.49449
| 36.726 | 1.528571 | 1209.952 |  | 30.29182
| 36.826 | 1.532741 | 1200.95 |  | 30.06645
| 36.926 | 1.53691 | 1191.718 |  | 29.83533
38 | 37.026 | 1.541079 | 1183.307 | 0.066064 | 29.62474
| 37.126 | 1.545248 | 1173.978 |  | 29.39119
| 37.226 | 1.549417 | 1164.574 |  | 29.15576
| 37.326 | 1.553646 | 1155.933 |  | 28.93941
| 37.426 | 1.557755 | 1146.757 |  | 28.70969
| 37.526 | 1.561984 | 1137.476 |  | 28.47733
| 37.626 | 1.566093 | 1127.789 |  | 28.23482
| 37.726 | 1.570382 | 1118.729 |  | 28.008
| 37.826 | 1.574491 | 1108.978 |  | 27.76387
| 37.926 | 1.57866 | 1099.471 |  | 27.52587
39 | 38.026 | 1.582829 | 1090.881 | 0.070712 | 27.31081
| 38.126 | 1.587058 | 1081.87 |  | 27.08521
| 38.226 | 1.591108 | 1072.916 |  | 26.86103
| 38.326 | 1.595337 | 1065.408 |  | 26.67306
| 38.426 | 1.599387 | 1055.914 |  | 26.43538
| 38.526 | 1.603615 | 1048.878 |  | 26.25924
| 38.626 | 1.607784 | 1041.385 |  | 26.07164
| 38.726 | 1.611953 | 1034.219 |  | 25.89223
| 38.826 | 1.616063 | 1027.109 |  | 25.71425
| 38.926 | 1.620292 | 1020.312 |  | 25.54408
40 | 39.026 | 1.624461 | 1014.832 | 0.074813 | 25.40688
| 39.126 | 1.62869 | 1010.083 |  | 25.28798
| 39.226 | 1.632859 | 1003.618 |  | 25.12613
| 39.326 | 1.637028 | 999.4881 |  | 25.02274
| 39.426 | 1.641137 | 993.6742 |  | 24.87718
| 39.526 | 1.645306 | 988.8007 |  | 24.75517
| 39.626 | 1.649475 | 985.2559 |  | 24.66642
| 39.726 | 1.653704 | 981.7739 |  | 24.57925
| 39.826 | 1.657873 | 977.8614 |  | 24.4813
| 39.926 | 1.662042 | 974.4086 |  | 24.39486
41 | 40.026 | 1.666211 | 971.3006 | 0.078576 | 24.31704
| 40.126 | 1.67038 | 968.1711 |  | 24.2387
| 40.226 | 1.67455 | 965.5071 |  | 24.172
| 40.326 | 1.678719 | 962.259 |  | 24.09068
| 40.426 | 1.682888 | 960.1433 |  | 24.03772
| 40.526 | 1.686997 | 957.5924 |  | 23.97385
| 40.626 | 1.691167 | 955.2468 |  | 23.91513
| 40.726 | 1.695276 | 952.4864 |  | 23.84602
| 40.826 | 1.699505 | 950.2893 |  | 23.79101
| 40.926 | 1.703614 | 948.1238 |  | 23.7368
42 | 41.026 | 1.707843 | 947.1488 | 0.081874 | 23.71239
| 41.126 | 1.711953 | 944.3559 |  | 23.64247
| 41.226 | 1.716181 | 942.7715 |  | 23.6028
| 41.326 | 1.720291 | 940.5141 |  | 23.54629
| 41.426 | 1.724519 | 938.6389 |  | 23.49934
| 41.526 | 1.728629 | 936.2243 |  | 23.43889
| 41.626 | 1.732857 | 934.9643 |  | 23.40734
| 41.726 | 1.736908 | 932.7892 |  | 23.35289

## 01-III_S
Interpolated Photo | Time [s] | Distance [mm] | Force [N] | Interpolated Strain [-] | Stress [MPa] | Photo | Time [s] | Interpolated Distance [mm] | Interpolated Force [N] | Interpolated Strain [-] | Interpolated Stress [MPa]
1 | 0 | 0 | 0 | 2.5086e-16 | 0 | 1 | 0 | 0 | 0 | 2.5086e-16 | 0
| 0.117 | 0.004228661 | 0 |  | 0 | 2 | 1 | 0.04085303 | 82.38544 | 0.00093156 | 2.062565
| 0.217 | 0.008397763 | 9.543877 |  | 0.2389362 | 3 | 2 | 0.0823755 | 172.761 | 0.0021926 | 4.325166
| 0.317 | 0.01250731 | 18.82165 |  | 0.4712103 | 4 | 3 | 0.124007 | 259.1235 | 0.0033823 | 6.4873
| 0.417 | 0.01667641 | 27.76347 |  | 0.6950738 | 5 | 4 | 0.1656485 | 341.9213 | 0.004549 | 8.560188
| 0.517 | 0.02072639 | 37.24766 |  | 0.9325157 | 6 | 5 | 0.2072204 | 421.7733 | 0.0057486 | 10.55933
| 0.617 | 0.02495505 | 46.41153 |  | 1.161938 | 7 | 6 | 0.2489115 | 499.3925 | 0.0068497 | 12.50257
| 0.717 | 0.02900504 | 55.71894 |  | 1.394954 | 8 | 7 | 0.2905328 | 574.4229 | 0.0079194 | 14.38099
| 0.817 | 0.0332337 | 65.404 |  | 1.637425 | 9 | 8 | 0.3322733 | 646.6535 | 0.0089245 | 16.18933
| 0.917 | 0.03734324 | 74.67472 |  | 1.869523 | 10 | 9 | 0.3739148 | 717.2172 | 0.0099413 | 17.95593
2 | 1.017 | 0.0415719 | 83.96474 | 0.00093156 | 2.102103 | 11 | 10 | 0.4155958 | 784.2689 | 0.010958 | 19.6346
| 1.117 | 0.04562189 | 93.32275 |  | 2.336386 | 12 | 11 | 0.4572373 | 848.9575 | 0.011991 | 21.25412
| 1.217 | 0.04985055 | 102.6531 |  | 2.569977 | 13 | 12 | 0.4988688 | 908.251 | 0.012944 | 22.73856
| 1.317 | 0.05396009 | 111.6313 |  | 2.794752 | 14 | 13 | 0.5405104 | 946.0685 | 0.013904 | 23.68535
| 1.417 | 0.05818875 | 120.9837 |  | 3.028894 | 15 | 14 | 0.5821418 | 985.1866 | 0.014949 | 24.66469
| 1.517 | 0.0622983 | 129.9523 |  | 3.253428 | 16 | 15 | 0.6238228 | 1024.656 | 0.015924 | 25.65282
| 1.617 | 0.06646739 | 138.7541 |  | 3.473784 | 17 | 16 | 0.6654542 | 1062.31 | 0.016915 | 26.59552
| 1.717 | 0.0706365 | 148.1922 |  | 3.710073 | 18 | 17 | 0.7071452 | 1098.59 | 0.017814 | 27.50379
| 1.817 | 0.0748056 | 156.9984 |  | 3.930542 | 19 | 18 | 0.7487767 | 1127.449 | 0.01849 | 28.22631
| 1.917 | 0.07891515 | 165.69 |  | 4.148141 | 20 | 19 | 0.7904677 | 1155.854 | 0.019232 | 28.93743
3 | 2.017 | 0.08308425 | 174.2092 | 0.0021926 | 4.361424 | 21 | 20 | 0.8321093 | 1185.537 | 0.019856 | 29.68057
| 2.117 | 0.08725335 | 183.0063 |  | 4.581663 | 22 | 21 | 0.8737407 | 1214.45 | 0.020385 | 30.40442
| 2.217 | 0.09142245 | 191.5376 |  | 4.795249 | 23 | 22 | 0.9153722 | 1243.979 | 0.020907 | 31.14369
| 2.317 | 0.09553199 | 200.501 |  | 5.019652 | 24 | 23 | 0.9570531 | 1273.375 | 0.021462 | 31.87965
| 2.417 | 0.0997011 | 209.4081 |  | 5.242647 | 25 | 24 | 0.9987935 | 1303.646 | 0.022021 | 32.6375
| 2.517 | 0.1038702 | 217.9019 |  | 5.455293 | 26 | 25 | 1.040365 | 1332.52 | 0.022638 | 33.36037
| 2.617 | 0.1080393 | 226.7915 |  | 5.67785 | 27 | 26 | 1.082067 | 1361.149 | 0.023227 | 34.0771
| 2.717 | 0.1122084 | 234.9459 |  | 5.881999 | 28 | 27 | 1.123649 | 1388.981 | 0.023789 | 34.77391
| 2.817 | 0.1163775 | 243.429 |  | 6.09438 | 29 | 28 | 1.16534 | 1416.327 | 0.02437 | 35.45853
| 2.917 | 0.1205466 | 252.0993 |  | 6.311444 | 30 | 29 | 1.207031 | 1443.393 | 0.025047 | 36.13613
4 | 3.017 | 0.1247157 | 260.5622 | 0.0033823 | 6.523319 | 31 | 30 | 1.248662 | 1470.9 | 0.025657 | 36.82479
| 3.117 | 0.1288848 | 269.0353 |  | 6.735446 | 32 | 31 | 1.290403 | 1498.28 | 0.026392 | 37.51027
| 3.217 | 0.1329943 | 276.7837 |  | 6.929433 | 33 | 32 | 1.332024 | 1527.196 | 0.027052 | 38.23419
| 3.317 | 0.1371635 | 285.8466 |  | 7.156328 | 34 | 33 | 1.373715 | 1554.571 | 0.02777 | 38.91954
| 3.417 | 0.1413326 | 294.3857 |  | 7.370108 | 35 | 34 | 1.415347 | 1580.482 | 0.028536 | 39.56824
| 3.517 | 0.1455612 | 302.4664 |  | 7.572412 | 36 | 35 | 1.456988 | 1606.354 | 0.029495 | 40.21596
| 3.617 | 0.1496708 | 310.3097 |  | 7.768775 | 37 | 36 | 1.49857 | 1633.238 | 0.030413 | 40.88902
| 3.717 | 0.1538994 | 319.0666 |  | 7.988007 | 38 | 37 | 1.540311 | 1663.694 | 0.031482 | 41.65148
| 3.817 | 0.158009 | 327.0615 |  | 8.188164 | 39 | 38 | 1.582012 | 1694.65 | 0.032655 | 42.4265
| 3.917 | 0.1622376 | 335.422 |  | 8.397473 | 40 | 39 | 1.623633 | 1724.311 | 0.03398 | 43.16907
5 | 4.017 | 0.1663472 | 343.2525 | 0.004549 | 8.593515 | 41 | 40 | 1.665374 | 1752.509 | 0.035451 | 43.87503
| 4.117 | 0.1705758 | 351.2352 |  | 8.793366 | 42 | 41 | 1.706945 | 1779.232 | 0.037315 | 44.54406
| 4.217 | 0.1746258 | 359.4645 |  | 8.999391 | 43 | 42 | 1.748696 | 1804.544 | 0.039392 | 45.17775
| 4.317 | 0.1788545 | 367.6118 |  | 9.203365 | 44 | 43 | 1.790229 | 1828.787 | 0.042257 | 45.7847
| 4.417 | 0.1829045 | 374.9025 |  | 9.385889 | 45 | 44 | 1.83192 | 1849.684 | 0.04584 | 46.30785
| 4.517 | 0.1871927 | 383.0819 |  | 9.590666 | 46 | 45 | 1.873551 | 1865.905 | 0.049908 | 46.71396
| 4.617 | 0.1913022 | 391.7968 |  | 9.808848 | 47 | 46 | 1.915182 | 1872.363 | 0.054252 | 46.87564
| 4.717 | 0.1955309 | 399.941 |  | 10.01274 | 48 | 47 | 1.956863 | 1858.45 | 0.058334 | 46.52731
| 4.817 | 0.1995809 | 407.8704 |  | 10.21126 | 49 | 48 | 1.998604 | 1794.187 | 0.061614 | 44.91847
| 4.917 | 0.2038095 | 415.5958 |  | 10.40467 | 50 | 49 | 2.040354 | 1665.387 | 0.066494 | 41.69387
6 | 5.017 | 0.2079191 | 423.0386 | 0.0057486 | 10.591 | 51 | 50 | 2.081986 | 1573.288 | 0.069589 | 39.38814
| 5.117 | 0.2122073 | 431.2412 |  | 10.79636 | 52 | 51 | 2.123747 | 1519.145 | 0.074519 | 38.03264
| 5.217 | 0.2163168 | 438.7909 |  | 10.98537 | 53 | 52 | 2.165388 | 1481.484 | 0.077462 | 37.08976
| 5.317 | 0.2205455 | 446.4052 |  | 11.176 | 54 | 53 | 2.207069 | 1450.471 | 0.080955 | 36.31334
| 5.417 | 0.2245955 | 454.2384 |  | 11.37211 | 55 | 54 | 2.248711 | 1421.122 | 0.084316 | 35.57857
| 5.517 | 0.2288241 | 462.1925 |  | 11.57124 | 56 | 55 | 2.290342 | 1392.476 | 0.087695 | 34.86139
| 5.617 | 0.2329337 | 469.2964 |  | 11.74909 | 57 | 56 | 2.332023 | 1365.566 | 0.091115 | 34.18768
| 5.717 | 0.2371624 | 477.7584 |  | 11.96094 | 58 | 57 | 2.373704 | 1338.855 | 0.094517 | 33.51898
| 5.817 | 0.2412719 | 485.5293 |  | 12.15549 | 59 | 58 | 2.415465 | 1314.119 | 0.097559 | 32.89969
| 5.917 | 0.2455006 | 492.9042 |  | 12.34013 | 60 | 59 | 2.457096 | 1289.615 | 0.10106 | 32.28622
7 | 6.017 | 0.2496101 | 500.7214 | 0.0068497 | 12.53584 | 61 | 60 | 2.498847 | 1266.875 | 0.10419 | 31.71691
| 6.117 | 0.2538387 | 508.4495 |  | 12.72931 | 62 | 61 | 2.540429 | 1243.3 | 0.10735 | 31.1267
| 6.217 | 0.2580078 | 515.7939 |  | 12.91318
| 6.317 | 0.262177 | 523.6452 |  | 13.10974
| 6.417 | 0.2663461 | 530.8249 |  | 13.28949
| 6.517 | 0.2704556 | 538.7877 |  | 13.48885
| 6.617 | 0.2746247 | 546.3197 |  | 13.67742
| 6.717 | 0.2787343 | 553.4377 |  | 13.85562
| 6.817 | 0.2829033 | 560.6505 |  | 14.03619
| 6.917 | 0.2870724 | 568.2671 |  | 14.22688
8 | 7.017 | 0.2912416 | 575.6837 | 0.0079194 | 14.41256
| 7.117 | 0.2954107 | 582.7024 |  | 14.58828
| 7.217 | 0.2996393 | 590.3493 |  | 14.77972
| 7.317 | 0.3037489 | 597.6357 |  | 14.96214
| 7.417 | 0.3079775 | 605.0875 |  | 15.1487
| 7.517 | 0.3121466 | 612.1494 |  | 15.3255
| 7.617 | 0.3163157 | 619.2727 |  | 15.50383
| 7.717 | 0.3204253 | 626.6901 |  | 15.68953
| 7.817 | 0.3246539 | 633.5774 |  | 15.86196
| 7.917 | 0.3287635 | 640.5488 |  | 16.03649
9 | 8.017 | 0.3329921 | 647.9038 | 0.0089245 | 16.22063
| 8.117 | 0.3371017 | 655.1117 |  | 16.40108
| 8.217 | 0.3413304 | 662.0195 |  | 16.57402
| 8.317 | 0.3454399 | 669.1426 |  | 16.75235
| 8.417 | 0.3496685 | 676.006 |  | 16.92418
| 8.517 | 0.3537781 | 683.3319 |  | 17.10759
| 8.617 | 0.3580067 | 690.5084 |  | 17.28726
| 8.717 | 0.3621163 | 697.7758 |  | 17.4692
| 8.817 | 0.366345 | 704.6623 |  | 17.64161
| 8.917 | 0.3704545 | 711.0488 |  | 17.8015
10 | 9.017 | 0.3746236 | 718.4806 | 0.0099413 | 17.98756
| 9.117 | 0.3787332 | 725.1123 |  | 18.15358
| 9.217 | 0.3829618 | 731.9879 |  | 18.32572
| 9.317 | 0.3870713 | 738.5903 |  | 18.49101
| 9.417 | 0.3913 | 745.2204 |  | 18.657
| 9.517 | 0.3954096 | 752.0789 |  | 18.82871
| 9.617 | 0.3996382 | 759.0912 |  | 19.00427
| 9.717 | 0.4037478 | 765.2818 |  | 19.15925
| 9.817 | 0.4079764 | 772.594 |  | 19.34231
| 9.917 | 0.4120859 | 778.8933 |  | 19.50002
11 | 10.017 | 0.4163146 | 785.3699 | 0.010958 | 19.66217
| 10.117 | 0.4204242 | 791.9247 |  | 19.82627
| 10.217 | 0.4245933 | 799.1996 |  | 20.0084
| 10.317 | 0.4287624 | 805.5836 |  | 20.16823
| 10.417 | 0.4329315 | 811.7184 |  | 20.32182
| 10.517 | 0.4371006 | 818.4242 |  | 20.4897
| 10.617 | 0.4412697 | 824.6362 |  | 20.64522
| 10.717 | 0.4454388 | 830.9368 |  | 20.80296
| 10.817 | 0.4496079 | 837.5467 |  | 20.96844
| 10.917 | 0.453777 | 843.7935 |  | 21.12484
12 | 11.017 | 0.4579461 | 850.0152 | 0.011991 | 21.2806
| 11.117 | 0.4621152 | 855.8378 |  | 21.42637
| 11.217 | 0.4662247 | 862.5895 |  | 21.5954
| 11.317 | 0.4703938 | 868.5454 |  | 21.74451
| 11.417 | 0.4745034 | 875.0154 |  | 21.90649
| 11.517 | 0.4787321 | 881.1305 |  | 22.05959
| 11.617 | 0.4829011 | 886.6062 |  | 22.19667
| 11.717 | 0.4870702 | 892.2758 |  | 22.33862
| 11.817 | 0.4911798 | 898.3938 |  | 22.49178
| 11.917 | 0.4954084 | 904.2043 |  | 22.63725
13 | 12.017 | 0.4995776 | 909.0798 | 0.012944 | 22.75931
| 12.117 | 0.5038062 | 913.8403 |  | 22.87849
| 12.217 | 0.5079157 | 917.2239 |  | 22.96321
| 12.317 | 0.5121444 | 920.7217 |  | 23.05077
| 12.417 | 0.5161944 | 924.1647 |  | 23.13697
| 12.517 | 0.5204231 | 927.5841 |  | 23.22258
| 12.617 | 0.5245326 | 931.3285 |  | 23.31632
| 12.717 | 0.5287612 | 934.591 |  | 23.398
| 12.817 | 0.5328708 | 938.3327 |  | 23.49167
| 12.917 | 0.5370995 | 943.1718 |  | 23.61283
14 | 13.017 | 0.541209 | 946.6618 | 0.013904 | 23.7002
| 13.117 | 0.5454377 | 950.6469 |  | 23.79997
| 13.217 | 0.5495472 | 954.3544 |  | 23.89279
| 13.317 | 0.5537163 | 958.6903 |  | 24.00134
| 13.417 | 0.5578258 | 962.2758 |  | 24.0911
| 13.517 | 0.5620545 | 966.4027 |  | 24.19442
| 13.617 | 0.5661641 | 969.9334 |  | 24.28282
| 13.717 | 0.5703927 | 973.8887 |  | 24.38184
| 13.817 | 0.5745023 | 977.8965 |  | 24.48218
| 13.917 | 0.5787309 | 982.406 |  | 24.59507
15 | 14.017 | 0.5828405 | 985.7561 | 0.014949 | 24.67895
| 14.117 | 0.5870691 | 990.2938 |  | 24.79255
| 14.217 | 0.5911787 | 993.7196 |  | 24.87832
| 14.317 | 0.5954073 | 997.5393 |  | 24.97394
| 14.417 | 0.5995168 | 1001.981 |  | 25.08514
| 14.517 | 0.603686 | 1005.998 |  | 25.18573
| 14.617 | 0.6079146 | 1009.567 |  | 25.27506
| 14.717 | 0.6120837 | 1013.68 |  | 25.37804
| 14.817 | 0.6161933 | 1016.979 |  | 25.46062
| 14.917 | 0.6203624 | 1021.157 |  | 25.56524
16 | 15.017 | 0.6245315 | 1025.372 | 0.015924 | 25.67075
| 15.117 | 0.6287006 | 1028.825 |  | 25.75719
| 15.217 | 0.6328697 | 1032.54 |  | 25.85022
| 15.317 | 0.6370388 | 1036.599 |  | 25.95182
| 15.417 | 0.6412079 | 1040.117 |  | 26.03991
| 15.517 | 0.6453174 | 1043.797 |  | 26.13204
| 15.617 | 0.6495461 | 1048.374 |  | 26.24661
| 15.717 | 0.6536557 | 1051.762 |  | 26.33144
| 15.817 | 0.6578843 | 1055.398 |  | 26.42246
| 15.917 | 0.6619939 | 1059.179 |  | 26.51713
17 | 16.017 | 0.666163 | 1062.952 | 0.016915 | 26.61158
| 16.117 | 0.6702724 | 1066.594 |  | 26.70276
| 16.217 | 0.6745012 | 1070.67 |  | 26.80481
| 16.317 | 0.6786107 | 1074.028 |  | 26.88888
| 16.417 | 0.6828393 | 1077.693 |  | 26.98065
| 16.517 | 0.6869489 | 1081.352 |  | 27.07225
| 16.617 | 0.6911776 | 1084.703 |  | 27.15615
| 16.717 | 0.6952871 | 1088.469 |  | 27.25041
| 16.817 | 0.6995157 | 1092.375 |  | 27.3482
| 16.917 | 0.7036849 | 1095.887 |  | 27.43614
18 | 17.017 | 0.707854 | 1099.143 | 0.017814 | 27.51765
| 17.117 | 0.7119635 | 1102.957 |  | 27.61314
| 17.217 | 0.7161922 | 1105.848 |  | 27.68552
| 17.317 | 0.7203018 | 1109.154 |  | 27.76829
| 17.417 | 0.7245304 | 1112.336 |  | 27.84795
| 17.517 | 0.7286399 | 1115.035 |  | 27.91552
| 17.617 | 0.732809 | 1117.637 |  | 27.98066
| 17.717 | 0.7369781 | 1120.231 |  | 28.04559
| 17.817 | 0.7412067 | 1123.176 |  | 28.11934
| 17.917 | 0.7453163 | 1125.032 |  | 28.1658
19 | 18.017 | 0.7494855 | 1127.944 | 0.01849 | 28.23871
| 18.117 | 0.7536545 | 1130.819 |  | 28.31068
| 18.217 | 0.7578236 | 1133.683 |  | 28.38238
| 18.317 | 0.7619332 | 1136.419 |  | 28.45088
| 18.417 | 0.7661023 | 1139.364 |  | 28.52462
| 18.517 | 0.7702713 | 1142.211 |  | 28.59588
| 18.617 | 0.7745001 | 1145.192 |  | 28.67052
| 18.717 | 0.7786692 | 1147.743 |  | 28.73437
| 18.817 | 0.7828382 | 1150.886 |  | 28.81306
| 18.917 | 0.7870073 | 1153.85 |  | 28.88726
20 | 19.017 | 0.7911765 | 1156.264 | 0.019232 | 28.94771
| 19.117 | 0.7953455 | 1159.302 |  | 29.02376
| 19.217 | 0.7995146 | 1162.389 |  | 29.10105
| 19.317 | 0.8036838 | 1165.781 |  | 29.18596
| 19.417 | 0.8077933 | 1168.613 |  | 29.25687
| 19.517 | 0.812022 | 1171.212 |  | 29.32194
| 19.617 | 0.8161315 | 1173.982 |  | 29.39128
| 19.717 | 0.8203007 | 1177.195 |  | 29.47172
| 19.817 | 0.8244697 | 1180.376 |  | 29.55137
| 19.917 | 0.8286984 | 1183.523 |  | 29.63015
21 | 20.017 | 0.8328079 | 1185.949 | 0.019856 | 29.6909
| 20.117 | 0.836977 | 1188.808 |  | 29.76245
| 20.217 | 0.8410866 | 1191.912 |  | 29.84018
| 20.317 | 0.8453152 | 1195.192 |  | 29.92229
| 20.417 | 0.8494248 | 1198.237 |  | 29.99851
| 20.517 | 0.8536534 | 1200.681 |  | 30.05972
| 20.617 | 0.857763 | 1203.459 |  | 30.12925
| 20.717 | 0.8619917 | 1206.753 |  | 30.21172
| 20.817 | 0.8661011 | 1209.659 |  | 30.28447
| 20.917 | 0.8703299 | 1212.134 |  | 30.34644
22 | 21.017 | 0.8744394 | 1214.924 | 0.020385 | 30.41629
| 21.117 | 0.878668 | 1218.648 |  | 30.50953
| 21.217 | 0.8827776 | 1221.066 |  | 30.57006
| 21.317 | 0.8870062 | 1223.968 |  | 30.64271
| 21.417 | 0.8911158 | 1226.824 |  | 30.71422
| 21.517 | 0.8953444 | 1229.726 |  | 30.78688
| 21.617 | 0.899454 | 1232.672 |  | 30.86062
| 21.717 | 0.9036827 | 1235.68 |  | 30.93593
| 21.817 | 0.9077922 | 1238.825 |  | 31.01466
| 21.917 | 0.9119613 | 1241.959 |  | 31.09313
23 | 22.017 | 0.9160708 | 1244.392 | 0.020907 | 31.15404
| 22.117 | 0.9202996 | 1247.233 |  | 31.22517
| 22.217 | 0.9244686 | 1250.283 |  | 31.30152
| 22.317 | 0.9286377 | 1253.139 |  | 31.37302
| 22.417 | 0.9327473 | 1256.237 |  | 31.45058
| 22.517 | 0.9369163 | 1259.212 |  | 31.52507
| 22.617 | 0.9410855 | 1261.955 |  | 31.59373
| 22.717 | 0.9452546 | 1265.168 |  | 31.67417
| 22.817 | 0.9494236 | 1268.223 |  | 31.75066
| 22.917 | 0.9535928 | 1271.213 |  | 31.82551
24 | 23.017 | 0.9577619 | 1273.818 | 0.021462 | 31.89074
| 23.117 | 0.961931 | 1276.394 |  | 31.95522
| 23.217 | 0.9661 | 1279.205 |  | 32.02561
| 23.317 | 0.9702691 | 1282.289 |  | 32.10282
| 23.417 | 0.9744383 | 1285.514 |  | 32.18356
| 23.517 | 0.9786073 | 1288.868 |  | 32.26752
| 23.617 | 0.9827765 | 1292.232 |  | 32.35174
| 23.717 | 0.9869456 | 1295.499 |  | 32.43353
| 23.817 | 0.9911743 | 1298.159 |  | 32.50013
| 23.917 | 0.9952838 | 1300.962 |  | 32.57029
25 | 24.017 | 0.9995124 | 1304.196 | 0.022021 | 32.65126
| 24.117 | 1.003622 | 1307.351 |  | 32.73026
| 24.217 | 1.007791 | 1310.656 |  | 32.81299
| 24.317 | 1.011901 | 1313.443 |  | 32.88278
| 24.417 | 1.016129 | 1315.918 |  | 32.94473
| 24.517 | 1.020239 | 1319.472 |  | 33.03371
| 24.617 | 1.024468 | 1321.784 |  | 33.09158
| 24.717 | 1.028577 | 1324.758 |  | 33.16604
| 24.817 | 1.032806 | 1327.507 |  | 33.23487
| 24.917 | 1.036856 | 1330.509 |  | 33.31003
26 | 25.017 | 1.041084 | 1332.932 | 0.022638 | 33.37068
| 25.117 | 1.045194 | 1335.723 |  | 33.44056
| 25.217 | 1.049423 | 1338.881 |  | 33.51962
| 25.317 | 1.053532 | 1341.483 |  | 33.58475
| 25.417 | 1.057761 | 1344.593 |  | 33.66263
| 25.517 | 1.06187 | 1346.944 |  | 33.72147
| 25.617 | 1.066099 | 1350 |  | 33.798
| 25.717 | 1.070268 | 1352.463 |  | 33.85965
| 25.817 | 1.074437 | 1355.484 |  | 33.93528
| 25.917 | 1.078606 | 1358.607 |  | 34.01347
27 | 26.017 | 1.082775 | 1361.669 | 0.023227 | 34.09014
| 26.117 | 1.086944 | 1364.347 |  | 34.15718
| 26.217 | 1.091114 | 1367.047 |  | 34.22477
| 26.317 | 1.095283 | 1370.161 |  | 34.30273
| 26.417 | 1.099452 | 1372.882 |  | 34.37086
| 26.517 | 1.103561 | 1375.392 |  | 34.4337
| 26.617 | 1.10773 | 1377.951 |  | 34.49776
| 26.717 | 1.11184 | 1380.684 |  | 34.56618
| 26.817 | 1.116069 | 1383.364 |  | 34.63329
| 26.917 | 1.120238 | 1386.523 |  | 34.71237
28 | 27.017 | 1.124347 | 1389.485 | 0.023789 | 34.78652
| 27.117 | 1.128516 | 1391.969 |  | 34.84871
| 27.217 | 1.132685 | 1394.471 |  | 34.91135
| 27.317 | 1.136855 | 1397.575 |  | 34.98907
| 27.417 | 1.141024 | 1400.339 |  | 35.05826
| 27.517 | 1.145252 | 1402.744 |  | 35.11846
| 27.617 | 1.149362 | 1405.592 |  | 35.18978
| 27.717 | 1.153531 | 1408.524 |  | 35.26318
| 27.817 | 1.157641 | 1411.474 |  | 35.33702
| 27.917 | 1.161929 | 1413.997 |  | 35.40018
29 | 28.017 | 1.166038 | 1416.804 | 0.02437 | 35.47048
| 28.117 | 1.170267 | 1419.897 |  | 35.5479
| 28.217 | 1.174376 | 1422.011 |  | 35.60083
| 28.317 | 1.178605 | 1425.014 |  | 35.676
| 28.417 | 1.182774 | 1428.177 |  | 35.75519
| 28.517 | 1.187003 | 1431.004 |  | 35.82597
| 28.617 | 1.191113 | 1433.159 |  | 35.87993
| 28.717 | 1.195282 | 1436.018 |  | 35.95149
| 28.817 | 1.199391 | 1438.242 |  | 36.00717
| 28.917 | 1.20362 | 1441.465 |  | 36.08787
30 | 29.017 | 1.207729 | 1443.788 | 0.025047 | 36.14602
| 29.117 | 1.211898 | 1446.744 |  | 36.22004
| 29.217 | 1.216008 | 1449.197 |  | 36.28146
| 29.317 | 1.220237 | 1452.256 |  | 36.35804
| 29.417 | 1.224346 | 1454.556 |  | 36.41562
| 29.517 | 1.228575 | 1457.724 |  | 36.49492
| 29.617 | 1.232684 | 1460.276 |  | 36.5588
| 29.717 | 1.236913 | 1463.653 |  | 36.64336
| 29.817 | 1.241023 | 1466.227 |  | 36.70781
| 29.917 | 1.245251 | 1468.863 |  | 36.77378
31 | 30.017 | 1.249361 | 1471.317 | 0.025657 | 36.83524
| 30.117 | 1.253589 | 1474.29 |  | 36.90966
| 30.217 | 1.257699 | 1477.267 |  | 36.98418
| 30.317 | 1.261928 | 1479.436 |  | 37.03851
| 30.417 | 1.266097 | 1482.459 |  | 37.11418
| 30.517 | 1.270266 | 1485.448 |  | 37.189
| 30.617 | 1.274435 | 1488.12 |  | 37.2559
| 30.717 | 1.278604 | 1490.929 |  | 37.32624
| 30.817 | 1.282773 | 1493.381 |  | 37.38762
| 30.917 | 1.286942 | 1496.224 |  | 37.45879
32 | 31.017 | 1.291111 | 1498.702 | 0.026392 | 37.52082
| 31.117 | 1.29528 | 1501.428 |  | 37.58907
| 31.217 | 1.29945 | 1504.262 |  | 37.66003
| 31.317 | 1.303559 | 1507.105 |  | 37.73119
| 31.417 | 1.307728 | 1509.829 |  | 37.79939
| 31.517 | 1.311897 | 1512.623 |  | 37.86935
| 31.617 | 1.316066 | 1516.23 |  | 37.95965
| 31.717 | 1.320176 | 1518.403 |  | 38.01404
| 31.817 | 1.324405 | 1521.636 |  | 38.095
| 31.917 | 1.328514 | 1524.42 |  | 38.16471
33 | 32.017 | 1.332743 | 1527.764 | 0.027052 | 38.24842
| 32.117 | 1.336852 | 1530.459 |  | 38.31588
| 32.217 | 1.341081 | 1533.477 |  | 38.39145
| 32.317 | 1.345191 | 1535.535 |  | 38.44296
| 32.417 | 1.349419 | 1538.309 |  | 38.51242
| 32.517 | 1.353529 | 1541.176 |  | 38.58419
| 32.617 | 1.357757 | 1544.137 |  | 38.65831
| 32.717 | 1.361867 | 1546.921 |  | 38.72802
| 32.817 | 1.366096 | 1549.544 |  | 38.7937
| 32.917 | 1.370205 | 1552.065 |  | 38.8568
34 | 33.017 | 1.374434 | 1555.084 | 0.02777 | 38.93238
| 33.117 | 1.378543 | 1557.656 |  | 38.99677
| 33.217 | 1.382772 | 1560.473 |  | 39.0673
| 33.317 | 1.386882 | 1562.768 |  | 39.12475
| 33.417 | 1.39111 | 1565.368 |  | 39.18986
| 33.517 | 1.39522 | 1567.998 |  | 39.25568
| 33.617 | 1.399389 | 1570.026 |  | 39.30647
| 33.717 | 1.403498 | 1573.172 |  | 39.38522
| 33.817 | 1.407727 | 1575.906 |  | 39.45368
| 33.917 | 1.411837 | 1578.263 |  | 39.51268
35 | 34.017 | 1.416065 | 1580.936 | 0.028536 | 39.57962
| 34.117 | 1.420175 | 1583.794 |  | 39.65114
| 34.217 | 1.424344 | 1586.298 |  | 39.71384
| 34.317 | 1.428513 | 1588.88 |  | 39.77849
| 34.417 | 1.432742 | 1591.314 |  | 39.83941
| 34.517 | 1.436851 | 1593.676 |  | 39.89855
| 34.617 | 1.44108 | 1596.639 |  | 39.97274
| 34.717 | 1.445189 | 1599.388 |  | 40.04156
| 34.817 | 1.449359 | 1601.682 |  | 40.099
| 34.917 | 1.453528 | 1604.253 |  | 40.16335
36 | 35.017 | 1.457697 | 1606.785 | 0.029495 | 40.22673
| 35.117 | 1.461866 | 1609.246 |  | 40.28837
| 35.217 | 1.466035 | 1611.963 |  | 40.35637
| 35.317 | 1.470204 | 1614.534 |  | 40.42074
| 35.417 | 1.474373 | 1617.372 |  | 40.4918
| 35.517 | 1.478542 | 1619.84 |  | 40.5536
| 35.617 | 1.482652 | 1622.111 |  | 40.61043
| 35.717 | 1.486821 | 1624.956 |  | 40.68167
| 35.817 | 1.49099 | 1627.888 |  | 40.75506
| 35.917 | 1.495159 | 1630.998 |  | 40.83294
37 | 36.017 | 1.499269 | 1633.697 | 0.030413 | 40.90051
| 36.117 | 1.503497 | 1636.395 |  | 40.96805
| 36.217 | 1.507607 | 1639.114 |  | 41.03612
| 36.317 | 1.511836 | 1642.554 |  | 41.12224
| 36.417 | 1.515945 | 1645.591 |  | 41.19827
| 36.517 | 1.520174 | 1648.251 |  | 41.26488
| 36.617 | 1.524343 | 1651.485 |  | 41.34583
| 36.717 | 1.528571 | 1654.315 |  | 41.41669
| 36.817 | 1.532681 | 1657.573 |  | 41.49825
| 36.917 | 1.53685 | 1661.4 |  | 41.59407
38 | 37.017 | 1.541019 | 1664.163 | 0.031482 | 41.66324
| 37.117 | 1.545248 | 1667.072 |  | 41.73608
| 37.217 | 1.549298 | 1670.202 |  | 41.81442
| 37.317 | 1.553586 | 1673.668 |  | 41.90119
| 37.417 | 1.557696 | 1677.146 |  | 41.98826
| 37.517 | 1.561924 | 1680.42 |  | 42.07025
| 37.617 | 1.566034 | 1682.955 |  | 42.13369
| 37.717 | 1.570263 | 1686.201 |  | 42.21498
| 37.817 | 1.574372 | 1689.095 |  | 42.28743
| 37.917 | 1.578601 | 1692 |  | 42.36015
39 | 38.017 | 1.58271 | 1695.193 | 0.032655 | 42.44009
| 38.117 | 1.586939 | 1698.172 |  | 42.51467
| 38.217 | 1.591048 | 1701.054 |  | 42.58682
| 38.317 | 1.595218 | 1703.984 |  | 42.66017
| 38.417 | 1.599327 | 1706.998 |  | 42.73562
| 38.517 | 1.603496 | 1709.93 |  | 42.80903
| 38.617 | 1.607665 | 1713.088 |  | 42.8881
| 38.717 | 1.611834 | 1715.67 |  | 42.95274
| 38.817 | 1.616003 | 1718.342 |  | 43.01964
| 38.917 | 1.620173 | 1721.792 |  | 43.106
40 | 39.017 | 1.624342 | 1724.827 | 0.03398 | 43.18198
| 39.117 | 1.628511 | 1727.566 |  | 43.25056
| 39.217 | 1.63274 | 1730.598 |  | 43.32648
| 39.317 | 1.636849 | 1732.892 |  | 43.38392
| 39.417 | 1.641018 | 1736.231 |  | 43.46751
| 39.517 | 1.645187 | 1739.024 |  | 43.53743
| 39.617 | 1.649356 | 1741.56 |  | 43.6009
| 39.717 | 1.653526 | 1744.755 |  | 43.6809
| 39.817 | 1.657754 | 1747.264 |  | 43.74371
| 39.917 | 1.661864 | 1750.313 |  | 43.82005
41 | 40.017 | 1.666092 | 1752.959 | 0.035451 | 43.8863
| 40.117 | 1.670202 | 1755.724 |  | 43.95551
| 40.217 | 1.67443 | 1758.499 |  | 44.02498
| 40.317 | 1.67854 | 1761.154 |  | 44.09145
| 40.417 | 1.682709 | 1763.791 |  | 44.15748
| 40.517 | 1.686819 | 1766.387 |  | 44.22246
| 40.617 | 1.690988 | 1769.209 |  | 44.29312
| 40.717 | 1.695097 | 1771.553 |  | 44.35181
| 40.817 | 1.699326 | 1774.527 |  | 44.42627
| 40.917 | 1.703436 | 1777.059 |  | 44.48964
42 | 41.017 | 1.707664 | 1779.677 | 0.037315 | 44.5552
| 41.117 | 1.711774 | 1781.958 |  | 44.61231
| 41.217 | 1.716002 | 1784.967 |  | 44.68763
| 41.317 | 1.720172 | 1787.106 |  | 44.74118
| 41.417 | 1.724341 | 1789.802 |  | 44.80867
| 41.517 | 1.72851 | 1792.258 |  | 44.87017
| 41.617 | 1.732679 | 1794.78 |  | 44.9333
| 41.717 | 1.736848 | 1796.788 |  | 44.98357
| 41.817 | 1.741017 | 1800.126 |  | 45.06713
| 41.917 | 1.745186 | 1802.242 |  | 45.12011
43 | 42.017 | 1.749415 | 1805.015 | 0.039392 | 45.18955
| 42.117 | 1.753524 | 1807.118 |  | 45.24219
| 42.217 | 1.757753 | 1809.833 |  | 45.31016
| 42.317 | 1.761863 | 1812.346 |  | 45.37309
| 42.417 | 1.766091 | 1814.95 |  | 45.43827
| 42.517 | 1.770201 | 1817.634 |  | 45.50546
| 42.617 | 1.77437 | 1819.771 |  | 45.55897
| 42.717 | 1.778479 | 1822.282 |  | 45.62183
| 42.817 | 1.782648 | 1824.741 |  | 45.68339
| 42.917 | 1.786818 | 1826.902 |  | 45.7375
44 | 43.017 | 1.790927 | 1829.173 | 0.042257 | 45.79436
| 43.117 | 1.795096 | 1831.439 |  | 45.85109
| 43.217 | 1.799265 | 1833.856 |  | 45.91159
| 43.317 | 1.803434 | 1835.761 |  | 45.9593
| 43.417 | 1.807604 | 1838.063 |  | 46.01692
| 43.517 | 1.811773 | 1839.84 |  | 46.06141
| 43.617 | 1.815942 | 1842.093 |  | 46.11781
| 43.717 | 1.820111 | 1844.337 |  | 46.174
| 43.817 | 1.82428 | 1846.298 |  | 46.22309
| 43.917 | 1.828509 | 1848.705 |  | 46.28334
45 | 44.017 | 1.832618 | 1849.884 | 0.04584 | 46.31287
| 44.117 | 1.836847 | 1851.905 |  | 46.36346
| 44.217 | 1.840956 | 1854.187 |  | 46.4206
| 44.317 | 1.845125 | 1855.748 |  | 46.45968
| 44.417 | 1.849295 | 1857.601 |  | 46.50607
| 44.517 | 1.853523 | 1858.983 |  | 46.54067
| 44.617 | 1.857633 | 1860.433 |  | 46.57697
| 44.717 | 1.861802 | 1861.778 |  | 46.61063
| 44.817 | 1.865911 | 1863.246 |  | 46.64738
| 44.917 | 1.87014 | 1864.96 |  | 46.6903
46 | 45.017 | 1.87425 | 1866.099 | 0.049908 | 46.71881
| 45.117 | 1.878478 | 1867.006 |  | 46.74153
| 45.217 | 1.882588 | 1868.221 |  | 46.77194
| 45.317 | 1.886757 | 1869.107 |  | 46.79411
| 45.417 | 1.890867 | 1869.852 |  | 46.81277
| 45.517 | 1.895095 | 1870.969 |  | 46.84075
| 45.617 | 1.899205 | 1871.224 |  | 46.84711
| 45.717 | 1.903433 | 1872.045 |  | 46.86769
| 45.817 | 1.907543 | 1871.84 |  | 46.86254
| 45.917 | 1.911771 | 1872.162 |  | 46.87062
47 | 46.017 | 1.915881 | 1872.404 | 0.054252 | 46.87667
| 46.117 | 1.92011 | 1872.154 |  | 46.87041
| 46.217 | 1.924219 | 1872.067 |  | 46.86822
| 46.317 | 1.928448 | 1871.467 |  | 46.8532
| 46.417 | 1.932557 | 1870.398 |  | 46.82644
| 46.517 | 1.936727 | 1869.749 |  | 46.8102
| 46.617 | 1.940896 | 1868.222 |  | 46.77195
| 46.717 | 1.945124 | 1866.358 |  | 46.7253
| 46.817 | 1.949234 | 1864.152 |  | 46.67008
| 46.917 | 1.953403 | 1861.257 |  | 46.5976
48 | 47.017 | 1.957572 | 1857.874 | 0.058334 | 46.51291
| 47.117 | 1.961741 | 1854.592 |  | 46.43073
| 47.217 | 1.96591 | 1850.69 |  | 46.33305
| 47.317 | 1.970079 | 1845.853 |  | 46.21195
| 47.417 | 1.974249 | 1840.353 |  | 46.07426
| 47.517 | 1.978418 | 1834.842 |  | 45.93627
| 47.617 | 1.982587 | 1827.853 |  | 45.7613
| 47.717 | 1.986696 | 1820.387 |  | 45.5744
| 47.817 | 1.990925 | 1812.171 |  | 45.3687
| 47.917 | 1.995094 | 1802.976 |  | 45.1385
49 | 48.017 | 1.999323 | 1792.387 | 0.061614 | 44.8734
| 48.117 | 2.003432 | 1781.407 |  | 44.59849
| 48.217 | 2.007661 | 1768.866 |  | 44.28454
| 48.317 | 2.01183 | 1755.982 |  | 43.96198
| 48.417 | 2.015999 | 1742.554 |  | 43.62579
| 48.517 | 2.020168 | 1728.623 |  | 43.27703
| 48.617 | 2.024397 | 1714.49 |  | 42.9232
| 48.717 | 2.028506 | 1700.973 |  | 42.58479
| 48.817 | 2.032735 | 1688.113 |  | 42.26283
| 48.917 | 2.036844 | 1675.111 |  | 41.93732
50 | 49.017 | 2.041073 | 1663.395 | 0.066494 | 41.64402
| 49.117 | 2.045183 | 1651.987 |  | 41.35841
| 49.217 | 2.049412 | 1641.288 |  | 41.09056
| 49.317 | 2.053521 | 1630.854 |  | 40.82932
| 49.417 | 2.05775 | 1620.761 |  | 40.57665
| 49.517 | 2.0618 | 1611.285 |  | 40.3394
| 49.617 | 2.066028 | 1602.606 |  | 40.12213
| 49.717 | 2.070138 | 1594.489 |  | 39.91892
| 49.817 | 2.074367 | 1586.943 |  | 39.73
| 49.917 | 2.078476 | 1579.558 |  | 39.54511
51 | 50.017 | 2.082705 | 1572.004 | 0.069589 | 39.35599
| 50.117 | 2.086814 | 1565.999 |  | 39.20565
| 50.217 | 2.091043 | 1559.386 |  | 39.04008
| 50.317 | 2.095152 | 1553.28 |  | 38.88721
| 50.417 | 2.099381 | 1547.782 |  | 38.74956
| 50.517 | 2.103491 | 1542.571 |  | 38.61911
| 50.617 | 2.107719 | 1537.608 |  | 38.49486
| 50.717 | 2.111888 | 1532.056 |  | 38.35587
| 50.817 | 2.116058 | 1527.223 |  | 38.23486
| 50.917 | 2.120286 | 1522.396 |  | 38.11403
52 | 51.017 | 2.124455 | 1518.479 | 0.074519 | 38.01597
| 51.117 | 2.128624 | 1514.124 |  | 37.90693
| 51.217 | 2.132734 | 1509.68 |  | 37.79566
| 51.317 | 2.136963 | 1505.92 |  | 37.70152
| 51.417 | 2.141132 | 1502.518 |  | 37.61637
| 51.517 | 2.145301 | 1497.995 |  | 37.50314
| 51.617 | 2.14941 | 1494.358 |  | 37.41208
| 51.717 | 2.153639 | 1491.064 |  | 37.32961
| 51.817 | 2.157748 | 1487.746 |  | 37.24654
| 51.917 | 2.161977 | 1484.408 |  | 37.16297
53 | 52.017 | 2.166087 | 1480.885 | 0.077462 | 37.07477
| 52.117 | 2.170256 | 1477.874 |  | 36.99939
| 52.217 | 2.174366 | 1474.479 |  | 36.91439
| 52.317 | 2.178594 | 1471.314 |  | 36.83515
| 52.417 | 2.182703 | 1467.935 |  | 36.75057
| 52.517 | 2.186932 | 1464.83 |  | 36.67282
| 52.617 | 2.191042 | 1462.284 |  | 36.60908
| 52.717 | 2.19527 | 1459.02 |  | 36.52738
| 52.817 | 2.19938 | 1455.838 |  | 36.44771
| 52.917 | 2.203609 | 1453.07 |  | 36.37841
54 | 53.017 | 2.207778 | 1449.939 | 0.080955 | 36.30002
| 53.117 | 2.212006 | 1446.834 |  | 36.22228
| 53.217 | 2.216116 | 1443.989 |  | 36.15106
| 53.317 | 2.220344 | 1441.132 |  | 36.07952
| 53.417 | 2.224395 | 1437.851 |  | 35.99739
| 53.517 | 2.228623 | 1435.149 |  | 35.92974
| 53.617 | 2.232733 | 1431.581 |  | 35.84041
| 53.717 | 2.236962 | 1428.821 |  | 35.77133
| 53.817 | 2.241071 | 1425.772 |  | 35.69499
| 53.917 | 2.2453 | 1423.634 |  | 35.64147
55 | 54.017 | 2.249409 | 1420.608 | 0.084316 | 35.56569
| 54.117 | 2.253638 | 1417.211 |  | 35.48065
| 54.217 | 2.257747 | 1414.614 |  | 35.41565
| 54.317 | 2.261976 | 1412.148 |  | 35.35391
| 54.417 | 2.266086 | 1408.883 |  | 35.27216
| 54.517 | 2.270255 | 1406.321 |  | 35.20803
| 54.617 | 2.274424 | 1402.792 |  | 35.11966
| 54.717 | 2.278593 | 1400.166 |  | 35.05393
| 54.817 | 2.282702 | 1397.671 |  | 34.99147
| 54.917 | 2.286931 | 1395.047 |  | 34.92577
56 | 55.017 | 2.291041 | 1391.949 | 0.087695 | 34.84821
| 55.117 | 2.29521 | 1389.442 |  | 34.78545
| 55.217 | 2.299379 | 1386.361 |  | 34.70832
| 55.317 | 2.303608 | 1383.964 |  | 34.64831
| 55.417 | 2.307777 | 1380.862 |  | 34.57065
| 55.517 | 2.311886 | 1378.749 |  | 34.51774
| 55.617 | 2.316115 | 1375.993 |  | 34.44873
| 55.717 | 2.320284 | 1373.134 |  | 34.37716
| 55.817 | 2.324453 | 1370.188 |  | 34.30341
| 55.917 | 2.328563 | 1367.498 |  | 34.23608
57 | 56.017 | 2.332732 | 1365.17 | 0.091115 | 34.17777
| 56.117 | 2.336901 | 1362.233 |  | 34.10424
| 56.217 | 2.34113 | 1359.509 |  | 34.03607
| 56.317 | 2.345239 | 1357.024 |  | 33.97384
| 56.417 | 2.349408 | 1353.746 |  | 33.89179
| 56.517 | 2.353518 | 1351.162 |  | 33.82708
| 56.617 | 2.357746 | 1348.854 |  | 33.7693
| 56.717 | 2.361856 | 1346.31 |  | 33.70562
| 56.817 | 2.366085 | 1342.805 |  | 33.61786
| 56.917 | 2.370194 | 1340.941 |  | 33.5712
58 | 57.017 | 2.374423 | 1338.428 | 0.094517 | 33.50829
| 57.117 | 2.378532 | 1335.307 |  | 33.43014
| 57.217 | 2.382761 | 1333.013 |  | 33.37271
| 57.317 | 2.38693 | 1330.94 |  | 33.32082
| 57.417 | 2.391159 | 1328.067 |  | 33.24889
| 57.517 | 2.395268 | 1325.766 |  | 33.19127
| 57.617 | 2.399497 | 1323.451 |  | 33.13331
| 57.717 | 2.403606 | 1320.851 |  | 33.06824
| 57.817 | 2.407835 | 1318.787 |  | 33.01655
| 57.917 | 2.412004 | 1315.927 |  | 32.94495
59 | 58.017 | 2.416173 | 1313.749 | 0.097559 | 32.89042
| 58.117 | 2.420283 | 1311.551 |  | 32.83541
| 58.217 | 2.424452 | 1308.727 |  | 32.7647
| 58.317 | 2.428621 | 1306.322 |  | 32.70448
| 58.417 | 2.43285 | 1303.805 |  | 32.64147
| 58.517 | 2.436959 | 1301.508 |  | 32.58396
| 58.617 | 2.441128 | 1298.936 |  | 32.51958
| 58.717 | 2.445298 | 1296.408 |  | 32.45629
| 58.817 | 2.449466 | 1293.8 |  | 32.39099
| 58.917 | 2.453636 | 1292.004 |  | 32.34604
60 | 59.017 | 2.457805 | 1289.125 | 0.10106 | 32.27397
| 59.117 | 2.461974 | 1286.548 |  | 32.20943
| 59.217 | 2.466143 | 1284.753 |  | 32.1645
| 59.317 | 2.470312 | 1282.371 |  | 32.10486
| 59.417 | 2.474422 | 1279.948 |  | 32.0442
| 59.517 | 2.47865 | 1277.724 |  | 31.98853
| 59.617 | 2.482819 | 1275.23 |  | 31.92609
| 59.717 | 2.486988 | 1273.033 |  | 31.87107
| 59.817 | 2.491158 | 1271.02 |  | 31.82069
| 59.917 | 2.495386 | 1268.764 |  | 31.7642
61 | 60.017 | 2.499555 | 1266.488 | 0.10419 | 31.70722
| 60.117 | 2.503725 | 1264.291 |  | 31.65221
| 60.217 | 2.507834 | 1261.861 |  | 31.59138
| 60.317 | 2.512063 | 1259.181 |  | 31.5243
| 60.417 | 2.516172 | 1257.204 |  | 31.4748
| 60.517 | 2.520401 | 1254.844 |  | 31.41571
| 60.617 | 2.524451 | 1252.193 |  | 31.34933
| 60.717 | 2.52868 | 1250.574 |  | 31.3088
| 60.817 | 2.532789 | 1248.262 |  | 31.25094
| 60.917 | 2.537018 | 1245.277 |  | 31.17619
62 | 61.017 | 2.541127 | 1242.895 | 0.10735 | 31.11656
| 61.117 | 2.545356 | 1240.605 |  | 31.05923
| 61.217 | 2.549466 | 1238.33 |  | 31.00228
| 61.317 | 2.553694 | 1236.05 |  | 30.94519
| 61.417 | 2.557804 | 1233.449 |  | 30.88008
| 61.517 | 2.562032 | 1231.438 |  | 30.82974
| 61.617 | 2.566142 | 1228.3 |  | 30.75117
| 61.717 | 2.57037 | 1226.434 |  | 30.70446
| 61.817 | 2.57448 | 1223.72 |  | 30.6365
| 61.917 | 2.578709 | 1221.518 |  | 30.58137
| 62.017 | 2.582818 | 1219.063 |  | 30.51992
| 62.117 | 2.587047 | 1217.248 |  | 30.47446
| 62.217 | 2.591156 | 1214.803 |  | 30.41326
| 62.317 | 2.595385 | 1212.301 |  | 30.35063
| 62.417 | 2.599554 | 1210.039 |  | 30.29399
| 62.517 | 2.603723 | 1208.257 |  | 30.24939
| 62.617 | 2.607893 | 1205.815 |  | 30.18824
| 62.717 | 2.612062 | 1204.035 |  | 30.14368
| 62.817 | 2.616171 | 1201.578 |  | 30.08217
| 62.917 | 2.62034 | 1199.243 |  | 30.02371
| 63.017 | 2.624509 | 1197.372 |  | 29.97688
| 63.117 | 2.628678 | 1195.173 |  | 29.92181
| 63.217 | 2.632848 | 1192.811 |  | 29.86268
| 63.317 | 2.637017 | 1190.479 |  | 29.80431
| 63.417 | 2.641186 | 1188.143 |  | 29.7458
| 63.517 | 2.645355 | 1186.148 |  | 29.69587
| 63.617 | 2.649524 | 1183.524 |  | 29.63017
| 63.717 | 2.653693 | 1181.227 |  | 29.57267
| 63.817 | 2.657922 | 1179.387 |  | 29.5266
| 63.917 | 2.662031 | 1176.751 |  | 29.46061
| 64.017 | 2.666201 | 1174.233 |  | 29.39758
| 64.117 | 2.670369 | 1172.021 |  | 29.34219
| 64.217 | 2.674598 | 1169.399 |  | 29.27656
| 64.317 | 2.678708 | 1166.797 |  | 29.21141
| 64.417 | 2.682936 | 1164.403 |  | 29.15148
| 64.517 | 2.687046 | 1162.553 |  | 29.10515
| 64.617 | 2.691275 | 1159.936 |  | 29.03965
| 64.717 | 2.695384 | 1157.292 |  | 28.97345
| 64.817 | 2.699613 | 1155.194 |  | 28.92093
| 64.917 | 2.703722 | 1153.143 |  | 28.86957
| 65.017 | 2.707951 | 1150.607 |  | 28.80608
| 65.117 | 2.712001 | 1147.86 |  | 28.7373
| 65.217 | 2.71623 | 1145.681 |  | 28.68274
| 65.317 | 2.720339 | 1142.857 |  | 28.61206
| 65.417 | 2.724568 | 1140.875 |  | 28.56243
| 65.517 | 2.728677 | 1138.278 |  | 28.49742
| 65.617 | 2.732906 | 1135.848 |  | 28.43658
| 65.717 | 2.737015 | 1133.773 |  | 28.38463
| 65.817 | 2.741244 | 1131.526 |  | 28.32838
| 65.917 | 2.745354 | 1128.68 |  | 28.25713
| 66.017 | 2.749582 | 1126.126 |  | 28.19317
| 66.117 | 2.753692 | 1123.682 |  | 28.132
| 66.217 | 2.75792 | 1121.601 |  | 28.0799
| 66.317 | 2.76203 | 1119.246 |  | 28.02095
| 66.417 | 2.766199 | 1116.48 |  | 27.9517
| 66.517 | 2.770368 | 1113.754 |  | 27.88344
| 66.617 | 2.774597 | 1111.513 |  | 27.82734

## 02-III_S
Interpolated Photo | Time [s] | Distance [mm] | Force [N] | Interpolated Strain [-] | Stress [MPa] | Photo | Time [s] | Interpolated Distance [mm] | Interpolated Force [N] | Interpolated Strain [-] | Interpolated Stress [MPa]
1 | 0 | 0 | 0 | 1.2635e-16 | 0 | 1 | 0 | 0 | 0 | 1.2635e-16 | 0
| 0.115 | 0.004049985 | 0 |  | 0 | 2 | 1 | 0.04075893 | 81.12336 | 0.00097818 | 2.030968
| 0.215 | 0.008219086 | 9.432465 |  | 0.2361469 | 3 | 2 | 0.08228021 | 170.4064 | 0.0022928 | 4.266218
| 0.315 | 0.01232863 | 17.74129 |  | 0.4441629 | 4 | 3 | 0.1239117 | 255.458 | 0.0034695 | 6.395533
| 0.415 | 0.01649773 | 26.94115 |  | 0.6744864 | 5 | 4 | 0.1655431 | 337.3978 | 0.0047113 | 8.44694
| 0.515 | 0.02060728 | 36.38597 |  | 0.9109428 | 6 | 5 | 0.2071746 | 415.1597 | 0.0058823 | 10.39375
| 0.615 | 0.02477638 | 45.62355 |  | 1.142211 | 7 | 6 | 0.2488656 | 490.9336 | 0.007058 | 12.29079
| 0.715 | 0.02888592 | 55.16463 |  | 1.381077 | 8 | 7 | 0.2904971 | 564.6106 | 0.0080718 | 14.13534
| 0.815 | 0.03305502 | 64.50716 |  | 1.614972 | 9 | 8 | 0.3321792 | 635.7103 | 0.0090719 | 15.91536
| 0.915 | 0.03716457 | 72.87892 |  | 1.824564 | 10 | 9 | 0.3738196 | 704.4321 | 0.010044 | 17.63585
2 | 1.015 | 0.04139323 | 82.57826 | 0.00097818 | 2.067392 | 11 | 10 | 0.4155016 | 770.8245 | 0.011134 | 19.29802
| 1.115 | 0.04544321 | 91.29167 |  | 2.285537 | 12 | 11 | 0.457142 | 834.5069 | 0.012141 | 20.89234
| 1.215 | 0.04967187 | 100.9273 |  | 2.526771 | 13 | 12 | 0.4987735 | 894.6619 | 0.013151 | 22.39835
| 1.315 | 0.05378142 | 109.5416 |  | 2.742434 | 14 | 13 | 0.5403544 | 944.8332 | 0.014075 | 23.65442
| 1.415 | 0.05801008 | 119.1144 |  | 2.982094 | 15 | 14 | 0.5819858 | 978.9349 | 0.015175 | 24.50817
| 1.515 | 0.06211962 | 127.7188 |  | 3.19751 | 16 | 15 | 0.6237275 | 1015.185 | 0.016077 | 25.41572
| 1.615 | 0.06628873 | 136.9502 |  | 3.428625 | 17 | 16 | 0.6653589 | 1049.602 | 0.017091 | 26.27736
| 1.715 | 0.07045783 | 145.5508 |  | 3.643944 | 18 | 17 | 0.7071006 | 1082.35 | 0.017824 | 27.09722
| 1.815 | 0.07462693 | 154.5271 |  | 3.86867 | 19 | 18 | 0.7487321 | 1113.496 | 0.018532 | 27.87698
| 1.915 | 0.07873647 | 163.3759 |  | 4.090205 | 20 | 19 | 0.7903725 | 1145.017 | 0.019209 | 28.66612
3 | 2.015 | 0.08290558 | 171.6471 | 0.0022928 | 4.297279 | 21 | 20 | 0.8320129 | 1174.512 | 0.019929 | 29.40456
| 2.115 | 0.08701511 | 180.4429 |  | 4.517489 | 22 | 21 | 0.8736443 | 1203.467 | 0.020423 | 30.12945
| 2.215 | 0.09124378 | 188.9906 |  | 4.731483 | 23 | 22 | 0.9152758 | 1231.75 | 0.020967 | 30.83754
| 2.315 | 0.09535332 | 197.8944 |  | 4.954396 | 24 | 23 | 0.9569072 | 1259.465 | 0.021527 | 31.53139
| 2.415 | 0.09952242 | 206.6624 |  | 5.173908 | 25 | 24 | 0.9985892 | 1289.478 | 0.022134 | 32.2828
| 2.515 | 0.1036915 | 215.0278 |  | 5.383341 | 26 | 25 | 1.040271 | 1316.813 | 0.022684 | 32.96713
| 2.615 | 0.1078606 | 223.4973 |  | 5.595379 | 27 | 26 | 1.082022 | 1343.626 | 0.023385 | 33.63841
| 2.715 | 0.1120297 | 231.6696 |  | 5.799975 | 28 | 27 | 1.123612 | 1369.49 | 0.023951 | 34.28594
| 2.815 | 0.1161988 | 240.6422 |  | 6.02461 | 29 | 28 | 1.165294 | 1395.122 | 0.024549 | 34.92764
| 2.915 | 0.1203679 | 248.7121 |  | 6.226645 | 30 | 29 | 1.206934 | 1420.611 | 0.02515 | 35.56577
4 | 3.015 | 0.124537 | 256.6485 | 0.0034695 | 6.425337 | 31 | 30 | 1.248566 | 1445.498 | 0.025893 | 36.18884
| 3.115 | 0.1287061 | 265.0997 |  | 6.636918 | 32 | 31 | 1.290307 | 1469.588 | 0.026599 | 36.79195
| 3.215 | 0.1328157 | 273.6691 |  | 6.851455 | 33 | 32 | 1.331939 | 1494.85 | 0.027292 | 37.42439
| 3.315 | 0.1369848 | 281.8454 |  | 7.056156 | 34 | 33 | 1.37363 | 1521.914 | 0.028054 | 38.10195
| 3.415 | 0.1411539 | 290.2362 |  | 7.266223 | 35 | 34 | 1.415252 | 1546.47 | 0.028778 | 38.71672
| 3.515 | 0.1453825 | 298.5116 |  | 7.473402 | 36 | 35 | 1.456943 | 1568.728 | 0.029647 | 39.27396
| 3.615 | 0.1494921 | 306.1895 |  | 7.665623 | 37 | 36 | 1.498533 | 1587.576 | 0.030473 | 39.74585
| 3.715 | 0.1536612 | 315.2352 |  | 7.892086 | 38 | 37 | 1.540224 | 1602.269 | 0.03147 | 40.11368
| 3.815 | 0.1578303 | 322.5317 |  | 8.074758 | 39 | 38 | 1.581915 | 1608.7 | 0.032529 | 40.27469
| 3.915 | 0.1619994 | 330.4822 |  | 8.273803 | 40 | 39 | 1.623588 | 1586.759 | 0.033723 | 39.72538
5 | 4.015 | 0.1661685 | 338.6182 | 0.0047113 | 8.477493 | 41 | 40 | 1.665339 | 1463.463 | 0.035007 | 36.6386
| 4.115 | 0.1703972 | 346.0821 |  | 8.664355 | 42 | 41 | 1.70703 | 1207.166 | 0.03677 | 30.22208
| 4.215 | 0.1745067 | 353.6643 |  | 8.85418 | 43 | 42 | 1.748781 | 1127.584 | 0.038767 | 28.22969
| 4.315 | 0.1786758 | 361.8591 |  | 9.059342 | 44 | 43 | 1.790361 | 1090.567 | 0.041227 | 27.30295
| 4.415 | 0.1827853 | 369.9687 |  | 9.262369 | 45 | 44 | 1.832112 | 1063.493 | 0.044122 | 26.62513
| 4.515 | 0.187014 | 377.4216 |  | 9.448958 | 46 | 45 | 1.873812 | 1039.414 | 0.046884 | 26.02229
| 4.615 | 0.1911235 | 385.3199 |  | 9.646695 | 47 | 46 | 1.915443 | 1016.568 | 0.049504 | 25.45035
| 4.715 | 0.1953522 | 393.0275 |  | 9.83966 | 48 | 47 | 1.957185 | 995.5666 | 0.05168 | 24.92456
| 4.815 | 0.1994022 | 400.9786 |  | 10.03872 | 49 | 48 | 1.998807 | 976.0396 | 0.053787 | 24.43569
| 4.915 | 0.2036308 | 408.508 |  | 10.22722 | 50 | 49 | 2.040499 | 958.4946 | 0.056208 | 23.99644
6 | 5.015 | 0.2078 | 416.3335 | 0.0058823 | 10.42314 | 51 | 50 | 2.08213 | 938.7547 | 0.058733 | 23.50224
| 5.115 | 0.2120286 | 424.0087 |  | 10.61529 | 52 | 51 | 2.12383 | 918.0528 | 0.061161 | 22.98396
| 5.215 | 0.2161382 | 431.2664 |  | 10.79699 | 53 | 52 | 2.165461 | 894.8508 | 0.063953 | 22.40308
| 5.315 | 0.2203668 | 439.1775 |  | 10.99505 | 54 | 53 | 2.207102 | 861.6987 | 0.066598 | 21.5731
| 5.415 | 0.2244168 | 446.7623 |  | 11.18494 | 55 | 54 | 2.248793 | 813.3338 | 0.069916 | 20.36226
| 5.515 | 0.2286455 | 454.6869 |  | 11.38334
| 5.615 | 0.232755 | 461.5823 |  | 11.55597
| 5.715 | 0.2369837 | 469.289 |  | 11.74891
| 5.815 | 0.2410932 | 477.342 |  | 11.95052
| 5.915 | 0.2453219 | 484.7493 |  | 12.13596
7 | 6.015 | 0.249491 | 492.0249 | 0.007058 | 12.31812
| 6.115 | 0.2536601 | 499.6557 |  | 12.50916
| 6.215 | 0.2578292 | 506.7722 |  | 12.68732
| 6.315 | 0.2619983 | 513.9624 |  | 12.86733
| 6.415 | 0.2661674 | 521.9118 |  | 13.06635
| 6.515 | 0.2703365 | 529.3902 |  | 13.25358
| 6.615 | 0.274446 | 536.3081 |  | 13.42677
| 6.715 | 0.2786152 | 543.9142 |  | 13.61719
| 6.815 | 0.2827842 | 551.0453 |  | 13.79572
| 6.915 | 0.2869533 | 558.2757 |  | 13.97674
8 | 7.015 | 0.2911224 | 565.7286 | 0.0080718 | 14.16333
| 7.115 | 0.2952915 | 572.9205 |  | 14.34338
| 7.215 | 0.2994607 | 580.0788 |  | 14.52259
| 7.315 | 0.3036298 | 587.1059 |  | 14.69852
| 7.415 | 0.3077989 | 594.36 |  | 14.88013
| 7.515 | 0.3119679 | 601.425 |  | 15.05701
| 7.615 | 0.316137 | 608.9264 |  | 15.24481
| 7.715 | 0.3202466 | 615.5844 |  | 15.41149
| 7.815 | 0.3244753 | 622.7011 |  | 15.58966
| 7.915 | 0.3285848 | 629.5805 |  | 15.76189
9 | 8.015 | 0.3328135 | 636.792 | 0.0090719 | 15.94244
| 8.115 | 0.336923 | 643.5961 |  | 16.11278
| 8.215 | 0.3411517 | 650.6064 |  | 16.28829
| 8.315 | 0.3452612 | 657.1934 |  | 16.4532
| 8.415 | 0.3494899 | 664.9748 |  | 16.64801
| 8.515 | 0.3535994 | 671.7165 |  | 16.81679
| 8.615 | 0.3578281 | 678.9856 |  | 16.99878
| 8.715 | 0.3619376 | 685.3598 |  | 17.15836
| 8.815 | 0.3661663 | 692.1623 |  | 17.32867
| 8.915 | 0.3702758 | 698.8059 |  | 17.49499
10 | 9.015 | 0.3744449 | 705.425 | 0.010044 | 17.6607
| 9.115 | 0.3785545 | 712.1138 |  | 17.82816
| 9.215 | 0.3827831 | 719.4369 |  | 18.0115
| 9.315 | 0.3868927 | 725.5512 |  | 18.16457
| 9.415 | 0.3911213 | 732.2881 |  | 18.33323
| 9.515 | 0.3952309 | 738.7706 |  | 18.49553
| 9.615 | 0.3994595 | 745.44 |  | 18.6625
| 9.715 | 0.4035691 | 752.0804 |  | 18.82875
| 9.815 | 0.4077978 | 758.636 |  | 18.99287
| 9.915 | 0.4119073 | 765.3132 |  | 19.16004
11 | 10.015 | 0.4161359 | 771.7972 | 0.011134 | 19.32237
| 10.115 | 0.4202455 | 778.2857 |  | 19.48481
| 10.215 | 0.4244146 | 785.0334 |  | 19.65374
| 10.315 | 0.4285837 | 791.0936 |  | 19.80546
| 10.415 | 0.4327528 | 797.8941 |  | 19.97572
| 10.515 | 0.4369219 | 804.1362 |  | 20.13199
| 10.615 | 0.441091 | 810.8113 |  | 20.29911
| 10.715 | 0.4452601 | 816.7073 |  | 20.44672
| 10.815 | 0.4494292 | 823.0625 |  | 20.60582
| 10.915 | 0.4535983 | 829.5384 |  | 20.76795
12 | 11.015 | 0.4577674 | 835.3837 | 0.012141 | 20.91429
| 11.115 | 0.4619365 | 841.4342 |  | 21.06577
| 11.215 | 0.4660461 | 848.0524 |  | 21.23146
| 11.315 | 0.4702151 | 853.7629 |  | 21.37442
| 11.415 | 0.4743843 | 860.2706 |  | 21.53735
| 11.515 | 0.4785534 | 865.6125 |  | 21.67108
| 11.615 | 0.4827224 | 872.4937 |  | 21.84336
| 11.715 | 0.4868916 | 878.092 |  | 21.98352
| 11.815 | 0.4910011 | 884.331 |  | 22.13971
| 11.915 | 0.4952298 | 889.9886 |  | 22.28135
13 | 12.015 | 0.4993989 | 895.4866 | 0.013151 | 22.419
| 12.115 | 0.503568 | 901.7747 |  | 22.57643
| 12.215 | 0.5077371 | 907.4192 |  | 22.71774
| 12.315 | 0.5119062 | 913.0077 |  | 22.85765
| 12.415 | 0.5160157 | 918.3681 |  | 22.99185
| 12.515 | 0.5202444 | 923.2925 |  | 23.11514
| 12.615 | 0.5243539 | 927.953 |  | 23.23182
| 12.715 | 0.528523 | 933.5568 |  | 23.37211
| 12.815 | 0.5326326 | 937.9815 |  | 23.48288
| 12.915 | 0.5368612 | 942.3786 |  | 23.59297
14 | 13.015 | 0.5409708 | 945.2664 | 0.014075 | 23.66526
| 13.115 | 0.5451994 | 948.5259 |  | 23.74687
| 13.215 | 0.549309 | 951.2176 |  | 23.81426
| 13.315 | 0.5535377 | 954.1154 |  | 23.8868
| 13.415 | 0.5576471 | 957.6117 |  | 23.97434
| 13.515 | 0.5618163 | 961.0544 |  | 24.06053
| 13.615 | 0.5659258 | 964.4628 |  | 24.14586
| 13.715 | 0.5701545 | 968.0026 |  | 24.23448
| 13.815 | 0.574264 | 972.0406 |  | 24.33557
| 13.915 | 0.5784927 | 976.0799 |  | 24.4367
15 | 14.015 | 0.5826023 | 979.4388 | 0.015175 | 24.52079
| 14.115 | 0.5868309 | 983.6644 |  | 24.62658
| 14.215 | 0.591 | 987.2618 |  | 24.71664
| 14.315 | 0.5951691 | 990.803 |  | 24.8053
| 14.415 | 0.5993381 | 994.4975 |  | 24.89779
| 14.515 | 0.6035073 | 997.7743 |  | 24.97983
| 14.615 | 0.6076764 | 1001.986 |  | 25.08528
| 14.715 | 0.6118455 | 1005.193 |  | 25.16556
| 14.815 | 0.6160146 | 1008.428 |  | 25.24654
| 14.915 | 0.6201837 | 1012.557 |  | 25.34993
16 | 15.015 | 0.6243528 | 1015.649 | 0.016077 | 25.42733
| 15.115 | 0.6285219 | 1019.796 |  | 25.53117
| 15.215 | 0.632691 | 1022.832 |  | 25.60716
| 15.315 | 0.6368601 | 1025.914 |  | 25.68432
| 15.415 | 0.6410292 | 1029.703 |  | 25.77918
| 15.515 | 0.6451387 | 1032.639 |  | 25.85268
| 15.615 | 0.6493675 | 1036.608 |  | 25.95206
| 15.715 | 0.653477 | 1039.896 |  | 26.03437
| 15.815 | 0.6577056 | 1043.409 |  | 26.12232
| 15.915 | 0.6618152 | 1046.67 |  | 26.20396
17 | 16.015 | 0.6659843 | 1050.119 | 0.017091 | 26.29031
| 16.115 | 0.6700938 | 1052.976 |  | 26.36184
| 16.215 | 0.6743225 | 1056.546 |  | 26.45122
| 16.315 | 0.6784916 | 1059.483 |  | 26.52475
| 16.415 | 0.6826607 | 1063.193 |  | 26.61762
| 16.515 | 0.6867702 | 1066.692 |  | 26.70522
| 16.615 | 0.6909989 | 1069.784 |  | 26.78262
| 16.715 | 0.6951084 | 1072.777 |  | 26.85756
| 16.815 | 0.6993967 | 1076.176 |  | 26.94265
| 16.915 | 0.7035062 | 1079.214 |  | 27.01871
18 | 17.015 | 0.7077349 | 1082.903 | 0.017824 | 27.11108
| 17.115 | 0.7117848 | 1085.539 |  | 27.17707
| 17.215 | 0.7160135 | 1089.423 |  | 27.2743
| 17.315 | 0.7201231 | 1092.305 |  | 27.34646
| 17.415 | 0.7243517 | 1095.707 |  | 27.43164
| 17.515 | 0.7284613 | 1098.401 |  | 27.49907
| 17.615 | 0.7326899 | 1101.79 |  | 27.58391
| 17.715 | 0.7367995 | 1105.19 |  | 27.66903
| 17.815 | 0.7410281 | 1108.449 |  | 27.75063
| 17.915 | 0.7451376 | 1111.097 |  | 27.81693
19 | 18.015 | 0.7493664 | 1113.919 | 0.018532 | 27.88757
| 18.115 | 0.7534758 | 1116.958 |  | 27.96366
| 18.215 | 0.7576449 | 1120.46 |  | 28.05132
| 18.315 | 0.7618141 | 1123.342 |  | 28.1235
| 18.415 | 0.7659832 | 1126.708 |  | 28.20776
| 18.515 | 0.7700927 | 1129.544 |  | 28.27876
| 18.615 | 0.7743214 | 1132.988 |  | 28.36497
| 18.715 | 0.7784905 | 1135.702 |  | 28.43291
| 18.815 | 0.7826596 | 1139.362 |  | 28.52456
| 18.915 | 0.7868287 | 1142.13 |  | 28.59385
20 | 19.015 | 0.7909978 | 1145.526 | 0.019209 | 28.67888
| 19.115 | 0.7951669 | 1148.109 |  | 28.74355
| 19.215 | 0.7993359 | 1151.541 |  | 28.82947
| 19.315 | 0.8035051 | 1154.344 |  | 28.89964
| 19.415 | 0.8076742 | 1157.122 |  | 28.9692
| 19.515 | 0.8118433 | 1160.685 |  | 29.0584
| 19.615 | 0.8159528 | 1163.045 |  | 29.11746
| 19.715 | 0.8201815 | 1165.944 |  | 29.19005
| 19.815 | 0.824291 | 1168.881 |  | 29.26359
| 19.915 | 0.8285197 | 1172.153 |  | 29.34549
21 | 20.015 | 0.8326293 | 1174.929 | 0.019929 | 29.41499
| 20.115 | 0.8367984 | 1177.912 |  | 29.48967
| 20.215 | 0.8409674 | 1180.628 |  | 29.55767
| 20.315 | 0.8451365 | 1183.601 |  | 29.63211
| 20.415 | 0.8492461 | 1186.56 |  | 29.70618
| 20.515 | 0.8534747 | 1189.605 |  | 29.78241
| 20.615 | 0.8575843 | 1191.939 |  | 29.84084
| 20.715 | 0.861813 | 1195.156 |  | 29.92138
| 20.815 | 0.8658629 | 1197.861 |  | 29.98911
| 20.915 | 0.8701512 | 1201.22 |  | 30.07321
22 | 21.015 | 0.8742607 | 1203.863 | 0.020423 | 30.13938
| 21.115 | 0.8784894 | 1207.002 |  | 30.21796
| 21.215 | 0.8825989 | 1209.59 |  | 30.28274
| 21.315 | 0.8868276 | 1212.238 |  | 30.34904
| 21.415 | 0.8909371 | 1215.289 |  | 30.42542
| 21.515 | 0.8951658 | 1218.151 |  | 30.49707
| 21.615 | 0.8992753 | 1221.07 |  | 30.57015
| 21.715 | 0.903504 | 1224.199 |  | 30.6485
| 21.815 | 0.9076135 | 1226.803 |  | 30.71368
| 21.915 | 0.9117826 | 1229.615 |  | 30.78408
23 | 22.015 | 0.9158922 | 1232.127 | 0.020967 | 30.84697
| 22.115 | 0.9201209 | 1235.289 |  | 30.92613
| 22.215 | 0.9242304 | 1237.746 |  | 30.98765
| 22.315 | 0.928459 | 1240.757 |  | 31.06304
| 22.415 | 0.9325686 | 1243.061 |  | 31.12072
| 22.515 | 0.9367376 | 1246.171 |  | 31.19857
| 22.615 | 0.9409068 | 1248.742 |  | 31.26294
| 22.715 | 0.9450759 | 1251.583 |  | 31.33406
| 22.815 | 0.949245 | 1254.406 |  | 31.40475
| 22.915 | 0.9534141 | 1257.264 |  | 31.4763
24 | 23.015 | 0.9575236 | 1259.853 | 0.021527 | 31.54111
| 23.115 | 0.9616928 | 1262.625 |  | 31.6105
| 23.215 | 0.9659214 | 1265.628 |  | 31.68569
| 23.315 | 0.9700905 | 1268.87 |  | 31.76685
| 23.415 | 0.9742596 | 1271.621 |  | 31.83572
| 23.515 | 0.9783691 | 1274.949 |  | 31.91906
| 23.615 | 0.9825382 | 1278.093 |  | 31.99776
| 23.715 | 0.9867073 | 1281.533 |  | 32.0839
| 23.815 | 0.9908765 | 1284.376 |  | 32.15505
| 23.915 | 0.9950455 | 1286.803 |  | 32.21583
25 | 24.015 | 0.9992146 | 1289.95 | 0.022134 | 32.29462
| 24.115 | 1.003324 | 1292.659 |  | 32.36244
| 24.215 | 1.007553 | 1295.492 |  | 32.43336
| 24.315 | 1.011662 | 1298.295 |  | 32.50354
| 24.415 | 1.015891 | 1300.858 |  | 32.56769
| 24.515 | 1.020001 | 1304.035 |  | 32.64724
| 24.615 | 1.024229 | 1306.587 |  | 32.71112
| 24.715 | 1.028339 | 1309.561 |  | 32.78559
| 24.815 | 1.032567 | 1311.813 |  | 32.84195
| 24.915 | 1.036677 | 1314.728 |  | 32.91495
26 | 25.015 | 1.040906 | 1317.18 | 0.022684 | 32.97633
| 25.115 | 1.045015 | 1320.127 |  | 33.0501
| 25.215 | 1.049244 | 1323.024 |  | 33.12263
| 25.315 | 1.053353 | 1325.418 |  | 33.18256
| 25.415 | 1.057582 | 1328.056 |  | 33.24861
| 25.515 | 1.061692 | 1330.693 |  | 33.31464
| 25.615 | 1.06592 | 1333.435 |  | 33.38329
| 25.715 | 1.070089 | 1335.981 |  | 33.44702
| 25.815 | 1.074318 | 1338.99 |  | 33.52235
| 25.915 | 1.078428 | 1341.108 |  | 33.57539
27 | 26.015 | 1.082656 | 1344.07 | 0.023385 | 33.64954
| 26.115 | 1.086766 | 1346.754 |  | 33.71673
| 26.215 | 1.090935 | 1349.134 |  | 33.77631
| 26.315 | 1.095104 | 1352.083 |  | 33.85014
| 26.415 | 1.099333 | 1354.367 |  | 33.90734
| 26.515 | 1.103442 | 1356.936 |  | 33.97163
| 26.615 | 1.107611 | 1359.745 |  | 34.04197
| 26.715 | 1.111721 | 1361.864 |  | 34.095
| 26.815 | 1.115949 | 1364.704 |  | 34.1661
| 26.915 | 1.120119 | 1367.537 |  | 34.23703
28 | 27.015 | 1.124228 | 1369.835 | 0.023951 | 34.29457
| 27.115 | 1.128397 | 1372.435 |  | 34.35967
| 27.215 | 1.132566 | 1374.78 |  | 34.41839
| 27.315 | 1.136735 | 1377.454 |  | 34.48532
| 27.415 | 1.140904 | 1380.244 |  | 34.55517
| 27.515 | 1.145074 | 1382.739 |  | 34.61762
| 27.615 | 1.149243 | 1385.107 |  | 34.67692
| 27.715 | 1.153412 | 1388.235 |  | 34.75523
| 27.815 | 1.157521 | 1390.6 |  | 34.81443
| 27.915 | 1.16175 | 1393.116 |  | 34.87742
29 | 28.015 | 1.165919 | 1395.476 | 0.024549 | 34.9365
| 28.115 | 1.170088 | 1397.983 |  | 34.99929
| 28.215 | 1.174257 | 1400.761 |  | 35.06882
| 28.315 | 1.178486 | 1403.496 |  | 35.13729
| 28.415 | 1.182596 | 1405.924 |  | 35.19807
| 28.515 | 1.186824 | 1408.856 |  | 35.27149
| 28.615 | 1.190934 | 1410.896 |  | 35.32255
| 28.715 | 1.195162 | 1413.287 |  | 35.38242
| 28.815 | 1.199212 | 1416.056 |  | 35.45174
| 28.915 | 1.203441 | 1418.42 |  | 35.51093
30 | 29.015 | 1.207551 | 1420.997 | 0.02515 | 35.57545
| 29.115 | 1.211779 | 1423.521 |  | 35.63864
| 29.215 | 1.215829 | 1425.83 |  | 35.69643
| 29.315 | 1.220058 | 1428.772 |  | 35.7701
| 29.415 | 1.224167 | 1430.924 |  | 35.82398
| 29.515 | 1.228396 | 1433.458 |  | 35.88741
| 29.615 | 1.232506 | 1435.925 |  | 35.94917
| 29.715 | 1.236734 | 1438.759 |  | 36.02013
| 29.815 | 1.240844 | 1440.835 |  | 36.07209
| 29.915 | 1.245073 | 1443.623 |  | 36.14189
31 | 30.015 | 1.249182 | 1445.829 | 0.025893 | 36.19712
| 30.115 | 1.253411 | 1448.291 |  | 36.25877
| 30.215 | 1.25752 | 1450.6 |  | 36.31656
| 30.315 | 1.261749 | 1453.235 |  | 36.38253
| 30.415 | 1.265918 | 1455.638 |  | 36.44269
| 30.515 | 1.270087 | 1457.97 |  | 36.50109
| 30.615 | 1.274256 | 1460.338 |  | 36.56036
| 30.715 | 1.278425 | 1462.521 |  | 36.61501
| 30.815 | 1.282594 | 1464.968 |  | 36.67629
| 30.915 | 1.286764 | 1467.068 |  | 36.72885
32 | 31.015 | 1.290933 | 1470.033 | 0.026599 | 36.80308
| 31.115 | 1.295102 | 1472.373 |  | 36.86167
| 31.215 | 1.299271 | 1474.398 |  | 36.91237
| 31.315 | 1.30338 | 1476.934 |  | 36.97587
| 31.415 | 1.307549 | 1479.265 |  | 37.03422
| 31.515 | 1.311719 | 1481.514 |  | 37.09052
| 31.615 | 1.315888 | 1484.455 |  | 37.16415
| 31.715 | 1.320057 | 1486.815 |  | 37.22323
| 31.815 | 1.324226 | 1489.491 |  | 37.29024
| 31.915 | 1.328395 | 1492.195 |  | 37.35793
33 | 32.015 | 1.332564 | 1495.318 | 0.027292 | 37.43611
| 32.115 | 1.336674 | 1497.316 |  | 37.48614
| 32.215 | 1.340902 | 1500.297 |  | 37.56075
| 32.315 | 1.345071 | 1502.647 |  | 37.6196
| 32.415 | 1.349241 | 1506.069 |  | 37.70526
| 32.515 | 1.35335 | 1508.684 |  | 37.77075
| 32.615 | 1.357579 | 1511.7 |  | 37.84625
| 32.715 | 1.361688 | 1513.79 |  | 37.89856
| 32.815 | 1.365977 | 1516.972 |  | 37.97824
| 32.915 | 1.370086 | 1519.435 |  | 38.03989
34 | 33.015 | 1.374255 | 1522.351 | 0.028054 | 38.1129
| 33.115 | 1.378424 | 1524.739 |  | 38.17269
| 33.215 | 1.382653 | 1527.598 |  | 38.24427
| 33.315 | 1.386762 | 1529.707 |  | 38.29705
| 33.415 | 1.390991 | 1532.558 |  | 38.36844
| 33.515 | 1.395041 | 1534.894 |  | 38.42691
| 33.615 | 1.39927 | 1537.273 |  | 38.48648
| 33.715 | 1.40332 | 1539.885 |  | 38.55186
| 33.815 | 1.407548 | 1542.22 |  | 38.61032
| 33.915 | 1.411658 | 1544.315 |  | 38.66277
35 | 34.015 | 1.415887 | 1546.85 | 0.028778 | 38.72624
| 34.115 | 1.419996 | 1549.498 |  | 38.79254
| 34.215 | 1.424165 | 1551.71 |  | 38.84791
| 34.315 | 1.428334 | 1553.848 |  | 38.90144
| 34.415 | 1.432563 | 1556.237 |  | 38.96125
| 34.515 | 1.436673 | 1558.395 |  | 39.01528
| 34.615 | 1.440842 | 1560.799 |  | 39.07547
| 34.715 | 1.445011 | 1562.868 |  | 39.12725
| 34.815 | 1.44918 | 1564.862 |  | 39.17718
| 34.915 | 1.453349 | 1567.174 |  | 39.23506
36 | 35.015 | 1.457578 | 1569.002 | 0.029647 | 39.28083
| 35.115 | 1.461747 | 1571.659 |  | 39.34734
| 35.215 | 1.465916 | 1573.343 |  | 39.38952
| 35.315 | 1.470085 | 1575.588 |  | 39.44571
| 35.415 | 1.474254 | 1576.83 |  | 39.47681
| 35.515 | 1.478483 | 1579.21 |  | 39.5364
| 35.615 | 1.482592 | 1581.123 |  | 39.58429
| 35.715 | 1.486761 | 1582.892 |  | 39.62858
| 35.815 | 1.490871 | 1584.593 |  | 39.67117
| 35.915 | 1.49504 | 1586.34 |  | 39.7149
37 | 36.015 | 1.49915 | 1587.794 | 0.030473 | 39.75131
| 36.115 | 1.503378 | 1589.777 |  | 39.80094
| 36.215 | 1.507488 | 1591.023 |  | 39.83215
| 36.315 | 1.511716 | 1592.946 |  | 39.88028
| 36.415 | 1.515826 | 1594.753 |  | 39.92552
| 36.515 | 1.520055 | 1595.895 |  | 39.95411
| 36.615 | 1.524164 | 1597.087 |  | 39.98396
| 36.715 | 1.528393 | 1598.932 |  | 40.03015
| 36.815 | 1.532502 | 1599.846 |  | 40.05303
| 36.915 | 1.536731 | 1601.439 |  | 40.09292
38 | 37.015 | 1.54084 | 1602.415 | 0.03147 | 40.11735
| 37.115 | 1.545069 | 1603.104 |  | 40.1346
| 37.215 | 1.549179 | 1604.703 |  | 40.17463
| 37.315 | 1.553407 | 1605.347 |  | 40.19075
| 37.415 | 1.557517 | 1606.259 |  | 40.21357
| 37.515 | 1.561746 | 1607.053 |  | 40.23346
| 37.615 | 1.565915 | 1607.52 |  | 40.24516
| 37.715 | 1.570143 | 1607.95 |  | 40.2559
| 37.815 | 1.574253 | 1608.516 |  | 40.27008
| 37.915 | 1.578422 | 1608.718 |  | 40.27515
39 | 38.015 | 1.582532 | 1608.697 | 0.032529 | 40.27461
| 38.115 | 1.58676 | 1607.857 |  | 40.25359
| 38.215 | 1.59087 | 1607.417 |  | 40.24256
| 38.315 | 1.595039 | 1606.726 |  | 40.22528
| 38.415 | 1.599148 | 1605.411 |  | 40.19235
| 38.515 | 1.603377 | 1603.936 |  | 40.15543
| 38.615 | 1.607487 | 1601.777 |  | 40.10136
| 38.715 | 1.611715 | 1599.212 |  | 40.03716
| 38.815 | 1.615825 | 1595.74 |  | 39.95022
| 38.915 | 1.619994 | 1591.328 |  | 39.83978
40 | 39.015 | 1.624223 | 1585.953 | 0.033723 | 39.7052
| 39.115 | 1.628392 | 1579.725 |  | 39.54929
| 39.215 | 1.632561 | 1572.419 |  | 39.36638
| 39.315 | 1.63673 | 1564.019 |  | 39.15608
| 39.415 | 1.640899 | 1554.587 |  | 38.91993
| 39.515 | 1.645068 | 1543.321 |  | 38.6379
| 39.615 | 1.649237 | 1531.578 |  | 38.34389
| 39.715 | 1.653406 | 1517.503 |  | 37.99153
| 39.815 | 1.657635 | 1500.864 |  | 37.57497
| 39.915 | 1.661744 | 1481.934 |  | 37.10104
41 | 40.015 | 1.665973 | 1460.203 | 0.035007 | 36.55699
| 40.115 | 1.670142 | 1432.476 |  | 35.86281
| 40.215 | 1.674371 | 1395.916 |  | 34.94752
| 40.315 | 1.678481 | 1360.492 |  | 34.06065
| 40.415 | 1.682709 | 1328.071 |  | 33.249
| 40.515 | 1.686759 | 1299.063 |  | 32.52275
| 40.615 | 1.690988 | 1274.694 |  | 31.91266
| 40.715 | 1.695097 | 1253.422 |  | 31.3801
| 40.815 | 1.699326 | 1234.494 |  | 30.90624
| 40.915 | 1.703436 | 1218.718 |  | 30.51128
42 | 41.015 | 1.707664 | 1205.128 | 0.03677 | 30.17104
| 41.115 | 1.711774 | 1192.539 |  | 29.85586
| 41.215 | 1.716002 | 1182.053 |  | 29.59336
| 41.315 | 1.720172 | 1172.333 |  | 29.35
| 41.415 | 1.7244 | 1163.906 |  | 29.13902
| 41.515 | 1.72851 | 1156.208 |  | 28.9463
| 41.615 | 1.732738 | 1149.345 |  | 28.77449
| 41.715 | 1.736848 | 1142.906 |  | 28.61329
| 41.815 | 1.741017 | 1137.33 |  | 28.47368
| 41.915 | 1.745186 | 1131.674 |  | 28.33208
43 | 42.015 | 1.749415 | 1126.862 | 0.038767 | 28.21162
| 42.115 | 1.753524 | 1122.563 |  | 28.10397
| 42.215 | 1.757753 | 1118.255 |  | 27.99613
| 42.315 | 1.761863 | 1113.97 |  | 27.88886
| 42.415 | 1.766091 | 1109.906 |  | 27.7871
| 42.515 | 1.770201 | 1106.305 |  | 27.69695
| 42.615 | 1.77437 | 1102.613 |  | 27.60452
| 42.715 | 1.778539 | 1099.452 |  | 27.52538
| 42.815 | 1.782708 | 1095.991 |  | 27.43874
| 42.915 | 1.786818 | 1093.277 |  | 27.37079
44 | 43.015 | 1.790987 | 1090.089 | 0.041227 | 27.29098
| 43.115 | 1.795156 | 1086.97 |  | 27.21289
| 43.215 | 1.799325 | 1084.394 |  | 27.14841
| 43.315 | 1.803494 | 1081.519 |  | 27.07641
| 43.415 | 1.807663 | 1078.835 |  | 27.00922
| 43.515 | 1.811832 | 1076.043 |  | 26.93932
| 43.615 | 1.816001 | 1073.49 |  | 26.87542
| 43.715 | 1.82023 | 1071.04 |  | 26.81409
| 43.815 | 1.82434 | 1068.238 |  | 26.74393
| 43.915 | 1.828568 | 1065.823 |  | 26.68347
45 | 44.015 | 1.832737 | 1063.082 | 0.044122 | 26.61484
| 44.115 | 1.836906 | 1060.744 |  | 26.55631
| 44.215 | 1.841075 | 1058.305 |  | 26.49524
| 44.315 | 1.845245 | 1055.883 |  | 26.43461
| 44.415 | 1.849414 | 1053.394 |  | 26.37229
| 44.515 | 1.853642 | 1051.273 |  | 26.3192
| 44.615 | 1.857752 | 1048.827 |  | 26.25796
| 44.715 | 1.861981 | 1046.325 |  | 26.19533
| 44.815 | 1.86609 | 1043.753 |  | 26.13093
| 44.915 | 1.870319 | 1041.628 |  | 26.07773
46 | 45.015 | 1.874428 | 1039.023 | 0.046884 | 26.01251
| 45.115 | 1.878657 | 1036.752 |  | 25.95566
| 45.215 | 1.882707 | 1034.155 |  | 25.89063
| 45.315 | 1.886936 | 1031.757 |  | 25.83061
| 45.415 | 1.891045 | 1029.658 |  | 25.77804
| 45.515 | 1.895274 | 1027.373 |  | 25.72084
| 45.615 | 1.899383 | 1025.034 |  | 25.6623
| 45.715 | 1.903612 | 1022.979 |  | 25.61085
| 45.815 | 1.907722 | 1020.277 |  | 25.54319
| 45.915 | 1.91195 | 1018.693 |  | 25.50355
47 | 46.015 | 1.91606 | 1016.193 | 0.049504 | 25.44096
| 46.115 | 1.920348 | 1014.028 |  | 25.38675
| 46.215 | 1.924457 | 1011.552 |  | 25.32477
| 46.315 | 1.928686 | 1009.606 |  | 25.27605
| 46.415 | 1.932796 | 1007.682 |  | 25.22788
| 46.515 | 1.936965 | 1005.042 |  | 25.16178
| 46.615 | 1.941134 | 1003.586 |  | 25.12533
| 46.715 | 1.945303 | 1001.521 |  | 25.07363
| 46.815 | 1.949472 | 999.5064 |  | 25.02319
| 46.915 | 1.953641 | 997.2819 |  | 24.9675
48 | 47.015 | 1.95781 | 995.264 | 0.05168 | 24.91698
| 47.115 | 1.961979 | 993.2675 |  | 24.867
| 47.215 | 1.966148 | 991.3288 |  | 24.81846
| 47.315 | 1.970258 | 989.0011 |  | 24.76019
| 47.415 | 1.974487 | 987.1967 |  | 24.71501
| 47.515 | 1.978596 | 985.0069 |  | 24.66019
| 47.615 | 1.982766 | 983.2757 |  | 24.61685
| 47.715 | 1.986875 | 981.1042 |  | 24.56248
| 47.815 | 1.991104 | 979.1199 |  | 24.51281
| 47.915 | 1.995213 | 977.3125 |  | 24.46756
49 | 48.015 | 1.999442 | 975.815 | 0.053787 | 24.43007
| 48.115 | 2.003551 | 973.8465 |  | 24.38078
| 48.215 | 2.00778 | 972.3993 |  | 24.34455
| 48.315 | 2.011889 | 970.0121 |  | 24.28479
| 48.415 | 2.016118 | 968.4607 |  | 24.24595
| 48.515 | 2.020228 | 966.9109 |  | 24.20715
| 48.615 | 2.024456 | 965.06 |  | 24.16081
| 48.715 | 2.028566 | 963.6691 |  | 24.12599
| 48.815 | 2.032795 | 961.8871 |  | 24.08137
| 48.915 | 2.036904 | 959.787 |  | 24.0288
50 | 49.015 | 2.041133 | 958.2665 | 0.056208 | 23.99073
| 49.115 | 2.045242 | 956.4534 |  | 23.94534
| 49.215 | 2.049471 | 954.497 |  | 23.89636
| 49.315 | 2.05358 | 952.1325 |  | 23.83716
| 49.415 | 2.057809 | 950.2959 |  | 23.79118
| 49.515 | 2.061919 | 948.1122 |  | 23.73651
| 49.615 | 2.066088 | 947.2391 |  | 23.71465
| 49.715 | 2.070197 | 944.8763 |  | 23.6555
| 49.815 | 2.074426 | 943.1734 |  | 23.61286
| 49.915 | 2.078536 | 940.4904 |  | 23.54569
51 | 50.015 | 2.082764 | 938.4484 | 0.058733 | 23.49457
| 50.115 | 2.086874 | 936.7043 |  | 23.45091
| 50.215 | 2.091102 | 934.5652 |  | 23.39736
| 50.315 | 2.095212 | 932.4762 |  | 23.34506
| 50.415 | 2.099441 | 930.5846 |  | 23.2977
| 50.515 | 2.10355 | 928.5436 |  | 23.2466
| 50.615 | 2.107779 | 926.3374 |  | 23.19137
| 50.715 | 2.111888 | 923.8636 |  | 23.12943
| 50.815 | 2.116117 | 921.6153 |  | 23.07315
| 50.915 | 2.120286 | 919.7026 |  | 23.02526
52 | 51.015 | 2.124455 | 917.7616 | 0.061161 | 22.97667
| 51.115 | 2.128624 | 915.4623 |  | 22.9191
| 51.215 | 2.132734 | 913.053 |  | 22.85879
| 51.315 | 2.136963 | 911.013 |  | 22.80771
| 51.415 | 2.141072 | 908.754 |  | 22.75116
| 51.515 | 2.145301 | 906.0732 |  | 22.68404
| 51.615 | 2.14941 | 903.8354 |  | 22.62802
| 51.715 | 2.153579 | 901.7116 |  | 22.57485
| 51.815 | 2.157748 | 899.3786 |  | 22.51644
| 51.915 | 2.161918 | 896.9126 |  | 22.4547
53 | 52.015 | 2.166087 | 894.487 | 0.063953 | 22.39397
| 52.115 | 2.170256 | 891.6264 |  | 22.32236
| 52.215 | 2.174366 | 888.7234 |  | 22.24968
| 52.315 | 2.178534 | 885.8051 |  | 22.17662
| 52.415 | 2.182703 | 882.5813 |  | 22.09591
| 52.515 | 2.186873 | 879.636 |  | 22.02217
| 52.615 | 2.191042 | 876.2012 |  | 21.93618
| 52.715 | 2.195211 | 872.4727 |  | 21.84283
| 52.815 | 2.199321 | 868.767 |  | 21.75006
| 52.915 | 2.203609 | 864.9577 |  | 21.65469
54 | 53.015 | 2.207718 | 861.1236 | 0.066598 | 21.5587
| 53.115 | 2.211947 | 857.1832 |  | 21.46005
| 53.215 | 2.216056 | 852.5011 |  | 21.34284
| 53.315 | 2.220285 | 848.6015 |  | 21.24521
| 53.415 | 2.224395 | 844.1039 |  | 21.13261
| 53.515 | 2.228623 | 839.3487 |  | 21.01356
| 53.615 | 2.232733 | 834.3363 |  | 20.88807
| 53.715 | 2.236962 | 829.4429 |  | 20.76556
| 53.815 | 2.241071 | 823.6437 |  | 20.62037
| 53.915 | 2.2453 | 818.9029 |  | 20.50168
55 | 54.015 | 2.249409 | 812.351 | 0.069916 | 20.33765
| 54.115 | 2.253638 | 806.933 |  | 20.20201
| 54.215 | 2.257747 | 801.0707 |  | 20.05525
| 54.315 | 2.261917 | 794.741 |  | 19.89678
| 54.415 | 2.266086 | 788.3484 |  | 19.73674
| 54.515 | 2.270255 | 782.3113 |  | 19.58559
| 54.615 | 2.274424 | 775.901 |  | 19.42511
| 54.715 | 2.278593 | 770.1337 |  | 19.28072
| 54.815 | 2.282762 | 764.0949 |  | 19.12954
| 54.915 | 2.286931 | 758.6644 |  | 18.99358
| 55.015 | 2.2911 | 754.1608 |  | 18.88083
| 55.115 | 2.295269 | 748.8216 |  | 18.74716
| 55.215 | 2.299438 | 744.1413 |  | 18.62999
| 55.315 | 2.303608 | 739.6156 |  | 18.51668
| 55.415 | 2.307777 | 735.1658 |  | 18.40528
| 55.515 | 2.311946 | 731.2443 |  | 18.3071
| 55.615 | 2.316175 | 727.1218 |  | 18.20389
| 55.715 | 2.320284 | 723.3724 |  | 18.11003
| 55.815 | 2.324513 | 719.6473 |  | 18.01677
| 55.915 | 2.328563 | 715.5389 |  | 17.91391
| 56.015 | 2.332791 | 711.8477 |  | 17.8215
| 56.115 | 2.33696 | 708.4288 |  | 17.73591
| 56.215 | 2.34113 | 705.3063 |  | 17.65773
| 56.315 | 2.345298 | 701.6122 |  | 17.56525
| 56.415 | 2.349468 | 698.4451 |  | 17.48596
| 56.515 | 2.353577 | 695.3123 |  | 17.40753
| 56.615 | 2.357806 | 692.6882 |  | 17.34183
| 56.715 | 2.361915 | 689.6198 |  | 17.26501
| 56.815 | 2.366144 | 687.2204 |  | 17.20494
| 56.915 | 2.370254 | 684.1073 |  | 17.127
| 57.015 | 2.374423 | 681.6711 |  | 17.06601
| 57.115 | 2.378532 | 678.7657 |  | 16.99327
| 57.215 | 2.382821 | 676.6144 |  | 16.93941
| 57.315 | 2.38693 | 673.4051 |  | 16.85907
| 57.415 | 2.391159 | 670.3691 |  | 16.78306
| 57.515 | 2.395268 | 667.9274 |  | 16.72193
| 57.615 | 2.399497 | 665.5337 |  | 16.662
| 57.715 | 2.403606 | 663.0564 |  | 16.59998
| 57.815 | 2.407835 | 660.4576 |  | 16.53492
| 57.915 | 2.412004 | 656.8962 |  | 16.44576
| 58.015 | 2.416173 | 654.9018 |  | 16.39583
| 58.115 | 2.420283 | 651.5809 |  | 16.31269
| 58.215 | 2.424511 | 649.884 |  | 16.2702
| 58.315 | 2.428621 | 646.5227 |  | 16.18605
| 58.415 | 2.43285 | 644.1318 |  | 16.12619
| 58.515 | 2.436959 | 642.078 |  | 16.07478
| 58.615 | 2.441128 | 639.1747 |  | 16.00209
| 58.715 | 2.445298 | 636.2561 |  | 15.92902
| 58.815 | 2.449526 | 633.6694 |  | 15.86426
| 58.915 | 2.453636 | 630.6006 |  | 15.78743
| 59.015 | 2.457805 | 627.4117 |  | 15.7076
| 59.115 | 2.461974 | 624.6233 |  | 15.63779
| 59.215 | 2.466143 | 621.9015 |  | 15.56965
| 59.315 | 2.470312 | 618.0488 |  | 15.47319
| 59.415 | 2.474481 | 614.5358 |  | 15.38524
| 59.515 | 2.47865 | 611.1426 |  | 15.30029
| 59.615 | 2.482819 | 607.8666 |  | 15.21828
| 59.715 | 2.487048 | 603.5149 |  | 15.10933
| 59.815 | 2.491158 | 599.4319 |  | 15.00711
| 59.915 | 2.495386 | 595.8696 |  | 14.91792
| 60.015 | 2.499555 | 591.155 |  | 14.79989
| 60.115 | 2.503725 | 586.5936 |  | 14.68569
| 60.215 | 2.507894 | 581.6885 |  | 14.56289
| 60.315 | 2.512063 | 576.8713 |  | 14.44229
| 60.415 | 2.516172 | 571.6204 |  | 14.31083
| 60.515 | 2.520401 | 565.412 |  | 14.1554
| 60.615 | 2.52451 | 559.4665 |  | 14.00655
| 60.715 | 2.528739 | 552.8832 |  | 13.84173
| 60.815 | 2.532849 | 545.9902 |  | 13.66917
| 60.915 | 2.537018 | 539.5227 |  | 13.50725
| 61.015 | 2.541127 | 532.8931 |  | 13.34127
| 61.115 | 2.545415 | 526.8612 |  | 13.19026
| 61.215 | 2.549466 | 520.3505 |  | 13.02726
| 61.315 | 2.553694 | 514.3542 |  | 12.87714
| 61.415 | 2.557804 | 508.0644 |  | 12.71967
| 61.515 | 2.562032 | 501.6581 |  | 12.55929
| 61.615 | 2.566142 | 495.9122 |  | 12.41543
| 61.715 | 2.57037 | 490.2693 |  | 12.27416
| 61.815 | 2.57448 | 484.8934 |  | 12.13957
| 61.915 | 2.578709 | 479.518 |  | 12.005
| 62.015 | 2.582878 | 474.0172 |  | 11.86728
| 62.115 | 2.587107 | 469.6101 |  | 11.75695
| 62.215 | 2.591216 | 465.0728 |  | 11.64335
| 62.315 | 2.595385 | 460.7793 |  | 11.53586
| 62.415 | 2.599554 | 456.3917 |  | 11.42602
| 62.515 | 2.603783 | 452.1263 |  | 11.31923
| 62.615 | 2.607952 | 448.0273 |  | 11.21661
| 62.715 | 2.612121 | 444.4377 |  | 11.12674
| 62.815 | 2.616231 | 441.0231 |  | 11.04125
| 62.915 | 2.6204 | 437.6341 |  | 10.95641
| 63.015 | 2.624569 | 434.5409 |  | 10.87897
| 63.115 | 2.628738 | 431.167 |  | 10.7945
| 63.215 | 2.632907 | 428.5304 |  | 10.72849
| 63.315 | 2.637076 | 426.1136 |  | 10.66799
| 63.415 | 2.641245 | 423.5422 |  | 10.60361
| 63.515 | 2.645414 | 420.4677 |  | 10.52664
| 63.615 | 2.649584 | 418.415 |  | 10.47525
| 63.715 | 2.653752 | 415.9858 |  | 10.41443
| 63.815 | 2.657981 | 414.1738 |  | 10.36907
| 63.915 | 2.662091 | 411.9432 |  | 10.31323
| 64.015 | 2.66626 | 409.4531 |  | 10.25088
| 64.115 | 2.670369 | 407.3025 |  | 10.19704
| 64.215 | 2.674658 | 405.1402 |  | 10.14291
| 64.315 | 2.678767 | 402.879 |  | 10.0863
| 64.415 | 2.682996 | 400.4034 |  | 10.02432
| 64.515 | 2.687105 | 397.5796 |  | 9.953624
| 64.615 | 2.691334 | 395.6478 |  | 9.905259
| 64.715 | 2.695444 | 393.3069 |  | 9.846654
| 64.815 | 2.699672 | 390.9112 |  | 9.786678
| 64.915 | 2.703782 | 388.4046 |  | 9.723923
| 65.015 | 2.70801 | 386.3125 |  | 9.671547
| 65.115 | 2.71206 | 383.933 |  | 9.611973
| 65.215 | 2.716289 | 381.4509 |  | 9.549834
| 65.315 | 2.720399 | 379.1238 |  | 9.491572
| 65.415 | 2.724627 | 377.4738 |  | 9.450264
| 65.515 | 2.728737 | 375.3563 |  | 9.397252
| 65.615 | 2.732965 | 373.3435 |  | 9.34686
| 65.715 | 2.737075 | 370.8396 |  | 9.284173
| 65.815 | 2.741304 | 368.8402 |  | 9.234117
| 65.915 | 2.745413 | 365.8278 |  | 9.1587
| 66.015 | 2.749642 | 363.0561 |  | 9.089309
| 66.115 | 2.753811 | 360.1355 |  | 9.01619
| 66.215 | 2.75798 | 357.0408 |  | 8.938712
| 66.315 | 2.76209 | 354.4662 |  | 8.874256
| 66.415 | 2.766318 | 352.0173 |  | 8.812947
| 66.515 | 2.770428 | 348.8683 |  | 8.734111
| 66.615 | 2.774657 | 347.112 |  | 8.690141
| 66.715 | 2.778826 | 344.334 |  | 8.62059
| 66.815 | 2.782995 | 342.3332 |  | 8.5705
| 66.915 | 2.787164 | 339.9942 |  | 8.511943
| 67.015 | 2.791333 | 338.5753 |  | 8.476419
| 67.115 | 2.795502 | 336.6722 |  | 8.428775
| 67.215 | 2.799671 | 334.4432 |  | 8.372969
| 67.315 | 2.80384 | 333.2823 |  | 8.343907
| 67.415 | 2.808009 | 331.5115 |  | 8.299572
| 67.515 | 2.812119 | 330.1659 |  | 8.265886
| 67.615 | 2.816288 | 328.6747 |  | 8.228551
| 67.715 | 2.820457 | 327.2455 |  | 8.19277
| 67.815 | 2.824626 | 325.7444 |  | 8.155191
| 67.915 | 2.828795 | 324.3414 |  | 8.120066
| 68.015 | 2.832965 | 322.6679 |  | 8.078168
| 68.115 | 2.837133 | 321.0797 |  | 8.038407
| 68.215 | 2.841243 | 319.6484 |  | 8.002573
| 68.315 | 2.845472 | 318.0621 |  | 7.96286
| 68.415 | 2.849641 | 316.6352 |  | 7.927136
| 68.515 | 2.853869 | 314.9312 |  | 7.884476
| 68.615 | 2.857979 | 312.8163 |  | 7.831527
| 68.715 | 2.862148 | 311.2831 |  | 7.793143
| 68.815 | 2.866258 | 309.2294 |  | 7.741727
| 68.915 | 2.870546 | 307.6655 |  | 7.702575
| 69.015 | 2.874655 | 305.7801 |  | 7.655373
| 69.115 | 2.878884 | 303.8283 |  | 7.606509
| 69.215 | 2.882994 | 301.5878 |  | 7.550417
| 69.315 | 2.887222 | 300.0287 |  | 7.511384
| 69.415 | 2.891332 | 297.8329 |  | 7.456411
| 69.515 | 2.895561 | 295.7082 |  | 7.403217
| 69.615 | 2.89967 | 293.4999 |  | 7.347932
| 69.715 | 2.903839 | 291.602 |  | 7.300416
| 69.815 | 2.907949 | 289.6315 |  | 7.251084
| 69.915 | 2.912177 | 288.0661 |  | 7.211895
| 70.015 | 2.916287 | 285.7212 |  | 7.153188
| 70.115 | 2.920516 | 283.5442 |  | 7.098686
| 70.215 | 2.924625 | 281.5884 |  | 7.04972
| 70.315 | 2.928794 | 279.4996 |  | 6.997425
| 70.415 | 2.932963 | 277.5071 |  | 6.947542
| 70.515 | 2.937192 | 276.0459 |  | 6.910962

## 03-III_S
Interpolated Photo | Time [s] | Distance [mm] | Force [N] | Interpolated Strain [-] | Stress [MPa] | Photo | Time [s] | Interpolated Distance [mm] | Interpolated Force [N] | Interpolated Strain [-] | Interpolated Stress [MPa]
1 | 0 | 0 | 0 | 0 | 0 | 1 | 0 | 0 | 0 | 0 | 0
| 0.115 | 0.004109543 | 0 |  | 0 | 2 | 1 | 0.0407083 | 83.92836 | 0.0011464 | 2.101193
| 0.215 | 0.008219086 | 9.879459 |  | 0.2473377 | 3 | 2 | 0.08233082 | 175.2517 | 0.0024017 | 4.387523
| 0.315 | 0.01232863 | 19.45166 |  | 0.4869831 | 4 | 3 | 0.1239117 | 263.2528 | 0.0036666 | 6.590679
| 0.415 | 0.01649773 | 27.78677 |  | 0.6956571 | 5 | 4 | 0.1655521 | 348.1404 | 0.0049044 | 8.715887
| 0.515 | 0.02054772 | 37.55671 |  | 0.9402529 | 6 | 5 | 0.2071329 | 430.4257 | 0.006166 | 10.77595
| 0.615 | 0.02477638 | 47.3985 |  | 1.186647 | 7 | 6 | 0.248815 | 510.3372 | 0.0073367 | 12.77657
| 0.715 | 0.02882636 | 56.63068 |  | 1.41778 | 8 | 7 | 0.2904971 | 586.4738 | 0.0084688 | 14.68269
| 0.815 | 0.03305502 | 65.93548 |  | 1.650731 | 9 | 8 | 0.3321792 | 659.9427 | 0.0094872 | 16.52203
| 0.915 | 0.03716457 | 75.35058 |  | 1.886443 | 10 | 9 | 0.3738106 | 731.7801 | 0.010608 | 18.32052
2 | 1.015 | 0.04133367 | 85.44209 | 0.0011464 | 2.13909 | 11 | 10 | 0.4155016 | 801.3099 | 0.011688 | 20.06123
| 1.115 | 0.04550277 | 94.34868 |  | 2.362071 | 12 | 11 | 0.4570825 | 868.7744 | 0.01286 | 21.75025
| 1.215 | 0.04967187 | 103.7549 |  | 2.597562 | 13 | 12 | 0.4987139 | 933.8899 | 0.013891 | 23.38045
| 1.315 | 0.05378142 | 113.4703 |  | 2.84079 | 14 | 13 | 0.5404139 | 997.7866 | 0.014989 | 24.98014
| 1.415 | 0.05801008 | 122.4085 |  | 3.064564 | 15 | 14 | 0.5820364 | 1059.354 | 0.016114 | 26.52151
| 1.515 | 0.06211962 | 131.8241 |  | 3.30029 | 16 | 15 | 0.6237185 | 1118.071 | 0.01726 | 27.99152
| 1.615 | 0.06628873 | 140.5478 |  | 3.518692 | 17 | 16 | 0.6653589 | 1161.233 | 0.018342 | 29.07212
| 1.715 | 0.07045783 | 149.3158 |  | 3.738204 | 18 | 17 | 0.707041 | 1200.132 | 0.019515 | 30.04597
| 1.815 | 0.07462693 | 158.9083 |  | 3.978357 | 19 | 18 | 0.7486814 | 1238.92 | 0.020583 | 31.01705
| 1.915 | 0.07873647 | 167.6569 |  | 4.197383 | 20 | 19 | 0.7903725 | 1274.269 | 0.021735 | 31.90204
3 | 2.015 | 0.08296513 | 176.592 | 0.0024017 | 4.421078 | 21 | 20 | 0.8319533 | 1301.878 | 0.022923 | 32.59323
| 2.115 | 0.08701511 | 185.1495 |  | 4.635318 | 22 | 21 | 0.8735847 | 1330.352 | 0.024065 | 33.3061
| 2.215 | 0.09124378 | 194.3556 |  | 4.8658 | 23 | 22 | 0.9152162 | 1358.998 | 0.02523 | 34.02326
| 2.315 | 0.09535332 | 203.2784 |  | 5.089186 | 24 | 23 | 0.9568983 | 1386.913 | 0.026477 | 34.72213
| 2.415 | 0.09952242 | 212.2714 |  | 5.314332 | 25 | 24 | 0.9986489 | 1415.135 | 0.02765 | 35.42869
| 2.515 | 0.1036915 | 220.4658 |  | 5.519483 | 26 | 25 | 1.040271 | 1442.927 | 0.028882 | 36.12447
| 2.615 | 0.1078606 | 229.6098 |  | 5.748408 | 27 | 26 | 1.081962 | 1469.896 | 0.030237 | 36.79966
| 2.715 | 0.1120297 | 238.3331 |  | 5.966801 | 28 | 27 | 1.123603 | 1496.639 | 0.031369 | 37.46917
| 2.815 | 0.1161988 | 246.9682 |  | 6.182985 | 29 | 28 | 1.165234 | 1523.143 | 0.032379 | 38.13272
| 2.915 | 0.1203679 | 255.7914 |  | 6.403879 | 30 | 29 | 1.206875 | 1549.857 | 0.03361 | 38.80151
4 | 3.015 | 0.124537 | 264.5695 | 0.0036666 | 6.623644 | 31 | 30 | 1.248506 | 1576.396 | 0.034905 | 39.46594
| 3.115 | 0.1287061 | 272.9214 |  | 6.832737 | 32 | 31 | 1.290257 | 1601.951 | 0.036373 | 40.10574
| 3.215 | 0.1328157 | 281.9205 |  | 7.058035 | 33 | 32 | 1.331879 | 1626.777 | 0.038113 | 40.72726
| 3.315 | 0.1370443 | 290.4562 |  | 7.271731 | 34 | 33 | 1.373621 | 1651.421 | 0.040038 | 41.34423
| 3.415 | 0.1411539 | 299.1973 |  | 7.49057 | 35 | 34 | 1.415202 | 1674.838 | 0.042414 | 41.93049
| 3.515 | 0.1453825 | 307.4034 |  | 7.696013 | 36 | 35 | 1.456884 | 1698.279 | 0.045447 | 42.51734
| 3.615 | 0.1494921 | 315.8372 |  | 7.907159 | 37 | 36 | 1.498483 | 1720.864 | 0.048906 | 43.08277
| 3.715 | 0.1537208 | 324.7775 |  | 8.130982 | 38 | 37 | 1.540165 | 1742.145 | 0.05268 | 43.61556
| 3.815 | 0.1578303 | 332.3337 |  | 8.320156 | 39 | 38 | 1.581856 | 1761.633 | 0.05677 | 44.10345
| 3.915 | 0.1620589 | 341.3592 |  | 8.546115 | 40 | 39 | 1.623529 | 1779.605 | 0.06071 | 44.5534
5 | 4.015 | 0.1661685 | 349.3371 | 0.0049044 | 8.745847 | 41 | 40 | 1.66522 | 1793.158 | 0.06464 | 44.8927
| 4.115 | 0.1703972 | 357.6457 |  | 8.953858 | 42 | 41 | 1.706851 | 1795.189 | 0.068644 | 44.94355
| 4.215 | 0.1745067 | 366.4592 |  | 9.174507 | 43 | 42 | 1.748602 | 1763.278 | 0.072276 | 44.14463
| 4.315 | 0.1786758 | 374.2354 |  | 9.369189 | 44 | 43 | 1.790242 | 1627.243 | 0.075996 | 40.73893
| 4.415 | 0.1827258 | 382.2249 |  | 9.56921 | 45 | 44 | 1.832002 | 1435.671 | 0.079782 | 35.94281
| 4.515 | 0.1869545 | 391.3379 |  | 9.797359 | 46 | 45 | 1.873693 | 1322.302 | 0.083416 | 33.10455
| 4.615 | 0.1911235 | 399.6121 |  | 10.00451 | 47 | 46 | 1.915375 | 1274.72 | 0.086992 | 31.91332
| 4.715 | 0.1953522 | 407.5291 |  | 10.20272 | 48 | 47 | 1.957075 | 1244.121 | 0.090673 | 31.14725
| 4.815 | 0.1994022 | 414.8824 |  | 10.38681 | 49 | 48 | 1.998748 | 1216.919 | 0.094198 | 30.46624
| 4.915 | 0.2036904 | 423.9369 |  | 10.61349 | 50 | 49 | 2.040379 | 1189.949 | 0.097749 | 29.79102
6 | 5.015 | 0.2077404 | 431.5708 | 0.006166 | 10.80461 | 51 | 50 | 2.08196 | 1160.195 | 0.10134 | 29.04611
| 5.115 | 0.2120286 | 440.1071 |  | 11.01832
| 5.215 | 0.2161382 | 447.5832 |  | 11.20549
| 5.315 | 0.2203668 | 455.6901 |  | 11.40845
| 5.415 | 0.2244764 | 463.8336 |  | 11.61233
| 5.515 | 0.2286455 | 471.37 |  | 11.80101
| 5.615 | 0.2328146 | 479.8014 |  | 12.01209
| 5.715 | 0.2369837 | 487.4077 |  | 12.20252
| 5.815 | 0.2411528 | 495.3983 |  | 12.40257
| 5.915 | 0.2453219 | 503.4065 |  | 12.60306
7 | 6.015 | 0.2494314 | 511.5602 | 0.0073367 | 12.80719
| 6.115 | 0.2536601 | 518.9856 |  | 12.99309
| 6.215 | 0.2578292 | 526.9043 |  | 13.19134
| 6.315 | 0.2619983 | 534.5095 |  | 13.38174
| 6.415 | 0.2661674 | 541.7757 |  | 13.56365
| 6.515 | 0.2703365 | 549.6853 |  | 13.76167
| 6.615 | 0.274446 | 557.2318 |  | 13.95061
| 6.715 | 0.2786152 | 564.6273 |  | 14.13576
| 6.815 | 0.2827842 | 572.2061 |  | 14.32549
| 6.915 | 0.2869533 | 580.0232 |  | 14.5212
8 | 7.015 | 0.2911224 | 587.6121 | 0.0084688 | 14.71119
| 7.115 | 0.2952915 | 595.163 |  | 14.90023
| 7.215 | 0.2994607 | 602.0954 |  | 15.07379
| 7.315 | 0.3036298 | 609.9842 |  | 15.27129
| 7.415 | 0.3077989 | 617.1589 |  | 15.45091
| 7.515 | 0.3119679 | 624.8105 |  | 15.64247
| 7.615 | 0.316137 | 632.2572 |  | 15.82891
| 7.715 | 0.3202466 | 638.8139 |  | 15.99306
| 7.815 | 0.3244753 | 646.7096 |  | 16.19073
| 7.915 | 0.3285848 | 653.7351 |  | 16.36662
9 | 8.015 | 0.3328135 | 661.0382 | 0.0094872 | 16.54945
| 8.115 | 0.336923 | 668.327 |  | 16.73193
| 8.215 | 0.3411517 | 675.9427 |  | 16.9226
| 8.315 | 0.3452612 | 682.9576 |  | 17.09822
| 8.415 | 0.3494899 | 689.5979 |  | 17.26446
| 8.515 | 0.3535994 | 697.2316 |  | 17.45558
| 8.615 | 0.3578281 | 703.9896 |  | 17.62477
| 8.715 | 0.3619376 | 711.4702 |  | 17.81205
| 8.815 | 0.3661663 | 718.2717 |  | 17.98233
| 8.915 | 0.3702163 | 725.1124 |  | 18.15359
10 | 9.015 | 0.3744449 | 732.9567 | 0.010608 | 18.34998
| 9.115 | 0.3785545 | 739.6678 |  | 18.51799
| 9.215 | 0.3827831 | 746.8081 |  | 18.69675
| 9.315 | 0.3868927 | 753.6333 |  | 18.86763
| 9.415 | 0.3911213 | 760.6605 |  | 19.04355
| 9.515 | 0.3952309 | 767.2993 |  | 19.20976
| 9.615 | 0.3994595 | 774.4106 |  | 19.3878
| 9.715 | 0.4035691 | 781.2759 |  | 19.55967
| 9.815 | 0.4077978 | 788.1947 |  | 19.73289
| 9.915 | 0.4119073 | 795.4663 |  | 19.91494
11 | 10.015 | 0.4161359 | 802.3411 | 0.011688 | 20.08705
| 10.115 | 0.4202455 | 808.5378 |  | 20.24219
| 10.215 | 0.4244146 | 815.9787 |  | 20.42848
| 10.315 | 0.4285241 | 822.5038 |  | 20.59184
| 10.415 | 0.4326933 | 829.3792 |  | 20.76396
| 10.515 | 0.4368623 | 835.7566 |  | 20.92363
| 10.615 | 0.4410314 | 842.3207 |  | 21.08796
| 10.715 | 0.4452005 | 849.8825 |  | 21.27728
| 10.815 | 0.4493101 | 856.2208 |  | 21.43596
| 10.915 | 0.4535388 | 862.8872 |  | 21.60286
12 | 11.015 | 0.4577079 | 869.8134 | 0.01286 | 21.77626
| 11.115 | 0.4618769 | 876.2066 |  | 21.93632
| 11.215 | 0.4659865 | 882.7235 |  | 22.09947
| 11.315 | 0.4702151 | 889.3433 |  | 22.2652
| 11.415 | 0.4742651 | 895.9169 |  | 22.42977
| 11.515 | 0.4784938 | 902.1139 |  | 22.58492
| 11.615 | 0.4826034 | 909.0534 |  | 22.75865
| 11.715 | 0.4868916 | 915.6071 |  | 22.92273
| 11.815 | 0.4909416 | 922.1842 |  | 23.08739
| 11.915 | 0.4951702 | 928.555 |  | 23.24688
13 | 12.015 | 0.4993393 | 934.8314 | 0.013891 | 23.40402
| 12.115 | 0.503568 | 941.5598 |  | 23.57247
| 12.215 | 0.5076775 | 948.1914 |  | 23.73849
| 12.315 | 0.5119062 | 954.6238 |  | 23.89953
| 12.415 | 0.5160157 | 960.9005 |  | 24.05667
| 12.515 | 0.5202444 | 967.235 |  | 24.21526
| 12.615 | 0.5243539 | 973.707 |  | 24.37729
| 12.715 | 0.528523 | 979.7544 |  | 24.52869
| 12.815 | 0.5326921 | 986.1679 |  | 24.68926
| 12.915 | 0.5369208 | 992.74 |  | 24.85379
14 | 13.015 | 0.5410304 | 998.6772 | 0.014989 | 25.00243
| 13.115 | 0.545259 | 1005.404 |  | 25.17084
| 13.215 | 0.549309 | 1011.091 |  | 25.31323
| 13.315 | 0.5535377 | 1017.501 |  | 25.47369
| 13.415 | 0.5577067 | 1023.499 |  | 25.62385
| 13.515 | 0.5618758 | 1029.846 |  | 25.78276
| 13.615 | 0.5659854 | 1036.263 |  | 25.9434
| 13.715 | 0.5701545 | 1041.664 |  | 26.07862
| 13.815 | 0.574264 | 1048.182 |  | 26.2418
| 13.915 | 0.5784927 | 1054.395 |  | 26.39735
15 | 14.015 | 0.5826618 | 1060.229 | 0.016114 | 26.54342
| 14.115 | 0.5868309 | 1066.714 |  | 26.70576
| 14.215 | 0.591 | 1072.125 |  | 26.84123
| 14.315 | 0.5951691 | 1077.824 |  | 26.98391
| 14.415 | 0.5993381 | 1083.73 |  | 27.13177
| 14.515 | 0.6035073 | 1089.763 |  | 27.28282
| 14.615 | 0.6076764 | 1095.661 |  | 27.43047
| 14.715 | 0.6118455 | 1101.545 |  | 27.5778
| 14.815 | 0.6160146 | 1107.75 |  | 27.73314
| 14.915 | 0.6201242 | 1113.215 |  | 27.86995
16 | 15.015 | 0.6243528 | 1118.928 | 0.01726 | 28.01298
| 15.115 | 0.6284624 | 1124.324 |  | 28.14808
| 15.215 | 0.632691 | 1129.312 |  | 28.27295
| 15.315 | 0.6368006 | 1135.216 |  | 28.42077
| 15.415 | 0.6410292 | 1139.639 |  | 28.53149
| 15.515 | 0.6451387 | 1143.918 |  | 28.63862
| 15.615 | 0.6493079 | 1147.502 |  | 28.72835
| 15.715 | 0.653477 | 1150.977 |  | 28.81534
| 15.815 | 0.657646 | 1154.497 |  | 28.90347
| 15.915 | 0.6618152 | 1158.104 |  | 28.99378
17 | 16.015 | 0.6659843 | 1161.786 | 0.018342 | 29.08594
| 16.115 | 0.6700938 | 1164.984 |  | 29.16602
| 16.215 | 0.6742629 | 1169.076 |  | 29.26846
| 16.315 | 0.6784321 | 1172.97 |  | 29.36596
| 16.415 | 0.6826607 | 1176.734 |  | 29.46018
| 16.515 | 0.6867702 | 1180.63 |  | 29.55773
| 16.615 | 0.6909989 | 1184.997 |  | 29.66705
| 16.715 | 0.6951084 | 1188.268 |  | 29.74893
| 16.815 | 0.699337 | 1192.932 |  | 29.8657
| 16.915 | 0.7034466 | 1196.579 |  | 29.95702
18 | 17.015 | 0.7076753 | 1200.759 | 0.019515 | 30.06167
| 17.115 | 0.7117848 | 1204.152 |  | 30.1466
| 17.215 | 0.7160135 | 1208.395 |  | 30.25283
| 17.315 | 0.7200635 | 1212.419 |  | 30.35359
| 17.415 | 0.7242922 | 1216.118 |  | 30.44618
| 17.515 | 0.7284613 | 1219.814 |  | 30.53871
| 17.615 | 0.7326304 | 1224.15 |  | 30.64728
| 17.715 | 0.7367399 | 1227.804 |  | 30.73876
| 17.815 | 0.7409685 | 1231.499 |  | 30.83126
| 17.915 | 0.7451376 | 1235.226 |  | 30.92456
19 | 18.015 | 0.7493068 | 1239.572 | 0.020583 | 31.03337
| 18.115 | 0.7534163 | 1243.418 |  | 31.12965
| 18.215 | 0.7576449 | 1247.157 |  | 31.22326
| 18.315 | 0.7617545 | 1250.703 |  | 31.31203
| 18.415 | 0.7659236 | 1254.286 |  | 31.40173
| 18.515 | 0.7700927 | 1257.714 |  | 31.48756
| 18.615 | 0.7742618 | 1261.929 |  | 31.59309
| 18.715 | 0.778431 | 1265.205 |  | 31.6751
| 18.815 | 0.7826596 | 1268.668 |  | 31.76179
| 18.915 | 0.7868287 | 1271.903 |  | 31.8428
20 | 19.015 | 0.7909978 | 1274.687 | 0.021735 | 31.91249
| 19.115 | 0.7951073 | 1277.899 |  | 31.99291
| 19.215 | 0.7992764 | 1281.292 |  | 32.07784
| 19.315 | 0.8034455 | 1283.735 |  | 32.13901
| 19.415 | 0.8076146 | 1286.648 |  | 32.21195
| 19.515 | 0.8117837 | 1289.002 |  | 32.27087
| 19.615 | 0.8159528 | 1291.495 |  | 32.33328
| 19.715 | 0.820122 | 1294.439 |  | 32.407
| 19.815 | 0.8242315 | 1297.082 |  | 32.47315
| 19.915 | 0.8284601 | 1299.482 |  | 32.53326
21 | 20.015 | 0.8325697 | 1302.301 | 0.022923 | 32.60381
| 20.115 | 0.8367984 | 1305.425 |  | 32.68204
| 20.215 | 0.8409079 | 1307.954 |  | 32.74536
| 20.315 | 0.8451365 | 1310.942 |  | 32.82015
| 20.415 | 0.8491866 | 1313.388 |  | 32.88139
| 20.515 | 0.8534152 | 1316 |  | 32.94678
| 20.615 | 0.8574652 | 1319.157 |  | 33.02583
| 20.715 | 0.8617534 | 1322.35 |  | 33.10576
| 20.815 | 0.8658033 | 1324.806 |  | 33.16725
| 20.915 | 0.8700916 | 1327.702 |  | 33.23974
22 | 21.015 | 0.8742011 | 1330.82 | 0.024065 | 33.31781
| 21.115 | 0.8784299 | 1333.202 |  | 33.37745
| 21.215 | 0.8825393 | 1336.345 |  | 33.45614
| 21.315 | 0.886768 | 1339.221 |  | 33.52812
| 21.415 | 0.8908776 | 1341.793 |  | 33.59254
| 21.515 | 0.8951062 | 1345.306 |  | 33.68049
| 21.615 | 0.8992158 | 1347.674 |  | 33.73977
| 21.715 | 0.903504 | 1350.87 |  | 33.81977
| 21.815 | 0.9075539 | 1353.454 |  | 33.88446
| 21.915 | 0.9117231 | 1356.314 |  | 33.95607
23 | 22.015 | 0.9158326 | 1359.471 | 0.02523 | 34.03511
| 22.115 | 0.9200613 | 1362.061 |  | 34.09995
| 22.215 | 0.9242304 | 1365.167 |  | 34.1777
| 22.315 | 0.9283994 | 1367.99 |  | 34.24838
| 22.415 | 0.932509 | 1370.985 |  | 34.32336
| 22.515 | 0.9367376 | 1373.61 |  | 34.38908
| 22.615 | 0.9409068 | 1376.412 |  | 34.45922
| 22.715 | 0.9450759 | 1379.243 |  | 34.5301
| 22.815 | 0.949245 | 1382.641 |  | 34.61518
| 22.915 | 0.9533545 | 1384.38 |  | 34.6587
24 | 23.015 | 0.9575236 | 1387.36 | 0.026477 | 34.73333
| 23.115 | 0.9616928 | 1390.415 |  | 34.80981
| 23.215 | 0.9658618 | 1392.942 |  | 34.87306
| 23.315 | 0.9700905 | 1395.597 |  | 34.93955
| 23.415 | 0.9742596 | 1398.725 |  | 35.01786
| 23.515 | 0.9783691 | 1401.353 |  | 35.08364
| 23.615 | 0.9825978 | 1404.58 |  | 35.16444
| 23.715 | 0.9867669 | 1407.367 |  | 35.23422
| 23.815 | 0.990936 | 1410.079 |  | 35.3021
| 23.915 | 0.9951051 | 1413.05 |  | 35.37647
25 | 24.015 | 0.9992742 | 1415.503 | 0.02765 | 35.43791
| 24.115 | 1.003384 | 1418.338 |  | 35.50888
| 24.215 | 1.007612 | 1420.951 |  | 35.57429
| 24.315 | 1.011722 | 1423.909 |  | 35.64834
| 24.415 | 1.015951 | 1426.319 |  | 35.70868
| 24.515 | 1.020001 | 1429.213 |  | 35.78114
| 24.615 | 1.024229 | 1432.249 |  | 35.85715
| 24.715 | 1.028339 | 1435.182 |  | 35.93056
| 24.815 | 1.032567 | 1437.531 |  | 35.98939
| 24.915 | 1.036677 | 1440.248 |  | 36.0574
26 | 25.015 | 1.040906 | 1443.4 | 0.028882 | 36.13631
| 25.115 | 1.045015 | 1445.493 |  | 36.18871
| 25.215 | 1.049244 | 1448.657 |  | 36.26793
| 25.315 | 1.053353 | 1450.825 |  | 36.32221
| 25.415 | 1.057582 | 1453.985 |  | 36.40131
| 25.515 | 1.061692 | 1457.006 |  | 36.47694
| 25.615 | 1.06592 | 1459.612 |  | 36.54219
| 25.715 | 1.07003 | 1462.083 |  | 36.60405
| 25.815 | 1.074258 | 1464.834 |  | 36.67292
| 25.915 | 1.078368 | 1467.603 |  | 36.74225
27 | 26.015 | 1.082597 | 1470.301 | 0.030237 | 36.80979
| 26.115 | 1.086706 | 1473.486 |  | 36.88953
| 26.215 | 1.090935 | 1476.196 |  | 36.95738
| 26.315 | 1.095104 | 1478.908 |  | 37.02528
| 26.415 | 1.099273 | 1481.344 |  | 37.08626
| 26.515 | 1.103383 | 1483.684 |  | 37.14484
| 26.615 | 1.107552 | 1486.279 |  | 37.20982
| 26.715 | 1.111721 | 1489.301 |  | 37.28548
| 26.815 | 1.11589 | 1491.746 |  | 37.34668
| 26.915 | 1.120059 | 1494.211 |  | 37.4084
28 | 27.015 | 1.124228 | 1497.067 | 0.031369 | 37.4799
| 27.115 | 1.128338 | 1500.171 |  | 37.5576
| 27.215 | 1.132507 | 1502.289 |  | 37.61064
| 27.315 | 1.136676 | 1505.286 |  | 37.68566
| 27.415 | 1.140845 | 1507.975 |  | 37.75299
| 27.515 | 1.145014 | 1510.524 |  | 37.8168
| 27.615 | 1.149183 | 1513.27 |  | 37.88555
| 27.715 | 1.153352 | 1515.664 |  | 37.94547
| 27.815 | 1.157462 | 1518.607 |  | 38.01915
| 27.915 | 1.16169 | 1521.153 |  | 38.08289
29 | 28.015 | 1.16586 | 1523.494 | 0.032379 | 38.14152
| 28.115 | 1.170088 | 1526.209 |  | 38.20949
| 28.215 | 1.174198 | 1529.453 |  | 38.29071
| 28.315 | 1.178427 | 1531.837 |  | 38.35038
| 28.415 | 1.182536 | 1534.242 |  | 38.41058
| 28.515 | 1.186765 | 1537.215 |  | 38.48502
| 28.615 | 1.190934 | 1539.64 |  | 38.54572
| 28.715 | 1.195103 | 1542.567 |  | 38.61902
| 28.815 | 1.199212 | 1544.816 |  | 38.67532
| 28.915 | 1.203382 | 1547.612 |  | 38.74531
30 | 29.015 | 1.207491 | 1550.253 | 0.03361 | 38.81143
| 29.115 | 1.21172 | 1553.074 |  | 38.88207
| 29.215 | 1.215829 | 1555.269 |  | 38.93702
| 29.315 | 1.220058 | 1558.173 |  | 39.00973
| 29.415 | 1.224108 | 1560.931 |  | 39.07876
| 29.515 | 1.228337 | 1563.359 |  | 39.13955
| 29.615 | 1.232506 | 1565.734 |  | 39.19901
| 29.715 | 1.236675 | 1568.341 |  | 39.26429
| 29.815 | 1.240844 | 1571.203 |  | 39.33593
| 29.915 | 1.245013 | 1574.077 |  | 39.40789
31 | 30.015 | 1.249123 | 1576.805 | 0.034905 | 39.47618
| 30.115 | 1.253351 | 1579.362 |  | 39.54019
| 30.215 | 1.25752 | 1581.096 |  | 39.58362
| 30.315 | 1.261689 | 1584.241 |  | 39.66235
| 30.415 | 1.265859 | 1586.615 |  | 39.72177
| 30.515 | 1.270087 | 1588.985 |  | 39.78111
| 30.615 | 1.274197 | 1591.583 |  | 39.84616
| 30.715 | 1.278366 | 1594.556 |  | 39.9206
| 30.815 | 1.282535 | 1596.742 |  | 39.97531
| 30.915 | 1.286764 | 1599.898 |  | 40.05432
32 | 31.015 | 1.290873 | 1602.314 | 0.036373 | 40.11481
| 31.115 | 1.295042 | 1604.375 |  | 40.1664
| 31.215 | 1.299211 | 1606.876 |  | 40.22901
| 31.315 | 1.303321 | 1609.04 |  | 40.28321
| 31.415 | 1.30749 | 1611.96 |  | 40.3563
| 31.515 | 1.311659 | 1613.944 |  | 40.40599
| 31.615 | 1.315888 | 1617.368 |  | 40.4917
| 31.715 | 1.319997 | 1619.175 |  | 40.53694
| 31.815 | 1.324166 | 1622.272 |  | 40.61447
| 31.915 | 1.328335 | 1624.403 |  | 40.66782
33 | 32.015 | 1.332505 | 1627.196 | 0.038113 | 40.73775
| 32.115 | 1.336674 | 1629.407 |  | 40.79309
| 32.215 | 1.340843 | 1632.58 |  | 40.87254
| 32.315 | 1.345012 | 1634.284 |  | 40.9152
| 32.415 | 1.349241 | 1637.068 |  | 40.98489
| 32.515 | 1.35335 | 1639.307 |  | 41.04094
| 32.615 | 1.357519 | 1642.416 |  | 41.11878
| 32.715 | 1.361688 | 1644.529 |  | 41.17169
| 32.815 | 1.365917 | 1647.356 |  | 41.24247
| 32.915 | 1.370026 | 1648.965 |  | 41.28275
34 | 33.015 | 1.374255 | 1651.854 | 0.040038 | 41.35508
| 33.115 | 1.378365 | 1654.672 |  | 41.42562
| 33.215 | 1.382593 | 1656.941 |  | 41.48243
| 33.315 | 1.386703 | 1658.959 |  | 41.53295
| 33.415 | 1.390932 | 1661.596 |  | 41.59898
| 33.515 | 1.395041 | 1663.362 |  | 41.64319
| 33.615 | 1.39921 | 1665.642 |  | 41.70026
| 33.715 | 1.40332 | 1668.305 |  | 41.76695
| 33.815 | 1.407548 | 1671.194 |  | 41.83927
| 33.915 | 1.411658 | 1673.19 |  | 41.88924
35 | 34.015 | 1.415827 | 1675.129 | 0.042414 | 41.93777
| 34.115 | 1.419937 | 1677.77 |  | 42.00389
| 34.215 | 1.424165 | 1680.261 |  | 42.06626
| 34.315 | 1.428334 | 1682.489 |  | 42.12205
| 34.415 | 1.432563 | 1684.371 |  | 42.16916
| 34.515 | 1.436673 | 1686.979 |  | 42.23445
| 34.615 | 1.440842 | 1689.404 |  | 42.29515
| 34.715 | 1.445011 | 1691.72 |  | 42.35313
| 34.815 | 1.44918 | 1694.036 |  | 42.41112
| 34.915 | 1.453289 | 1696.524 |  | 42.47341
36 | 35.015 | 1.457518 | 1698.588 | 0.045447 | 42.52509
| 35.115 | 1.461687 | 1700.926 |  | 42.58361
| 35.215 | 1.465856 | 1702.722 |  | 42.62859
| 35.315 | 1.470025 | 1705.731 |  | 42.70392
| 35.415 | 1.474195 | 1707.7 |  | 42.75321
| 35.515 | 1.478364 | 1710.332 |  | 42.8191
| 35.615 | 1.482533 | 1712.34 |  | 42.86937
| 35.715 | 1.486761 | 1714.882 |  | 42.93301
| 35.815 | 1.490811 | 1716.895 |  | 42.98341
| 35.915 | 1.49504 | 1719.077 |  | 43.03805
37 | 36.015 | 1.49909 | 1721.179 | 0.048906 | 43.09067
| 36.115 | 1.503319 | 1723.101 |  | 43.13878
| 36.215 | 1.507428 | 1725.361 |  | 43.19537
| 36.315 | 1.511657 | 1727.355 |  | 43.2453
| 36.415 | 1.515766 | 1729.705 |  | 43.30412
| 36.515 | 1.519995 | 1732.085 |  | 43.36369
| 36.615 | 1.524105 | 1733.695 |  | 43.40402
| 36.715 | 1.528393 | 1736.257 |  | 43.46815
| 36.815 | 1.532443 | 1738.305 |  | 43.51942
| 36.915 | 1.536672 | 1740.862 |  | 43.58344
38 | 37.015 | 1.540781 | 1742.372 | 0.05268 | 43.62123
| 37.115 | 1.54501 | 1744.669 |  | 43.67874
| 37.215 | 1.549119 | 1746.47 |  | 43.72383
| 37.315 | 1.553348 | 1748.603 |  | 43.77724
| 37.415 | 1.557457 | 1750.305 |  | 43.81984
| 37.515 | 1.561686 | 1752.53 |  | 43.87555
| 37.615 | 1.565855 | 1754.454 |  | 43.92372
| 37.715 | 1.570084 | 1756.396 |  | 43.97234
| 37.815 | 1.574193 | 1758.162 |  | 44.01656
| 37.915 | 1.578362 | 1760.169 |  | 44.06679
39 | 38.015 | 1.582472 | 1761.892 | 0.05677 | 44.10992
| 38.115 | 1.586701 | 1763.723 |  | 44.15579
| 38.215 | 1.59081 | 1765.116 |  | 44.19064
| 38.315 | 1.594979 | 1767.118 |  | 44.24077
| 38.415 | 1.599089 | 1769.098 |  | 44.29034
| 38.515 | 1.603317 | 1771.224 |  | 44.34357
| 38.615 | 1.607427 | 1772.605 |  | 44.37814
| 38.715 | 1.611656 | 1774.404 |  | 44.42319
| 38.815 | 1.615765 | 1776.083 |  | 44.46523
| 38.915 | 1.619934 | 1778.312 |  | 44.52102
40 | 39.015 | 1.624163 | 1779.833 | 0.06071 | 44.55911
| 39.115 | 1.628332 | 1781.879 |  | 44.61032
| 39.215 | 1.632501 | 1783.023 |  | 44.63895
| 39.315 | 1.63667 | 1784.454 |  | 44.6748
| 39.415 | 1.64084 | 1785.851 |  | 44.70976
| 39.515 | 1.644949 | 1787.439 |  | 44.74952
| 39.615 | 1.649178 | 1788.329 |  | 44.77181
| 39.715 | 1.653347 | 1789.975 |  | 44.81302
| 39.815 | 1.657575 | 1791.167 |  | 44.84285
| 39.915 | 1.661625 | 1792.069 |  | 44.86544
41 | 40.015 | 1.665854 | 1793.35 | 0.06464 | 44.89751
| 40.115 | 1.670023 | 1794.302 |  | 44.92133
| 40.215 | 1.674192 | 1795.291 |  | 44.9461
| 40.315 | 1.678361 | 1795.02 |  | 44.9393
| 40.415 | 1.682531 | 1796.058 |  | 44.9653
| 40.515 | 1.68664 | 1796.209 |  | 44.96909
| 40.615 | 1.690809 | 1796.535 |  | 44.97724
| 40.715 | 1.694919 | 1796.267 |  | 44.97054
| 40.815 | 1.699147 | 1796.372 |  | 44.97317
| 40.915 | 1.703257 | 1795.377 |  | 44.94824
42 | 41.015 | 1.707486 | 1795.156 | 0.068644 | 44.94272
| 41.115 | 1.711595 | 1793.885 |  | 44.91091
| 41.215 | 1.715824 | 1792.923 |  | 44.8868
| 41.315 | 1.719933 | 1790.742 |  | 44.83221
| 41.415 | 1.724162 | 1788.85 |  | 44.78485
| 41.515 | 1.728271 | 1786.39 |  | 44.72326
| 41.615 | 1.7325 | 1783.036 |  | 44.63928
| 41.715 | 1.73661 | 1779.188 |  | 44.54294
| 41.815 | 1.740838 | 1774.284 |  | 44.42019
| 41.915 | 1.745007 | 1768.781 |  | 44.2824
43 | 42.015 | 1.749236 | 1762.307 | 0.072276 | 44.12032
| 42.115 | 1.753346 | 1754.677 |  | 43.9293
| 42.215 | 1.757574 | 1746.242 |  | 43.71812
| 42.315 | 1.761684 | 1735.909 |  | 43.45945
| 42.415 | 1.765913 | 1724.439 |  | 43.17229
| 42.515 | 1.770082 | 1711.097 |  | 42.83827
| 42.615 | 1.774251 | 1696.84 |  | 42.48132
| 42.715 | 1.77836 | 1680.892 |  | 42.08206
| 42.815 | 1.782589 | 1662.96 |  | 41.63312
| 42.915 | 1.786698 | 1644.07 |  | 41.16019
44 | 43.015 | 1.790868 | 1624.274 | 0.075996 | 40.66459
| 43.115 | 1.795037 | 1604.356 |  | 40.16593
| 43.215 | 1.799206 | 1584.397 |  | 39.66626
| 43.315 | 1.803434 | 1563.695 |  | 39.14796
| 43.415 | 1.807544 | 1543.78 |  | 38.64939
| 43.515 | 1.811773 | 1524.095 |  | 38.15657
| 43.615 | 1.815942 | 1505.048 |  | 37.67972
| 43.715 | 1.820111 | 1485.897 |  | 37.20026
| 43.815 | 1.82428 | 1467.733 |  | 36.74551
| 43.915 | 1.828509 | 1450.204 |  | 36.30665
45 | 44.015 | 1.832618 | 1433.106 | 0.079782 | 35.87861
| 44.115 | 1.836847 | 1417.209 |  | 35.4806
| 44.215 | 1.840956 | 1401.538 |  | 35.08827
| 44.315 | 1.845185 | 1388.181 |  | 34.75387
| 44.415 | 1.849354 | 1375.282 |  | 34.43095
| 44.515 | 1.853583 | 1364.565 |  | 34.16264
| 44.615 | 1.857692 | 1353.269 |  | 33.87982
| 44.715 | 1.861861 | 1344.262 |  | 33.65434
| 44.815 | 1.865971 | 1335.907 |  | 33.44516
| 44.915 | 1.8702 | 1328.669 |  | 33.26395
46 | 45.015 | 1.874309 | 1321.178 | 0.083416 | 33.07642
| 45.115 | 1.878538 | 1314.926 |  | 32.9199
| 45.215 | 1.882647 | 1308.873 |  | 32.76836
| 45.315 | 1.886816 | 1303.726 |  | 32.6395
| 45.415 | 1.890926 | 1298.069 |  | 32.49787
| 45.515 | 1.895155 | 1294.248 |  | 32.40221
| 45.615 | 1.899324 | 1289.202 |  | 32.27588
| 45.715 | 1.903552 | 1285.626 |  | 32.18634
| 45.815 | 1.907662 | 1280.973 |  | 32.06986
| 45.915 | 1.911831 | 1277.922 |  | 31.99349
47 | 46.015 | 1.916 | 1274.155 | 0.086992 | 31.89917
| 46.115 | 1.920229 | 1270.789 |  | 31.8149
| 46.215 | 1.924398 | 1267.389 |  | 31.72979
| 46.315 | 1.928567 | 1264.29 |  | 31.65219
| 46.415 | 1.932677 | 1261.156 |  | 31.57373
| 46.515 | 1.936905 | 1257.977 |  | 31.49415
| 46.615 | 1.941015 | 1254.896 |  | 31.41702
| 46.715 | 1.945243 | 1251.752 |  | 31.33831
| 46.815 | 1.949353 | 1249.08 |  | 31.2714
| 46.915 | 1.953582 | 1246.323 |  | 31.20239
48 | 47.015 | 1.957691 | 1243.732 | 0.090673 | 31.13752
| 47.115 | 1.96186 | 1241.037 |  | 31.07005
| 47.215 | 1.966029 | 1238.169 |  | 30.99825
| 47.315 | 1.970198 | 1235.26 |  | 30.92542
| 47.415 | 1.974368 | 1232.359 |  | 30.85279
| 47.515 | 1.978477 | 1229.525 |  | 30.78185
| 47.615 | 1.982646 | 1227.468 |  | 30.73033
| 47.715 | 1.986756 | 1224.469 |  | 30.65525
| 47.815 | 1.990984 | 1222.007 |  | 30.59361
| 47.915 | 1.995153 | 1219.379 |  | 30.52783
49 | 48.015 | 1.999382 | 1216.485 | 0.094198 | 30.45537
| 48.115 | 2.003432 | 1213.811 |  | 30.38844
| 48.215 | 2.007661 | 1211.318 |  | 30.326
| 48.315 | 2.01177 | 1208.21 |  | 30.24821
| 48.415 | 2.015999 | 1205.417 |  | 30.17827
| 48.515 | 2.020109 | 1202.751 |  | 30.11155
| 48.615 | 2.024337 | 1200.276 |  | 30.04957
| 48.715 | 2.028447 | 1197.891 |  | 29.98985
| 48.815 | 2.032676 | 1195.333 |  | 29.92583
| 48.915 | 2.036785 | 1192.017 |  | 29.8428
50 | 49.015 | 2.041014 | 1189.584 | 0.097749 | 29.78188
| 49.115 | 2.045123 | 1186.382 |  | 29.70173
| 49.215 | 2.049352 | 1184.286 |  | 29.64925
| 49.315 | 2.053462 | 1180.739 |  | 29.56044
| 49.415 | 2.05769 | 1177.293 |  | 29.47419
| 49.515 | 2.0618 | 1174.757 |  | 29.41068
| 49.615 | 2.065969 | 1171.656 |  | 29.33305
| 49.715 | 2.070078 | 1168.949 |  | 29.26528
| 49.815 | 2.074307 | 1166.097 |  | 29.19388
| 49.915 | 2.078417 | 1162.603 |  | 29.1064
51 | 50.015 | 2.082586 | 1159.77 | 0.10134 | 29.03547
| 50.115 | 2.086695 | 1156.445 |  | 28.95225
| 50.215 | 2.090924 | 1153.735 |  | 28.88438
| 50.315 | 2.095093 | 1150.077 |  | 28.79282
| 50.415 | 2.099322 | 1146.693 |  | 28.70808
| 50.515 | 2.103431 | 1143.527 |  | 28.62882
| 50.615 | 2.1076 | 1140.307 |  | 28.54821
| 50.715 | 2.111769 | 1136.593 |  | 28.45522

## 04-III_S
Interpolated Photo | Time [s] | Distance [mm] | Force [N] | Interpolated Strain [-] | Stress [MPa] | Photo | Time [s] | Interpolated Distance [mm] | Interpolated Force [N] | Interpolated Strain [-] | Interpolated Stress [MPa]
1 | 0 | 0 | 0 | 0 | 0 | 1 | 0 | 0 | 0 | 0 | 0
| 0.116 | 0.004169102 | 0 |  | 0 | 2 | 1 | 0.0407762 | 85.64135 | 0.0012969 | 2.144078
| 0.216 | 0.008278646 | 9.677092 |  | 0.2422713 | 3 | 2 | 0.08229807 | 180.8305 | 0.0025243 | 4.527191
| 0.316 | 0.01238819 | 19.66361 |  | 0.4922893 | 4 | 3 | 0.1239295 | 272.6819 | 0.0037231 | 6.826741
| 0.416 | 0.01655729 | 28.31459 |  | 0.7088713 | 5 | 4 | 0.1655705 | 361.3041 | 0.0047525 | 9.045446
| 0.516 | 0.02066683 | 38.04601 |  | 0.9525027 | 6 | 5 | 0.207202 | 446.4216 | 0.0057754 | 11.17641
| 0.616 | 0.02483594 | 48.07646 |  | 1.203621 | 7 | 6 | 0.2487739 | 529.3876 | 0.0068122 | 13.25351
| 0.716 | 0.02894548 | 57.90534 |  | 1.449692 | 8 | 7 | 0.2904554 | 608.6596 | 0.0078136 | 15.23813
| 0.816 | 0.03311458 | 68.44184 |  | 1.713479 | 9 | 8 | 0.3321964 | 685.5317 | 0.0088831 | 17.16266
| 0.916 | 0.03722413 | 77.25273 |  | 1.934065 | 10 | 9 | 0.3738374 | 760.8012 | 0.0099003 | 19.04708
2 | 1.016 | 0.04145279 | 87.23918 | 0.0012969 | 2.184081 | 11 | 10 | 0.4155189 | 833.9705 | 0.010991 | 20.87891
| 1.116 | 0.04550277 | 96.45151 |  | 2.414717 | 12 | 11 | 0.4571599 | 905.8703 | 0.011946 | 22.67896
| 1.216 | 0.04973143 | 107.0082 |  | 2.679009 | 13 | 12 | 0.4987914 | 974.9712 | 0.013053 | 24.40894
| 1.316 | 0.05384098 | 116.0767 |  | 2.906045 | 14 | 13 | 0.5404324 | 1042.688 | 0.013998 | 26.10427
| 1.416 | 0.05806964 | 125.7195 |  | 3.147456 | 15 | 14 | 0.5820543 | 1108.561 | 0.015044 | 27.75345
| 1.516 | 0.06217918 | 134.9101 |  | 3.377547 | 16 | 15 | 0.6236858 | 1172.665 | 0.016063 | 29.35832
| 1.616 | 0.06640784 | 145.2709 |  | 3.636937 | 17 | 16 | 0.6653172 | 1231.043 | 0.017171 | 30.81983
| 1.716 | 0.07051738 | 153.8464 |  | 3.851629 | 18 | 17 | 0.7069391 | 1285.035 | 0.017914 | 32.17155
| 1.816 | 0.07468648 | 163.7508 |  | 4.09959 | 19 | 18 | 0.7486397 | 1324.313 | 0.018542 | 33.1549
| 1.916 | 0.07879603 | 173.1811 |  | 4.335683 | 20 | 19 | 0.7903307 | 1364.189 | 0.019066 | 34.15323
3 | 2.016 | 0.08296513 | 182.2875 | 0.0025243 | 4.563668 | 21 | 20 | 0.8319717 | 1400.995 | 0.019565 | 35.07469
| 2.116 | 0.08713423 | 191.6717 |  | 4.798605 | 22 | 21 | 0.8736032 | 1426.269 | 0.02012 | 35.70743
| 2.216 | 0.09130334 | 201.0123 |  | 5.032453 | 23 | 22 | 0.9152346 | 1455.671 | 0.020747 | 36.44353
| 2.316 | 0.09547244 | 210.5394 |  | 5.27097 | 24 | 23 | 0.9569161 | 1484.921 | 0.02133 | 37.17582
| 2.416 | 0.09964154 | 219.3247 |  | 5.490915 | 25 | 24 | 0.9986571 | 1513.376 | 0.021957 | 37.88819
| 2.516 | 0.1037511 | 228.8023 |  | 5.72819 | 26 | 25 | 1.040289 | 1541.407 | 0.022577 | 38.58997
| 2.616 | 0.1079797 | 237.873 |  | 5.955283 | 27 | 26 | 1.08198 | 1569.094 | 0.023159 | 39.28314
| 2.716 | 0.1120893 | 246.9852 |  | 6.183411 | 28 | 27 | 1.123561 | 1596.394 | 0.023762 | 39.96661
| 2.816 | 0.1162584 | 255.994 |  | 6.408951 | 29 | 28 | 1.165252 | 1623.813 | 0.024484 | 40.65306
| 2.916 | 0.1204275 | 265.1098 |  | 6.637169 | 30 | 29 | 1.206893 | 1650.707 | 0.025119 | 41.32635
4 | 3.016 | 0.1245966 | 274.1242 | 0.0037231 | 6.86285 | 31 | 30 | 1.248525 | 1679.114 | 0.025839 | 42.03754
| 3.116 | 0.1287657 | 282.8836 |  | 7.082146 | 32 | 31 | 1.290266 | 1706.025 | 0.026513 | 42.71128
| 3.216 | 0.1329348 | 292.0783 |  | 7.312342 | 33 | 32 | 1.331888 | 1732.23 | 0.027355 | 43.36734
| 3.316 | 0.1371039 | 300.6368 |  | 7.526608 | 34 | 33 | 1.373588 | 1757.684 | 0.028144 | 44.00458
| 3.416 | 0.1412134 | 310.1553 |  | 7.764908 | 35 | 34 | 1.41521 | 1784.803 | 0.02913 | 44.68353
| 3.516 | 0.1454421 | 319.2358 |  | 7.992243 | 36 | 35 | 1.456901 | 1813.77 | 0.03009 | 45.40874
| 3.616 | 0.1496112 | 327.6362 |  | 8.202552 | 37 | 36 | 1.498423 | 1841.009 | 0.031207 | 46.09068
| 3.716 | 0.1537803 | 336.1951 |  | 8.41683 | 38 | 37 | 1.540064 | 1867.358 | 0.032542 | 46.75035
| 3.816 | 0.1578899 | 345.3647 |  | 8.646395 | 39 | 38 | 1.581815 | 1891.349 | 0.033905 | 47.35096
| 3.916 | 0.1621185 | 353.6356 |  | 8.853462 | 40 | 39 | 1.623496 | 1911.351 | 0.03558 | 47.85173
5 | 4.016 | 0.1662281 | 362.7647 | 0.0047525 | 9.082014 | 41 | 40 | 1.665237 | 1926.365 | 0.037547 | 48.22762
| 4.116 | 0.1704567 | 371.4024 |  | 9.298263 | 42 | 41 | 1.706809 | 1933.849 | 0.039913 | 48.41497
| 4.216 | 0.1745663 | 379.6447 |  | 9.504614 | 43 | 42 | 1.74856 | 1929.867 | 0.042803 | 48.31527
| 4.316 | 0.1787354 | 387.7952 |  | 9.708667 | 44 | 43 | 1.790201 | 1904.511 | 0.046179 | 47.68049
| 4.416 | 0.1828449 | 396.636 |  | 9.929999 | 45 | 44 | 1.831892 | 1845.49 | 0.0492 | 46.20286
| 4.516 | 0.1870736 | 405.1304 |  | 10.14266 | 46 | 45 | 1.873533 | 1739.408 | 0.052189 | 43.54703
| 4.616 | 0.1911831 | 413.7726 |  | 10.35902 | 47 | 46 | 1.915214 | 1621.839 | 0.055171 | 40.60363
| 4.716 | 0.1954118 | 422.0771 |  | 10.56693 | 48 | 47 | 1.956965 | 1538.403 | 0.058128 | 38.51476
| 4.816 | 0.1995213 | 430.8043 |  | 10.78542 | 49 | 48 | 1.998646 | 1481.38 | 0.061195 | 37.08715
| 4.916 | 0.20375 | 439.4025 |  | 11.00068 | 50 | 49 | 2.040337 | 1437.82 | 0.064311 | 35.99662
6 | 5.016 | 0.2078595 | 447.7586 | 0.0057754 | 11.20988 | 51 | 50 | 2.081969 | 1401.559 | 0.068128 | 35.08879
| 5.116 | 0.2120882 | 456.8555 |  | 11.43763 | 52 | 51 | 2.123719 | 1369.25 | 0.071305 | 34.27992
| 5.216 | 0.2161977 | 464.6412 |  | 11.63255 | 53 | 52 | 2.16536 | 1339.427 | 0.074668 | 33.53329
| 5.316 | 0.2204264 | 472.667 |  | 11.83348 | 54 | 53 | 2.207001 | 1312.067 | 0.077866 | 32.84833
| 5.416 | 0.2244764 | 481.2061 |  | 12.04726 | 55 | 54 | 2.248633 | 1285.401 | 0.081187 | 32.18071
| 5.516 | 0.228705 | 489.3648 |  | 12.25152 | 56 | 55 | 2.290314 | 1261.005 | 0.084544 | 31.56995
| 5.616 | 0.2328146 | 498.1472 |  | 12.47139
| 5.716 | 0.2370432 | 506.1151 |  | 12.67087
| 5.816 | 0.2411528 | 513.545 |  | 12.85688
| 5.916 | 0.2453219 | 522.4569 |  | 13.08
7 | 6.016 | 0.2494314 | 530.7077 | 0.0068122 | 13.28656
| 6.116 | 0.2536601 | 538.5836 |  | 13.48374
| 6.216 | 0.2577696 | 546.3197 |  | 13.67741
| 6.316 | 0.2619983 | 554.236 |  | 13.8756
| 6.416 | 0.2661078 | 562.3433 |  | 14.07857
| 6.516 | 0.2703365 | 570.4399 |  | 14.28128
| 6.616 | 0.274446 | 578.3578 |  | 14.47951
| 6.716 | 0.2786152 | 586.3804 |  | 14.68036
| 6.816 | 0.2827842 | 593.9885 |  | 14.87083
| 6.916 | 0.2869533 | 602.3788 |  | 15.08088
8 | 7.016 | 0.2911224 | 609.856 | 0.0078136 | 15.26808
| 7.116 | 0.2952915 | 617.8821 |  | 15.46902
| 7.216 | 0.2994607 | 625.6128 |  | 15.66256
| 7.316 | 0.3036298 | 633.2682 |  | 15.85422
| 7.416 | 0.3077989 | 641.0681 |  | 16.04949
| 7.516 | 0.3119679 | 648.9256 |  | 16.24621
| 7.616 | 0.3161966 | 656.3812 |  | 16.43286
| 7.716 | 0.3203062 | 663.5101 |  | 16.61134
| 7.816 | 0.3245348 | 671.3639 |  | 16.80797
| 7.916 | 0.3286444 | 678.7422 |  | 16.99269
9 | 8.016 | 0.332873 | 686.8249 | 0.0088831 | 17.19504
| 8.116 | 0.3369826 | 694.3374 |  | 17.38312
| 8.216 | 0.3412112 | 701.87 |  | 17.5717
| 8.316 | 0.3453208 | 710.3265 |  | 17.78342
| 8.416 | 0.3495494 | 716.1714 |  | 17.92974
| 8.516 | 0.353659 | 725.7547 |  | 18.16967
| 8.616 | 0.3578876 | 732.5192 |  | 18.33902
| 8.716 | 0.3619972 | 739.7686 |  | 18.52051
| 8.816 | 0.3662258 | 747.1569 |  | 18.70548
| 8.916 | 0.3703354 | 754.6358 |  | 18.89272
10 | 9.016 | 0.3745045 | 761.9755 | 0.0099003 | 19.07648
| 9.116 | 0.378614 | 769.4417 |  | 19.2634
| 9.216 | 0.3828427 | 777.0104 |  | 19.45288
| 9.316 | 0.3869522 | 784.5537 |  | 19.64173
| 9.416 | 0.3911809 | 791.5805 |  | 19.81765
| 9.516 | 0.3952904 | 798.155 |  | 19.98225
| 9.616 | 0.3995191 | 805.8796 |  | 20.17564
| 9.716 | 0.4036287 | 813.1581 |  | 20.35786
| 9.816 | 0.4078573 | 820.5224 |  | 20.54223
| 9.916 | 0.4119668 | 827.6783 |  | 20.72138
11 | 10.016 | 0.4161955 | 835.1689 | 0.010991 | 20.90891
| 10.116 | 0.420305 | 843.2132 |  | 21.11031
| 10.216 | 0.4244742 | 849.1253 |  | 21.25832
| 10.316 | 0.4286433 | 856.7729 |  | 21.44978
| 10.416 | 0.4328124 | 863.7374 |  | 21.62414
| 10.516 | 0.4369815 | 871.0237 |  | 21.80656
| 10.616 | 0.4411505 | 878.1198 |  | 21.98421
| 10.716 | 0.4453197 | 885.3981 |  | 22.16643
| 10.816 | 0.4494888 | 892.4373 |  | 22.34266
| 10.916 | 0.4536579 | 899.3189 |  | 22.51494
12 | 11.016 | 0.457827 | 907.1182 | 0.011946 | 22.7102
| 11.116 | 0.4619961 | 912.9546 |  | 22.85632
| 11.216 | 0.4661056 | 920.3124 |  | 23.04053
| 11.316 | 0.4702747 | 927.3439 |  | 23.21656
| 11.416 | 0.4744438 | 934.949 |  | 23.40696
| 11.516 | 0.4786129 | 941.204 |  | 23.56356
| 11.616 | 0.482782 | 948.5933 |  | 23.74855
| 11.716 | 0.4869511 | 955.5512 |  | 23.92275
| 11.816 | 0.4910607 | 962.3355 |  | 24.0926
| 11.916 | 0.4952893 | 969.1163 |  | 24.26236
13 | 12.016 | 0.4994585 | 976.0864 | 0.013053 | 24.43686
| 12.116 | 0.5036275 | 983.2166 |  | 24.61537
| 12.216 | 0.5077371 | 990.4019 |  | 24.79526
| 12.316 | 0.5119658 | 995.9324 |  | 24.93372
| 12.416 | 0.5160752 | 1002.854 |  | 25.107
| 12.516 | 0.520304 | 1009.42 |  | 25.27139
| 12.616 | 0.5244135 | 1016.511 |  | 25.44891
| 12.716 | 0.5286421 | 1023.235 |  | 25.61725
| 12.816 | 0.5327517 | 1030.348 |  | 25.79533
| 12.916 | 0.5369803 | 1038.239 |  | 25.99289
14 | 13.016 | 0.5410899 | 1043.536 | 0.013998 | 26.12549
| 13.116 | 0.5453185 | 1050.63 |  | 26.3031
| 13.216 | 0.5494281 | 1057.337 |  | 26.471
| 13.316 | 0.5535972 | 1063.494 |  | 26.62515
| 13.416 | 0.5577067 | 1070.09 |  | 26.79029
| 13.516 | 0.5619354 | 1077.225 |  | 26.96893
| 13.616 | 0.5660449 | 1082.758 |  | 27.10743
| 13.716 | 0.5702736 | 1089.928 |  | 27.28695
| 13.816 | 0.5743236 | 1096.162 |  | 27.44302
| 13.916 | 0.5785523 | 1102.563 |  | 27.60326
15 | 14.016 | 0.5827214 | 1109.704 | 0.015044 | 27.78205
| 14.116 | 0.5868904 | 1115.921 |  | 27.9377
| 14.216 | 0.5910596 | 1121.493 |  | 28.07719
| 14.316 | 0.5952882 | 1128.633 |  | 28.25595
| 14.416 | 0.5993978 | 1134.732 |  | 28.40865
| 14.516 | 0.6035669 | 1141.52 |  | 28.57859
| 14.616 | 0.607736 | 1147.051 |  | 28.71706
| 14.716 | 0.6119051 | 1153.567 |  | 28.88019
| 14.816 | 0.6160741 | 1161.06 |  | 29.06778
| 14.916 | 0.6201837 | 1165.862 |  | 29.188
16 | 15.016 | 0.6243528 | 1173.961 | 0.016063 | 29.39076
| 15.116 | 0.6285219 | 1178.976 |  | 29.51631
| 15.216 | 0.632691 | 1185.56 |  | 29.68116
| 15.316 | 0.6368601 | 1190.859 |  | 29.8138
| 15.416 | 0.6410292 | 1198.52 |  | 30.0056
| 15.516 | 0.6451387 | 1203.533 |  | 30.1311
| 15.616 | 0.6493675 | 1209.433 |  | 30.27882
| 15.716 | 0.653477 | 1215.359 |  | 30.42719
| 15.816 | 0.6577056 | 1221.446 |  | 30.57956
| 15.916 | 0.6618152 | 1226.308 |  | 30.70129
17 | 16.016 | 0.6659843 | 1231.945 | 0.017171 | 30.84242
| 16.116 | 0.6700938 | 1237.829 |  | 30.98974
| 16.216 | 0.6742629 | 1243.52 |  | 31.13221
| 16.316 | 0.6784321 | 1249.451 |  | 31.28071
| 16.416 | 0.6826012 | 1254.592 |  | 31.4094
| 16.516 | 0.6867106 | 1259.87 |  | 31.54153
| 16.616 | 0.6909393 | 1265.188 |  | 31.67468
| 16.716 | 0.6950489 | 1270.16 |  | 31.79914
| 16.816 | 0.6992775 | 1275.612 |  | 31.93564
| 16.916 | 0.7033871 | 1280.715 |  | 32.06341
18 | 17.016 | 0.7076157 | 1285.858 | 0.017914 | 32.19215
| 17.116 | 0.7117253 | 1290.353 |  | 32.30471
| 17.216 | 0.7159539 | 1294.898 |  | 32.41848
| 17.316 | 0.7200635 | 1298.87 |  | 32.51793
| 17.416 | 0.7242922 | 1302.555 |  | 32.61018
| 17.516 | 0.7284016 | 1306.137 |  | 32.69987
| 17.616 | 0.7326304 | 1310.503 |  | 32.80915
| 17.716 | 0.7367399 | 1313.638 |  | 32.88764
| 17.816 | 0.7409685 | 1317.221 |  | 32.97736
| 17.916 | 0.7451376 | 1321.428 |  | 33.08268
19 | 18.016 | 0.7493068 | 1324.862 | 0.018542 | 33.16866
| 18.116 | 0.7534758 | 1328.936 |  | 33.27063
| 18.216 | 0.7576449 | 1333 |  | 33.37239
| 18.316 | 0.7617545 | 1337.344 |  | 33.48115
| 18.416 | 0.7659832 | 1341.171 |  | 33.57695
| 18.516 | 0.7700927 | 1344.743 |  | 33.66638
| 18.616 | 0.7743214 | 1349.26 |  | 33.77948
| 18.716 | 0.7784905 | 1353.217 |  | 33.87854
| 18.816 | 0.7826596 | 1357.578 |  | 33.98772
| 18.916 | 0.7868287 | 1361.234 |  | 34.07924
20 | 19.016 | 0.7909978 | 1364.752 | 0.019066 | 34.16732
| 19.116 | 0.7951669 | 1368.742 |  | 34.26721
| 19.216 | 0.7993359 | 1372.713 |  | 34.36663
| 19.316 | 0.8035051 | 1377.463 |  | 34.48556
| 19.416 | 0.8076146 | 1380.331 |  | 34.55734
| 19.516 | 0.8118433 | 1384.109 |  | 34.65194
| 19.616 | 0.8159528 | 1387.999 |  | 34.74931
| 19.716 | 0.820122 | 1391.653 |  | 34.84079
| 19.816 | 0.824291 | 1395.019 |  | 34.92508
| 19.916 | 0.8285197 | 1398.148 |  | 35.0034
21 | 20.016 | 0.8326293 | 1401.538 | 0.019565 | 35.08827
| 20.116 | 0.8367984 | 1403.749 |  | 35.14363
| 20.216 | 0.8409674 | 1405.874 |  | 35.19682
| 20.316 | 0.8451365 | 1408.444 |  | 35.26118
| 20.416 | 0.8492461 | 1411.208 |  | 35.33038
| 20.516 | 0.8534747 | 1413.001 |  | 35.37525
| 20.616 | 0.8575843 | 1415.111 |  | 35.42808
| 20.716 | 0.861813 | 1417.872 |  | 35.4972
| 20.816 | 0.8659225 | 1420.804 |  | 35.57062
| 20.916 | 0.8701512 | 1424.237 |  | 35.65656
22 | 21.016 | 0.8742607 | 1426.656 | 0.02012 | 35.71712
| 21.116 | 0.8784894 | 1429.713 |  | 35.79365
| 21.216 | 0.8825989 | 1432.74 |  | 35.86944
| 21.316 | 0.8868276 | 1435.358 |  | 35.93499
| 21.416 | 0.8909371 | 1438.205 |  | 36.00624
| 21.516 | 0.8951658 | 1441.307 |  | 36.08392
| 21.616 | 0.8992753 | 1443.919 |  | 36.14932
| 21.716 | 0.903504 | 1447.073 |  | 36.22826
| 21.816 | 0.9076135 | 1450.317 |  | 36.30949
| 21.916 | 0.9117826 | 1452.779 |  | 36.37112
23 | 22.016 | 0.9158922 | 1456.222 | 0.020747 | 36.45732
| 22.116 | 0.9201209 | 1458.868 |  | 36.52356
| 22.216 | 0.9242899 | 1461.734 |  | 36.59531
| 22.316 | 0.928459 | 1464.407 |  | 36.66224
| 22.416 | 0.9325686 | 1467.309 |  | 36.73488
| 22.516 | 0.9367376 | 1470.507 |  | 36.81496
| 22.616 | 0.9409068 | 1473.282 |  | 36.88443
| 22.716 | 0.9451354 | 1476.021 |  | 36.95299
| 22.816 | 0.949245 | 1478.75 |  | 37.02131
| 22.916 | 0.9534141 | 1482.697 |  | 37.12014
24 | 23.016 | 0.9575832 | 1485.345 | 0.02133 | 37.18642
| 23.116 | 0.9617523 | 1487.749 |  | 37.24661
| 23.216 | 0.9659214 | 1490.043 |  | 37.30405
| 23.316 | 0.9700905 | 1494.393 |  | 37.41294
| 23.416 | 0.9743192 | 1496.579 |  | 37.46767
| 23.516 | 0.9784288 | 1499.253 |  | 37.53462
| 23.616 | 0.9826574 | 1502.196 |  | 37.6083
| 23.716 | 0.9868265 | 1504.911 |  | 37.67628
| 23.816 | 0.9909956 | 1507.774 |  | 37.74796
| 23.916 | 0.9951051 | 1510.957 |  | 37.82763
25 | 24.016 | 0.9993337 | 1513.836 | 0.021957 | 37.89973
| 24.116 | 1.003443 | 1516.06 |  | 37.95539
| 24.216 | 1.007672 | 1519.324 |  | 38.03711
| 24.316 | 1.011782 | 1521.482 |  | 38.09115
| 24.416 | 1.015951 | 1524.599 |  | 38.16917
| 24.516 | 1.02006 | 1527.65 |  | 38.24555
| 24.616 | 1.024289 | 1530.406 |  | 38.31455
| 24.716 | 1.028398 | 1532.948 |  | 38.3782
| 24.816 | 1.032627 | 1536.017 |  | 38.45503
| 24.916 | 1.036737 | 1538.605 |  | 38.51982
26 | 25.016 | 1.040965 | 1541.94 | 0.022577 | 38.60333
| 25.116 | 1.045075 | 1543.997 |  | 38.65481
| 25.216 | 1.049303 | 1547.165 |  | 38.73413
| 25.316 | 1.053413 | 1549.951 |  | 38.80389
| 25.416 | 1.057582 | 1552.664 |  | 38.87179
| 25.516 | 1.061692 | 1555.388 |  | 38.94001
| 25.616 | 1.06598 | 1557.695 |  | 38.99774
| 25.716 | 1.070089 | 1560.854 |  | 39.07683
| 25.816 | 1.074318 | 1564.259 |  | 39.16209
| 25.916 | 1.078428 | 1566.906 |  | 39.22835
27 | 26.016 | 1.082656 | 1569.511 | 0.023159 | 39.29358
| 26.116 | 1.086766 | 1572.29 |  | 39.36316
| 26.216 | 1.090994 | 1575.164 |  | 39.43509
| 26.316 | 1.095104 | 1578.106 |  | 39.50875
| 26.416 | 1.099333 | 1580.63 |  | 39.57194
| 26.516 | 1.103442 | 1583.228 |  | 39.63697
| 26.616 | 1.107611 | 1585.794 |  | 39.70123
| 26.716 | 1.111721 | 1588.907 |  | 39.77917
| 26.816 | 1.11589 | 1591.128 |  | 39.83478
| 26.916 | 1.120059 | 1594.298 |  | 39.91412
28 | 27.016 | 1.124228 | 1596.794 | 0.023762 | 39.97661
| 27.116 | 1.128338 | 1599.444 |  | 40.04297
| 27.216 | 1.132566 | 1602.556 |  | 40.12086
| 27.316 | 1.136676 | 1605.602 |  | 40.19713
| 27.416 | 1.140904 | 1607.685 |  | 40.24927
| 27.516 | 1.145074 | 1610.591 |  | 40.32202
| 27.616 | 1.149243 | 1613.473 |  | 40.39419
| 27.716 | 1.153412 | 1616.057 |  | 40.45888
| 27.816 | 1.157521 | 1619.064 |  | 40.53416
| 27.916 | 1.16175 | 1621.685 |  | 40.59976
29 | 28.016 | 1.165919 | 1624.219 | 0.024484 | 40.66321
| 28.116 | 1.170148 | 1626.957 |  | 40.73177
| 28.216 | 1.174257 | 1629.622 |  | 40.79848
| 28.316 | 1.178486 | 1632.219 |  | 40.8635
| 28.416 | 1.182596 | 1635.237 |  | 40.93905
| 28.516 | 1.186824 | 1637.936 |  | 41.00664
| 28.616 | 1.190934 | 1639.807 |  | 41.05348
| 28.716 | 1.195162 | 1643.022 |  | 41.13397
| 28.816 | 1.199212 | 1645.596 |  | 41.19841
| 28.916 | 1.203441 | 1648.54 |  | 41.27211
30 | 29.016 | 1.207551 | 1651.119 | 0.025119 | 41.33668
| 29.116 | 1.211779 | 1654.357 |  | 41.41774
| 29.216 | 1.215889 | 1656.452 |  | 41.47018
| 29.316 | 1.220058 | 1660.079 |  | 41.561
| 29.416 | 1.224167 | 1662.842 |  | 41.63017
| 29.516 | 1.228396 | 1665.931 |  | 41.7075
| 29.616 | 1.232565 | 1668.932 |  | 41.78264
| 29.716 | 1.236734 | 1671.248 |  | 41.84062
| 29.816 | 1.240844 | 1674.311 |  | 41.9173
| 29.916 | 1.245073 | 1677.215 |  | 41.99
31 | 30.016 | 1.249182 | 1679.476 | 0.025839 | 42.0466
| 30.116 | 1.253411 | 1683.065 |  | 42.13646
| 30.216 | 1.25752 | 1685.38 |  | 42.19441
| 30.316 | 1.261749 | 1688.199 |  | 42.26499
| 30.416 | 1.265859 | 1690.38 |  | 42.31959
| 30.516 | 1.270087 | 1693.472 |  | 42.39701
| 30.616 | 1.274256 | 1695.888 |  | 42.45748
| 30.716 | 1.278485 | 1698.566 |  | 42.52454
| 30.816 | 1.282594 | 1701.205 |  | 42.59059
| 30.916 | 1.286764 | 1703.858 |  | 42.65701
32 | 31.016 | 1.290933 | 1706.438 | 0.026513 | 42.72162
| 31.116 | 1.295102 | 1708.88 |  | 42.78276
| 31.216 | 1.299271 | 1711.078 |  | 42.83779
| 31.316 | 1.30338 | 1714.043 |  | 42.912
| 31.416 | 1.307549 | 1716.893 |  | 42.98335
| 31.516 | 1.311719 | 1719.186 |  | 43.04078
| 31.616 | 1.315888 | 1722.071 |  | 43.11301
| 31.716 | 1.320057 | 1724.894 |  | 43.18368
| 31.816 | 1.324226 | 1727.335 |  | 43.24477
| 31.916 | 1.328335 | 1729.76 |  | 43.3055
33 | 32.016 | 1.332564 | 1732.701 | 0.027355 | 43.37912
| 32.116 | 1.336674 | 1734.661 |  | 43.42819
| 32.216 | 1.340902 | 1736.91 |  | 43.48451
| 32.316 | 1.345071 | 1739.908 |  | 43.55956
| 32.416 | 1.349241 | 1742.846 |  | 43.63312
| 32.516 | 1.35335 | 1744.932 |  | 43.68532
| 32.616 | 1.357579 | 1747.922 |  | 43.76018
| 32.716 | 1.361688 | 1750.258 |  | 43.81867
| 32.816 | 1.365977 | 1753.031 |  | 43.88811
| 32.916 | 1.370086 | 1755.144 |  | 43.941
34 | 33.016 | 1.374255 | 1758.167 | 0.028144 | 44.01669
| 33.116 | 1.378424 | 1760.868 |  | 44.0843
| 33.216 | 1.382593 | 1763.705 |  | 44.15533
| 33.316 | 1.386762 | 1765.096 |  | 44.19016
| 33.416 | 1.390991 | 1768.299 |  | 44.27034
| 33.516 | 1.395041 | 1770.518 |  | 44.32588
| 33.616 | 1.39921 | 1773.773 |  | 44.40737
| 33.716 | 1.40332 | 1776.433 |  | 44.47398
| 33.816 | 1.407548 | 1778.469 |  | 44.52496
| 33.916 | 1.411658 | 1781.699 |  | 44.60583
35 | 34.016 | 1.415887 | 1785.394 | 0.02913 | 44.69833
| 34.116 | 1.419937 | 1787.762 |  | 44.75762
| 34.216 | 1.424225 | 1790.823 |  | 44.83424
| 34.316 | 1.428334 | 1793.778 |  | 44.90822
| 34.416 | 1.432563 | 1796.602 |  | 44.97892
| 34.516 | 1.436673 | 1800.859 |  | 45.08549
| 34.616 | 1.440901 | 1802.857 |  | 45.13553
| 34.716 | 1.445011 | 1805.391 |  | 45.19897
| 34.816 | 1.44918 | 1808.818 |  | 45.28476
| 34.916 | 1.453349 | 1811.057 |  | 45.34081
36 | 35.016 | 1.457578 | 1814.287 | 0.03009 | 45.42167
| 35.116 | 1.461747 | 1817.227 |  | 45.49528
| 35.216 | 1.465916 | 1820.057 |  | 45.56612
| 35.316 | 1.470025 | 1822.885 |  | 45.63693
| 35.416 | 1.474254 | 1826.61 |  | 45.73019
| 35.516 | 1.478423 | 1828.439 |  | 45.77597
| 35.616 | 1.482533 | 1831.24 |  | 45.8461
| 35.716 | 1.486642 | 1833.89 |  | 45.91245
| 35.816 | 1.490752 | 1836.259 |  | 45.97176
| 35.916 | 1.494921 | 1839.136 |  | 46.04377
37 | 36.016 | 1.49909 | 1841.366 | 0.031207 | 46.09961
| 36.116 | 1.503259 | 1844.31 |  | 46.17332
| 36.216 | 1.507369 | 1847.142 |  | 46.24421
| 36.316 | 1.511597 | 1849.267 |  | 46.29743
| 36.416 | 1.515707 | 1853.091 |  | 46.39314
| 36.516 | 1.519935 | 1854.925 |  | 46.43907
| 36.616 | 1.524045 | 1857.82 |  | 46.51155
| 36.716 | 1.528274 | 1859.921 |  | 46.56415
| 36.816 | 1.532383 | 1862.569 |  | 46.63045
| 36.916 | 1.536612 | 1865.847 |  | 46.71251
38 | 37.016 | 1.540721 | 1867.646 | 0.032542 | 46.75755
| 37.116 | 1.54495 | 1870.09 |  | 46.81873
| 37.216 | 1.54906 | 1872.517 |  | 46.87948
| 37.316 | 1.553288 | 1875.444 |  | 46.95278
| 37.416 | 1.557398 | 1877.204 |  | 46.99684
| 37.516 | 1.561686 | 1880.565 |  | 47.08099
| 37.616 | 1.565796 | 1882.511 |  | 47.12971
| 37.716 | 1.570024 | 1884.573 |  | 47.18132
| 37.816 | 1.574134 | 1886.891 |  | 47.23937
| 37.916 | 1.578362 | 1889.491 |  | 47.30444
39 | 38.016 | 1.582472 | 1891.703 | 0.033905 | 47.35982
| 38.116 | 1.586701 | 1894.232 |  | 47.42313
| 38.216 | 1.59081 | 1895.917 |  | 47.46532
| 38.316 | 1.595039 | 1898.375 |  | 47.52685
| 38.416 | 1.599148 | 1899.971 |  | 47.56681
| 38.516 | 1.603317 | 1901.722 |  | 47.61065
| 38.616 | 1.607487 | 1904.268 |  | 47.67439
| 38.716 | 1.611656 | 1906.231 |  | 47.72354
| 38.816 | 1.615825 | 1908.016 |  | 47.76824
| 38.916 | 1.619994 | 1909.901 |  | 47.81543
40 | 39.016 | 1.624163 | 1911.627 | 0.03558 | 47.85865
| 39.116 | 1.628332 | 1913.096 |  | 47.89542
| 39.216 | 1.632561 | 1914.982 |  | 47.94263
| 39.316 | 1.63673 | 1916.623 |  | 47.98372
| 39.416 | 1.64084 | 1918.156 |  | 48.02208
| 39.516 | 1.645009 | 1919.779 |  | 48.06273
| 39.616 | 1.649178 | 1921.411 |  | 48.10359
| 39.716 | 1.653406 | 1922.664 |  | 48.13495
| 39.816 | 1.657575 | 1923.95 |  | 48.16715
| 39.916 | 1.661685 | 1925.112 |  | 48.19623
41 | 40.016 | 1.665914 | 1926.604 | 0.037547 | 48.2336
| 40.116 | 1.670023 | 1927.294 |  | 48.25087
| 40.216 | 1.674252 | 1928.845 |  | 48.2897
| 40.316 | 1.678361 | 1929.223 |  | 48.29915
| 40.416 | 1.68259 | 1930.388 |  | 48.32831
| 40.516 | 1.68664 | 1931.82 |  | 48.36417
| 40.616 | 1.690869 | 1932.031 |  | 48.36946
| 40.716 | 1.694919 | 1932.538 |  | 48.38216
| 40.816 | 1.699147 | 1932.698 |  | 48.38617
| 40.916 | 1.703257 | 1934.098 |  | 48.4212
42 | 41.016 | 1.707486 | 1933.801 | 0.039913 | 48.41378
| 41.116 | 1.711595 | 1934.123 |  | 48.42184
| 41.216 | 1.715824 | 1933.983 |  | 48.41833
| 41.316 | 1.719993 | 1934.169 |  | 48.42298
| 41.416 | 1.724222 | 1933.828 |  | 48.41446
| 41.516 | 1.728331 | 1933.359 |  | 48.40271
| 41.616 | 1.73256 | 1932.719 |  | 48.38667
| 41.716 | 1.73661 | 1932.018 |  | 48.36913
| 41.816 | 1.740898 | 1932.527 |  | 48.38187
| 41.916 | 1.745007 | 1930.188 |  | 48.32332
43 | 42.016 | 1.749236 | 1929.805 | 0.042803 | 48.31374
| 42.116 | 1.753346 | 1927.557 |  | 48.25745
| 42.216 | 1.757574 | 1925.928 |  | 48.21666
| 42.316 | 1.761684 | 1924.481 |  | 48.18044
| 42.416 | 1.765913 | 1922.274 |  | 48.12518
| 42.516 | 1.770022 | 1919.55 |  | 48.057
| 42.616 | 1.774251 | 1917.746 |  | 48.01183
| 42.716 | 1.77836 | 1913.992 |  | 47.91785
| 42.816 | 1.782529 | 1911.41 |  | 47.8532
| 42.916 | 1.786698 | 1908.012 |  | 47.76813
44 | 43.016 | 1.790868 | 1903.844 | 0.046179 | 47.66379
| 43.116 | 1.794977 | 1899.691 |  | 47.55982
| 43.216 | 1.799206 | 1895.942 |  | 47.46595
| 43.316 | 1.803375 | 1891.092 |  | 47.34453
| 43.416 | 1.807544 | 1885.918 |  | 47.21499
| 43.516 | 1.811713 | 1881.085 |  | 47.094
| 43.616 | 1.815882 | 1873.726 |  | 46.90977
| 43.716 | 1.820051 | 1867.107 |  | 46.74404
| 43.816 | 1.82422 | 1859.845 |  | 46.56225
| 43.916 | 1.828389 | 1852.744 |  | 46.38447
45 | 44.016 | 1.832559 | 1844.108 | 0.0492 | 46.16826
| 44.116 | 1.836728 | 1835.641 |  | 45.95628
| 44.216 | 1.840837 | 1826.758 |  | 45.7339
| 44.316 | 1.845066 | 1817.065 |  | 45.49123
| 44.416 | 1.849175 | 1806.756 |  | 45.23313
| 44.516 | 1.853404 | 1795.762 |  | 44.95789
| 44.616 | 1.857573 | 1785.149 |  | 44.69218
| 44.716 | 1.861742 | 1773.274 |  | 44.39488
| 44.816 | 1.865852 | 1761.605 |  | 44.10276
| 44.916 | 1.87008 | 1749.148 |  | 43.79088
46 | 45.016 | 1.87419 | 1737.553 | 0.052189 | 43.50058
| 45.116 | 1.878419 | 1724.966 |  | 43.18547
| 45.216 | 1.882528 | 1712.62 |  | 42.87638
| 45.316 | 1.886697 | 1700.293 |  | 42.56776
| 45.416 | 1.890807 | 1688.046 |  | 42.26117
| 45.516 | 1.895036 | 1676.238 |  | 41.96555
| 45.616 | 1.899145 | 1663.789 |  | 41.65386
| 45.716 | 1.903374 | 1652.282 |  | 41.36578
| 45.816 | 1.907483 | 1641.176 |  | 41.08774
| 45.916 | 1.911712 | 1630.519 |  | 40.82095
47 | 46.016 | 1.915881 | 1620.186 | 0.055171 | 40.56224
| 46.116 | 1.92011 | 1610.142 |  | 40.31078
| 46.216 | 1.924219 | 1600.664 |  | 40.0735
| 46.316 | 1.928448 | 1591.422 |  | 39.84212
| 46.416 | 1.932557 | 1582.388 |  | 39.61596
| 46.516 | 1.936786 | 1575.32 |  | 39.43901
| 46.616 | 1.940896 | 1565.896 |  | 39.20308
| 46.716 | 1.945124 | 1558.254 |  | 39.01174
| 46.816 | 1.949294 | 1551.063 |  | 38.83172
| 46.916 | 1.953463 | 1545.112 |  | 38.68272
48 | 47.016 | 1.957632 | 1537.125 | 0.058128 | 38.48277
| 47.116 | 1.961801 | 1531.086 |  | 38.33159
| 47.216 | 1.96597 | 1524.922 |  | 38.17726
| 47.316 | 1.970139 | 1518.572 |  | 38.01828
| 47.416 | 1.974308 | 1512.724 |  | 37.87187
| 47.516 | 1.978477 | 1506.841 |  | 37.72459
| 47.616 | 1.982587 | 1501.582 |  | 37.59294
| 47.716 | 1.986756 | 1496.305 |  | 37.46081
| 47.816 | 1.990925 | 1491.306 |  | 37.33566
| 47.916 | 1.995094 | 1485.226 |  | 37.18345
49 | 48.016 | 1.999323 | 1480.647 | 0.061195 | 37.06881
| 48.116 | 2.003432 | 1476.003 |  | 36.95255
| 48.216 | 2.007661 | 1471.775 |  | 36.8467
| 48.316 | 2.01183 | 1466.642 |  | 36.71818
| 48.416 | 2.015999 | 1462.408 |  | 36.61218
| 48.516 | 2.020109 | 1457.723 |  | 36.4949
| 48.616 | 2.024337 | 1454.225 |  | 36.40733
| 48.716 | 2.028447 | 1449.845 |  | 36.29768
| 48.816 | 2.032676 | 1445.641 |  | 36.19241
| 48.916 | 2.036785 | 1441.479 |  | 36.08822
50 | 49.016 | 2.041014 | 1437.123 | 0.064311 | 35.97917
| 49.116 | 2.045123 | 1433.756 |  | 35.89488
| 49.216 | 2.049352 | 1429.843 |  | 35.7969
| 49.316 | 2.053462 | 1426.021 |  | 35.70122
| 49.416 | 2.05769 | 1422.658 |  | 35.61702
| 49.516 | 2.0618 | 1418.721 |  | 35.51846
| 49.616 | 2.066028 | 1415.482 |  | 35.43736
| 49.716 | 2.070138 | 1411.477 |  | 35.33712
| 49.816 | 2.074367 | 1407.984 |  | 35.24967
| 49.916 | 2.078417 | 1404.659 |  | 35.16642
51 | 50.016 | 2.082645 | 1400.968 | 0.068128 | 35.074
| 50.116 | 2.086755 | 1397.696 |  | 34.99208
| 50.216 | 2.090983 | 1394.268 |  | 34.90625
| 50.316 | 2.095093 | 1391.239 |  | 34.83043
| 50.416 | 2.099322 | 1387.718 |  | 34.74228
| 50.516 | 2.103431 | 1384.374 |  | 34.65856
| 50.616 | 2.10766 | 1381.728 |  | 34.59233
| 50.716 | 2.111829 | 1378.183 |  | 34.50356
| 50.816 | 2.115998 | 1374.992 |  | 34.42369
| 50.916 | 2.120167 | 1372.008 |  | 34.34898
52 | 51.016 | 2.124396 | 1368.724 | 0.071305 | 34.26676
| 51.116 | 2.128505 | 1366.413 |  | 34.2089
| 51.216 | 2.132674 | 1362.733 |  | 34.11676
| 51.316 | 2.136844 | 1359.781 |  | 34.04287
| 51.416 | 2.141013 | 1357.06 |  | 33.97473
| 51.516 | 2.145241 | 1353.648 |  | 33.88931
| 51.616 | 2.149351 | 1350.875 |  | 33.81991
| 51.716 | 2.15352 | 1348.02 |  | 33.74843
| 51.816 | 2.157689 | 1344.998 |  | 33.67277
| 51.916 | 2.161858 | 1341.724 |  | 33.59079
53 | 52.016 | 2.166027 | 1338.989 | 0.074668 | 33.52234
| 52.116 | 2.170196 | 1336.451 |  | 33.45878
| 52.216 | 2.174306 | 1333.622 |  | 33.38796
| 52.316 | 2.178534 | 1330.692 |  | 33.3146
| 52.416 | 2.182644 | 1328.366 |  | 33.25637
| 52.516 | 2.186873 | 1325.49 |  | 33.18438
| 52.616 | 2.190982 | 1322.461 |  | 33.10854
| 52.716 | 2.195211 | 1319.77 |  | 33.04116
| 52.816 | 2.199321 | 1316.969 |  | 32.97105
| 52.916 | 2.203549 | 1314.51 |  | 32.90949
54 | 53.016 | 2.207659 | 1311.602 | 0.077866 | 32.83668
| 53.116 | 2.211887 | 1308.811 |  | 32.76682
| 53.216 | 2.215997 | 1306.296 |  | 32.70384
| 53.316 | 2.220226 | 1303.975 |  | 32.64573
| 53.416 | 2.224335 | 1300.503 |  | 32.55881
| 53.516 | 2.228564 | 1298.389 |  | 32.50588
| 53.616 | 2.232673 | 1295.838 |  | 32.44201
| 53.716 | 2.236902 | 1293.059 |  | 32.37245
| 53.816 | 2.241011 | 1290.528 |  | 32.30908
| 53.916 | 2.245181 | 1287.353 |  | 32.22959
55 | 54.016 | 2.24929 | 1285.029 | 0.081187 | 32.1714
| 54.116 | 2.253519 | 1282.712 |  | 32.11341
| 54.216 | 2.257628 | 1280.055 |  | 32.04688
| 54.316 | 2.261857 | 1277.329 |  | 31.97864
| 54.416 | 2.265966 | 1274.658 |  | 31.91176
| 54.516 | 2.270136 | 1272.628 |  | 31.86093
| 54.616 | 2.274305 | 1270.211 |  | 31.80043
| 54.716 | 2.278474 | 1267.83 |  | 31.74083
| 54.816 | 2.282583 | 1265.145 |  | 31.6736
| 54.916 | 2.286812 | 1262.837 |  | 31.61582
56 | 55.016 | 2.290981 | 1260.656 | 0.084544 | 31.56122
| 55.116 | 2.29515 | 1258.371 |  | 31.50401
| 55.216 | 2.299319 | 1255.496 |  | 31.43202
| 55.316 | 2.303489 | 1253.552 |  | 31.38337
| 55.416 | 2.307657 | 1250.941 |  | 31.31801
| 55.516 | 2.311827 | 1248.743 |  | 31.26296
| 55.616 | 2.315996 | 1246.753 |  | 31.21314
| 55.716 | 2.320165 | 1243.947 |  | 31.14289
| 55.816 | 2.324334 | 1241.183 |  | 31.0737
| 55.916 | 2.328503 | 1239.123 |  | 31.02213
| 56.016 | 2.332672 | 1236.784 |  | 30.96356
| 56.116 | 2.336782 | 1234.636 |  | 30.9098
| 56.216 | 2.34101 | 1232.259 |  | 30.85029
| 56.316 | 2.34512 | 1230.117 |  | 30.79666
| 56.416 | 2.349349 | 1228.246 |  | 30.74981
| 56.516 | 2.353458 | 1225.617 |  | 30.684
| 56.616 | 2.357687 | 1223.702 |  | 30.63604
| 56.716 | 2.361796 | 1221.767 |  | 30.58762
| 56.816 | 2.366025 | 1219.388 |  | 30.52805
| 56.916 | 2.370135 | 1217.326 |  | 30.47643
| 57.016 | 2.374363 | 1215.111 |  | 30.42098
| 57.116 | 2.378473 | 1213.221 |  | 30.37366
| 57.216 | 2.382701 | 1211.399 |  | 30.32803
| 57.316 | 2.386811 | 1209.357 |  | 30.27693
| 57.416 | 2.39104 | 1207.021 |  | 30.21843
| 57.516 | 2.395149 | 1205.023 |  | 30.16841
| 57.616 | 2.399378 | 1203.384 |  | 30.12739
| 57.716 | 2.403547 | 1201.869 |  | 30.08946
| 57.816 | 2.407776 | 1199.61 |  | 30.03289
| 57.916 | 2.411885 | 1197.218 |  | 29.97301
| 58.016 | 2.416114 | 1195.546 |  | 29.93115
| 58.116 | 2.420223 | 1193.344 |  | 29.87602
| 58.216 | 2.424392 | 1191.92 |  | 29.84037
| 58.316 | 2.428561 | 1190.12 |  | 29.79531
| 58.416 | 2.432731 | 1188.41 |  | 29.75249
| 58.516 | 2.43684 | 1186.142 |  | 29.69572
| 58.616 | 2.441069 | 1184.245 |  | 29.64822
| 58.716 | 2.445178 | 1182.672 |  | 29.60885
| 58.816 | 2.449407 | 1180.959 |  | 29.56596
| 58.916 | 2.453576 | 1179.076 |  | 29.51883
| 59.016 | 2.457745 | 1177.032 |  | 29.46764
| 59.116 | 2.461855 | 1175.516 |  | 29.42969
| 59.216 | 2.466084 | 1174.307 |  | 29.39942
| 59.316 | 2.470193 | 1172.53 |  | 29.35495
| 59.416 | 2.474362 | 1170.749 |  | 29.31034
| 59.516 | 2.478531 | 1169.185 |  | 29.27119
| 59.616 | 2.48276 | 1167.654 |  | 29.23286
| 59.716 | 2.486929 | 1166.453 |  | 29.20279
| 59.816 | 2.491098 | 1164.976 |  | 29.16581
| 59.916 | 2.495267 | 1163.339 |  | 29.12483
| 60.016 | 2.499436 | 1161.809 |  | 29.08652
| 60.116 | 2.503605 | 1160.362 |  | 29.05029
| 60.216 | 2.507774 | 1159.52 |  | 29.02921
| 60.316 | 2.511944 | 1157.704 |  | 28.98376
| 60.416 | 2.516113 | 1156.742 |  | 28.95968

## 05-III_S
Interpolated Photo | Time [s] | Distance [mm] | Force [N] | Interpolated Strain [-] | Stress [MPa] | Photo | Time [s] | Interpolated Distance [mm] | Interpolated Force [N] | Interpolated Strain [-] | Interpolated Stress [MPa]
1 | 0 | 0 | 0 | -1.1964e-16 | 0 | 1 | 0 | 0 | 0 | -1.1964e-16 | 0
| 0.115 | 0.004288219 | 0 |  | 0 | 2 | 1 | 0.04093761 | 84.58189 | 0.0013196 | 2.117554
| 0.215 | 0.008397763 | 9.019877 |  | 0.2258176 | 3 | 2 | 0.08245888 | 180.4555 | 0.0025096 | 4.517802
| 0.315 | 0.01250731 | 18.75484 |  | 0.4695377 | 4 | 3 | 0.1240903 | 272.4759 | 0.0037509 | 6.821583
| 0.415 | 0.01667641 | 27.46915 |  | 0.6877052 | 5 | 4 | 0.1657308 | 361.0349 | 0.0048719 | 9.038707
| 0.515 | 0.02078595 | 37.73839 |  | 0.9448015 | 6 | 5 | 0.2073622 | 444.1684 | 0.005941 | 11.12
| 0.615 | 0.02495505 | 48.40397 |  | 1.21182 | 7 | 6 | 0.2489937 | 525.6465 | 0.0069965 | 13.15985
| 0.715 | 0.0290646 | 57.17703 |  | 1.431458 | 8 | 7 | 0.2906251 | 605.9124 | 0.0079858 | 15.16935
| 0.815 | 0.0332337 | 67.52123 |  | 1.690431 | 9 | 8 | 0.3322983 | 683.4305 | 0.0090327 | 17.11006
| 0.915 | 0.03734324 | 77.2079 |  | 1.932942 | 10 | 9 | 0.3739982 | 759.3041 | 0.010029 | 19.0096
2 | 1.015 | 0.0415719 | 85.88318 | 0.0013196 | 2.150133 | 11 | 10 | 0.4156803 | 833.1762 | 0.011122 | 20.85902
| 1.115 | 0.04562189 | 97.19528 |  | 2.433337 | 12 | 11 | 0.4573207 | 905.2034 | 0.012075 | 22.66226
| 1.215 | 0.04985055 | 106.0441 |  | 2.654874 | 13 | 12 | 0.4989522 | 974.0227 | 0.013152 | 24.38519
| 1.315 | 0.05396009 | 115.0561 |  | 2.880494 | 14 | 13 | 0.5404735 | 1041.67 | 0.014154 | 26.07879
| 1.415 | 0.05818875 | 125.4178 |  | 3.139905 | 15 | 14 | 0.5821555 | 1106.898 | 0.015177 | 27.71181
| 1.515 | 0.0622983 | 135.7205 |  | 3.397838 | 16 | 15 | 0.6238466 | 1171.873 | 0.016164 | 29.33849
| 1.615 | 0.06652695 | 144.4019 |  | 3.615182 | 17 | 16 | 0.6654781 | 1232.388 | 0.017253 | 30.8535
| 1.715 | 0.0706365 | 154.5327 |  | 3.868811 | 18 | 17 | 0.7072197 | 1290.489 | 0.018217 | 32.3081
| 1.815 | 0.0748056 | 163.0744 |  | 4.082657 | 19 | 18 | 0.7488512 | 1333.047 | 0.019179 | 33.37358
| 1.915 | 0.07891515 | 172.3988 |  | 4.316099 | 20 | 19 | 0.7904916 | 1361.307 | 0.019904 | 34.08107
3 | 2.015 | 0.08308425 | 181.8772 | 0.0025096 | 4.553397 | 21 | 20 | 0.832123 | 1389.862 | 0.020643 | 34.79595
| 2.115 | 0.08725335 | 190.8385 |  | 4.777747 | 22 | 21 | 0.8737634 | 1419.582 | 0.02137 | 35.54001
| 2.215 | 0.09142245 | 200.4518 |  | 5.018422 | 23 | 22 | 0.9153949 | 1448.59 | 0.021857 | 36.26625
| 2.315 | 0.09559155 | 210.3606 |  | 5.266494 | 24 | 23 | 0.9569668 | 1477.729 | 0.022525 | 36.99577
| 2.415 | 0.09976066 | 219.4647 |  | 5.494419 | 25 | 24 | 0.9987679 | 1506.078 | 0.023123 | 37.70548
| 2.515 | 0.1038702 | 228.7796 |  | 5.727623 | 26 | 25 | 1.040399 | 1534.488 | 0.023834 | 38.41676
| 2.615 | 0.1080989 | 237.5159 |  | 5.946341 | 27 | 26 | 1.08209 | 1561.92 | 0.024478 | 39.10353
| 2.715 | 0.1122084 | 245.601 |  | 6.148757 | 28 | 27 | 1.123722 | 1588.685 | 0.025135 | 39.7736
| 2.815 | 0.1163775 | 255.3888 |  | 6.393798 | 29 | 28 | 1.165413 | 1615.407 | 0.02586 | 40.4426
| 2.915 | 0.1205466 | 264.9157 |  | 6.632309 | 30 | 29 | 1.207053 | 1641.574 | 0.026561 | 41.09771
4 | 3.015 | 0.1247157 | 273.81 | 0.0037509 | 6.854985 | 31 | 30 | 1.248685 | 1667.558 | 0.027336 | 41.74823
| 3.115 | 0.1288848 | 282.7275 |  | 7.078237 | 32 | 31 | 1.290426 | 1693.267 | 0.028111 | 42.39186
| 3.215 | 0.1329943 | 291.4746 |  | 7.297227 | 33 | 32 | 1.332058 | 1718.195 | 0.028922 | 43.01595
| 3.315 | 0.1371635 | 300.5811 |  | 7.525212 | 34 | 33 | 1.373749 | 1744.398 | 0.029797 | 43.67195
| 3.415 | 0.1413326 | 309.3858 |  | 7.745643 | 35 | 34 | 1.415371 | 1770.38 | 0.030885 | 44.32243
| 3.515 | 0.1455612 | 318.5288 |  | 7.974543 | 36 | 35 | 1.457062 | 1794.496 | 0.031889 | 44.92621
| 3.615 | 0.1496708 | 327.5813 |  | 8.201179 | 37 | 36 | 1.498652 | 1819.012 | 0.033149 | 45.53997
| 3.715 | 0.1538994 | 335.5291 |  | 8.400155 | 38 | 37 | 1.540293 | 1843.885 | 0.034563 | 46.16268
| 3.815 | 0.158009 | 345.571 |  | 8.651561 | 39 | 38 | 1.582034 | 1864.532 | 0.036306 | 46.67959
| 3.915 | 0.1622376 | 353.9338 |  | 8.860927 | 40 | 39 | 1.623657 | 1880.855 | 0.038499 | 47.08825
5 | 4.015 | 0.1663472 | 362.288 | 0.0048719 | 9.070079 | 41 | 40 | 1.665407 | 1891.305 | 0.041462 | 47.34987
| 4.115 | 0.1705758 | 369.7012 |  | 9.255673 | 42 | 41 | 1.70697 | 1892.61 | 0.045084 | 47.38254
| 4.215 | 0.1746854 | 378.7106 |  | 9.481229 | 43 | 42 | 1.748721 | 1880.458 | 0.049668 | 47.07829
| 4.315 | 0.1788545 | 387.2547 |  | 9.695135 | 44 | 43 | 1.790251 | 1847.494 | 0.054315 | 46.25304
| 4.415 | 0.182964 | 395.419 |  | 9.899533 | 45 | 44 | 1.832052 | 1788.563 | 0.058399 | 44.77765
| 4.515 | 0.1871927 | 404.181 |  | 10.11889 | 46 | 45 | 1.873752 | 1704.362 | 0.062276 | 42.66963
| 4.615 | 0.1913022 | 411.7843 |  | 10.30925 | 47 | 46 | 1.915434 | 1612.383 | 0.066034 | 40.3669
| 4.715 | 0.1955309 | 420.0568 |  | 10.51635 | 48 | 47 | 1.957134 | 1536.255 | 0.06959 | 38.46099
| 4.815 | 0.1995809 | 428.7683 |  | 10.73445 | 49 | 48 | 1.998807 | 1477.56 | 0.073151 | 36.99153
| 4.915 | 0.2038691 | 437.2399 |  | 10.94654 | 50 | 49 | 2.040499 | 1430.208 | 0.076821 | 35.80604
6 | 5.015 | 0.2079786 | 445.391 | 0.005941 | 11.15061 | 51 | 50 | 2.08213 | 1390.255 | 0.080139 | 34.80579
| 5.115 | 0.2122073 | 453.3412 |  | 11.34965 | 52 | 51 | 2.12383 | 1354.64 | 0.083678 | 33.91416
| 5.215 | 0.2163168 | 462.0428 |  | 11.5675 | 53 | 52 | 2.16547 | 1320.107 | 0.087186 | 33.0496
| 5.315 | 0.2205455 | 470.0337 |  | 11.76755 | 54 | 53 | 2.207102 | 1289.491 | 0.090477 | 32.28313
| 5.415 | 0.224655 | 477.9491 |  | 11.96572 | 55 | 54 | 2.248852 | 1260.994 | 0.093877 | 31.56968
| 5.515 | 0.2288241 | 486.4181 |  | 12.17775
| 5.615 | 0.2329337 | 494.7874 |  | 12.38727
| 5.715 | 0.2371624 | 502.8701 |  | 12.58963
| 5.815 | 0.2413315 | 511.0006 |  | 12.79318
| 5.915 | 0.2455006 | 519.0394 |  | 12.99444
7 | 6.015 | 0.2496101 | 526.8124 | 0.0069965 | 13.18904
| 6.115 | 0.2538387 | 535.2996 |  | 13.40152
| 6.215 | 0.2580078 | 543.9199 |  | 13.61733
| 6.315 | 0.262177 | 551.4939 |  | 13.80695
| 6.415 | 0.2663461 | 559.3798 |  | 14.00438
| 6.515 | 0.2705152 | 567.504 |  | 14.20777
| 6.615 | 0.2746247 | 574.9352 |  | 14.39382
| 6.715 | 0.2787938 | 582.9977 |  | 14.59567
| 6.815 | 0.2829629 | 590.7842 |  | 14.79061
| 6.915 | 0.287132 | 598.9744 |  | 14.99565
8 | 7.015 | 0.2912416 | 607.1368 | 0.0079858 | 15.2
| 7.115 | 0.2954107 | 614.3848 |  | 15.38146
| 7.215 | 0.2995798 | 622.0665 |  | 15.57378
| 7.315 | 0.3037489 | 630.384 |  | 15.78201
| 7.415 | 0.3079179 | 638.0798 |  | 15.97468
| 7.515 | 0.3120871 | 647.2427 |  | 16.20408
| 7.615 | 0.3162562 | 653.7939 |  | 16.36809
| 7.715 | 0.3204253 | 661.2181 |  | 16.55396
| 7.815 | 0.3245944 | 669.2857 |  | 16.75594
| 7.915 | 0.3287039 | 676.1959 |  | 16.92894
9 | 8.015 | 0.3329326 | 684.7072 | 0.0090327 | 17.14202
| 8.115 | 0.3371017 | 692.6104 |  | 17.33988
| 8.215 | 0.3413304 | 699.7504 |  | 17.51864
| 8.315 | 0.3454399 | 707.6525 |  | 17.71647
| 8.415 | 0.3496685 | 715.7629 |  | 17.91952
| 8.515 | 0.3537781 | 723.0657 |  | 18.10235
| 8.615 | 0.3580067 | 730.9222 |  | 18.29904
| 8.715 | 0.3621163 | 737.4878 |  | 18.46341
| 8.815 | 0.366345 | 745.3642 |  | 18.6606
| 8.915 | 0.3704545 | 752.9292 |  | 18.85
10 | 9.015 | 0.3746236 | 760.4291 | 0.010029 | 19.03776
| 9.115 | 0.3787332 | 768.0048 |  | 19.22742
| 9.215 | 0.3829618 | 775.2914 |  | 19.40985
| 9.315 | 0.3870713 | 782.3134 |  | 19.58565
| 9.415 | 0.3913 | 790.718 |  | 19.79606
| 9.515 | 0.3954096 | 797.43 |  | 19.9641
| 9.615 | 0.3996382 | 805.3004 |  | 20.16114
| 9.715 | 0.4037478 | 812.5369 |  | 20.34231
| 9.815 | 0.4079764 | 819.6832 |  | 20.52122
| 9.915 | 0.4120859 | 827.0589 |  | 20.70587
11 | 10.015 | 0.4163146 | 834.2557 | 0.011122 | 20.88605
| 10.115 | 0.4204242 | 841.2716 |  | 21.0617
| 10.215 | 0.4245933 | 848.1112 |  | 21.23293
| 10.315 | 0.4287028 | 856.1199 |  | 21.43343
| 10.415 | 0.4329315 | 863.3607 |  | 21.61471
| 10.515 | 0.4371006 | 869.9943 |  | 21.78079
| 10.615 | 0.4412697 | 877.2921 |  | 21.96349
| 10.715 | 0.4453792 | 884.2848 |  | 22.13856
| 10.815 | 0.4496079 | 891.6892 |  | 22.32393
| 10.915 | 0.453777 | 899.2583 |  | 22.51343
12 | 11.015 | 0.4579461 | 906.2525 | 0.012075 | 22.68853
| 11.115 | 0.4621152 | 913.0321 |  | 22.85826
| 11.215 | 0.4662247 | 919.8792 |  | 23.02968
| 11.315 | 0.4703938 | 927.004 |  | 23.20806
| 11.415 | 0.4745034 | 933.5593 |  | 23.37217
| 11.515 | 0.4787321 | 941.6386 |  | 23.57444
| 11.615 | 0.4829011 | 947.8523 |  | 23.73
| 11.715 | 0.4870702 | 954.4 |  | 23.89393
| 11.815 | 0.4911798 | 961.5002 |  | 24.07169
| 11.915 | 0.4954084 | 968.3371 |  | 24.24285
13 | 12.015 | 0.4995776 | 975.0261 | 0.013152 | 24.41031
| 12.115 | 0.5037466 | 981.5978 |  | 24.57484
| 12.215 | 0.5078562 | 989.1776 |  | 24.76461
| 12.315 | 0.5120849 | 995.4457 |  | 24.92153
| 12.415 | 0.5161348 | 1003.224 |  | 25.11627
| 12.515 | 0.5203635 | 1009.337 |  | 25.26931
| 12.615 | 0.524473 | 1016.466 |  | 25.44778
| 12.715 | 0.5287017 | 1023.146 |  | 25.61501
| 12.815 | 0.5327517 | 1029.084 |  | 25.76369
| 12.915 | 0.5369803 | 1037.843 |  | 25.98296
14 | 13.015 | 0.5410899 | 1042.346 | 0.014154 | 26.0957
| 13.115 | 0.5453185 | 1050.239 |  | 26.29331
| 13.215 | 0.5494281 | 1055.605 |  | 26.42766
| 13.315 | 0.5536568 | 1062.692 |  | 26.60507
| 13.415 | 0.5577663 | 1069.172 |  | 26.7673
| 13.515 | 0.561995 | 1076.275 |  | 26.94514
| 13.615 | 0.5661045 | 1082.278 |  | 27.09542
| 13.715 | 0.5703332 | 1088.965 |  | 27.26283
| 13.815 | 0.5743831 | 1096.181 |  | 27.44349
| 13.915 | 0.5786118 | 1102.029 |  | 27.5899
15 | 14.015 | 0.5827809 | 1107.758 | 0.015177 | 27.73333
| 14.115 | 0.58695 | 1114.91 |  | 27.91238
| 14.215 | 0.5911191 | 1121.498 |  | 28.07733
| 14.315 | 0.5953478 | 1127.904 |  | 28.23771
| 14.415 | 0.5994573 | 1133.699 |  | 28.38278
| 14.515 | 0.603686 | 1140.336 |  | 28.54894
| 14.615 | 0.6077955 | 1146.698 |  | 28.70822
| 14.715 | 0.6120242 | 1152.96 |  | 28.86498
| 14.815 | 0.6161337 | 1159.308 |  | 29.0239
| 14.915 | 0.6203029 | 1165.724 |  | 29.18454
16 | 15.015 | 0.6244719 | 1172.958 | 0.016164 | 29.36566
| 15.115 | 0.628641 | 1178.594 |  | 29.50674
| 15.215 | 0.6328101 | 1184.817 |  | 29.66255
| 15.315 | 0.6369792 | 1191.146 |  | 29.82099
| 15.415 | 0.6411483 | 1196.801 |  | 29.96258
| 15.515 | 0.6453174 | 1202.768 |  | 30.11196
| 15.615 | 0.6494866 | 1209.312 |  | 30.27579
| 15.715 | 0.6536557 | 1215.282 |  | 30.42525
| 15.815 | 0.6578247 | 1221.469 |  | 30.58014
| 15.915 | 0.6619343 | 1226.953 |  | 30.71744
17 | 16.015 | 0.6661034 | 1233.347 | 0.017253 | 30.87751
| 16.115 | 0.6702129 | 1239.147 |  | 31.02273
| 16.215 | 0.6744416 | 1245.59 |  | 31.18403
| 16.315 | 0.6786107 | 1250.957 |  | 31.31841
| 16.415 | 0.6827798 | 1257.052 |  | 31.47099
| 16.515 | 0.6868893 | 1263.332 |  | 31.6282
| 16.615 | 0.691118 | 1268.243 |  | 31.75116
| 16.715 | 0.6952871 | 1274.837 |  | 31.91625
| 16.815 | 0.6995157 | 1280.042 |  | 32.04654
| 16.915 | 0.7036253 | 1285.442 |  | 32.18174
18 | 17.015 | 0.707854 | 1291.38 | 0.018217 | 32.3304
| 17.115 | 0.7119039 | 1296.603 |  | 32.46118
| 17.215 | 0.7161326 | 1301.417 |  | 32.58168
| 17.315 | 0.7202422 | 1306.648 |  | 32.71265
| 17.415 | 0.7244708 | 1312.207 |  | 32.85183
| 17.515 | 0.7285803 | 1315.293 |  | 32.92908
| 17.615 | 0.732809 | 1319.54 |  | 33.03541
| 17.715 | 0.7369186 | 1322.332 |  | 33.1053
| 17.815 | 0.7411472 | 1325.905 |  | 33.19477
| 17.915 | 0.7452568 | 1329.575 |  | 33.28665
19 | 18.015 | 0.7494855 | 1333.66 | 0.019179 | 33.38892
| 18.115 | 0.753595 | 1336.609 |  | 33.46274
| 18.215 | 0.7577641 | 1340.263 |  | 33.55421
| 18.315 | 0.7618736 | 1343.094 |  | 33.6251
| 18.415 | 0.7660427 | 1346.105 |  | 33.70048
| 18.515 | 0.7702118 | 1349.146 |  | 33.77662
| 18.615 | 0.7744405 | 1351.333 |  | 33.83135
| 18.715 | 0.77855 | 1355.173 |  | 33.92751
| 18.815 | 0.7827787 | 1356.664 |  | 33.96483
| 18.915 | 0.7869478 | 1358.706 |  | 34.01595
20 | 19.015 | 0.7911169 | 1361.766 | 0.019904 | 34.09256
| 19.115 | 0.795286 | 1364.004 |  | 34.14859
| 19.215 | 0.7994551 | 1366.514 |  | 34.21143
| 19.315 | 0.8036242 | 1369.636 |  | 34.28958
| 19.415 | 0.8077933 | 1373.033 |  | 34.37465
| 19.515 | 0.8119624 | 1375.388 |  | 34.43361
| 19.615 | 0.8160719 | 1379.058 |  | 34.52547
| 19.715 | 0.8202411 | 1381.018 |  | 34.57456
| 19.815 | 0.8244101 | 1384.662 |  | 34.66578
| 19.915 | 0.8285792 | 1387.575 |  | 34.73871
21 | 20.015 | 0.8327484 | 1390.265 | 0.020643 | 34.80606
| 20.115 | 0.8369174 | 1392.924 |  | 34.87262
| 20.215 | 0.8410866 | 1395.97 |  | 34.94888
| 20.315 | 0.8452557 | 1400.321 |  | 35.05782
| 20.415 | 0.8493653 | 1402.256 |  | 35.10626
| 20.515 | 0.8535939 | 1405.037 |  | 35.17589
| 20.615 | 0.8577034 | 1408.112 |  | 35.25285
| 20.715 | 0.8618725 | 1411.122 |  | 35.32821
| 20.815 | 0.865982 | 1414.11 |  | 35.40302
| 20.915 | 0.8702702 | 1417.2 |  | 35.48038
22 | 21.015 | 0.8743798 | 1420.002 | 0.02137 | 35.55053
| 21.115 | 0.8786084 | 1423.954 |  | 35.64948
| 21.215 | 0.882718 | 1425.782 |  | 35.69523
| 21.315 | 0.8869467 | 1428.664 |  | 35.76738
| 21.415 | 0.8910563 | 1431.831 |  | 35.84667
| 21.515 | 0.8952849 | 1435.074 |  | 35.92788
| 21.615 | 0.8993945 | 1437.318 |  | 35.98404
| 21.715 | 0.9036231 | 1440.434 |  | 36.06207
| 21.815 | 0.9077326 | 1443.604 |  | 36.14141
| 21.915 | 0.9119017 | 1446.741 |  | 36.21997
23 | 22.015 | 0.9160113 | 1448.916 | 0.021857 | 36.27442
| 22.115 | 0.92024 | 1452.879 |  | 36.37362
| 22.215 | 0.9243495 | 1454.647 |  | 36.41789
| 22.315 | 0.9285186 | 1457.922 |  | 36.49987
| 22.415 | 0.9326282 | 1460.237 |  | 36.55783
| 22.515 | 0.9368568 | 1463.531 |  | 36.6403
| 22.615 | 0.9409663 | 1466.184 |  | 36.70671
| 22.715 | 0.945195 | 1469.425 |  | 36.78787
| 22.815 | 0.9493045 | 1473.601 |  | 36.89242
| 22.915 | 0.9534736 | 1475.526 |  | 36.9406
24 | 23.015 | 0.9575832 | 1478.118 | 0.022525 | 37.0055
| 23.115 | 0.9618119 | 1481.532 |  | 37.09097
| 23.215 | 0.9659809 | 1483.857 |  | 37.14918
| 23.315 | 0.9701501 | 1486.297 |  | 37.21027
| 23.415 | 0.9743787 | 1489.846 |  | 37.29911
| 23.515 | 0.9784882 | 1492.867 |  | 37.37474
| 23.615 | 0.9827169 | 1495.026 |  | 37.42879
| 23.715 | 0.986886 | 1497.716 |  | 37.49614
| 23.815 | 0.9910552 | 1500.109 |  | 37.55606
| 23.915 | 0.9952242 | 1504.062 |  | 37.65501
25 | 24.015 | 0.9993933 | 1506.433 | 0.023123 | 37.71439
| 24.115 | 1.003503 | 1508.895 |  | 37.77601
| 24.215 | 1.007732 | 1511.614 |  | 37.8441
| 24.315 | 1.011841 | 1515.685 |  | 37.94601
| 24.415 | 1.01607 | 1518.031 |  | 38.00475
| 24.515 | 1.020179 | 1520.572 |  | 38.06836
| 24.615 | 1.024408 | 1523.016 |  | 38.12955
| 24.715 | 1.028517 | 1526.134 |  | 38.20761
| 24.815 | 1.032687 | 1529.779 |  | 38.29886
| 24.915 | 1.036856 | 1532.3 |  | 38.36198
26 | 25.015 | 1.041025 | 1534.874 | 0.023834 | 38.42643
| 25.115 | 1.045134 | 1537.059 |  | 38.48112
| 25.215 | 1.049363 | 1540.9 |  | 38.57728
| 25.315 | 1.053473 | 1541.919 |  | 38.60279
| 25.415 | 1.057701 | 1545.457 |  | 38.69137
| 25.515 | 1.061811 | 1548.65 |  | 38.77132
| 25.615 | 1.066039 | 1551.253 |  | 38.83648
| 25.715 | 1.070149 | 1553.901 |  | 38.90277
| 25.815 | 1.074437 | 1556.84 |  | 38.97636
| 25.915 | 1.078547 | 1559.217 |  | 39.03585
27 | 26.015 | 1.082716 | 1562.397 | 0.024478 | 39.11547
| 26.115 | 1.086885 | 1566.028 |  | 39.20638
| 26.215 | 1.091054 | 1567.979 |  | 39.25523
| 26.315 | 1.095223 | 1570.025 |  | 39.30644
| 26.415 | 1.099452 | 1573.039 |  | 39.38189
| 26.515 | 1.103561 | 1575.312 |  | 39.4388
| 26.615 | 1.10773 | 1578.19 |  | 39.51085
| 26.715 | 1.11184 | 1580.424 |  | 39.5668
| 26.815 | 1.116009 | 1583.25 |  | 39.63754
| 26.915 | 1.120178 | 1586.147 |  | 39.71006
28 | 27.015 | 1.124347 | 1589.133 | 0.025135 | 39.78481
| 27.115 | 1.128516 | 1591.962 |  | 39.85564
| 27.215 | 1.132626 | 1594.142 |  | 39.91023
| 27.315 | 1.136795 | 1596.276 |  | 39.96365
| 27.415 | 1.141024 | 1598.874 |  | 40.02868
| 27.515 | 1.145193 | 1602.223 |  | 40.11254
| 27.615 | 1.149362 | 1605.025 |  | 40.18269
| 27.715 | 1.153531 | 1607.46 |  | 40.24366
| 27.815 | 1.157641 | 1610.367 |  | 40.31643
| 27.915 | 1.161869 | 1612.978 |  | 40.3818
29 | 28.015 | 1.166038 | 1615.835 | 0.02586 | 40.45333
| 28.115 | 1.170207 | 1618.386 |  | 40.51719
| 28.215 | 1.174317 | 1621.248 |  | 40.58883
| 28.315 | 1.178546 | 1623.611 |  | 40.648
| 28.415 | 1.182715 | 1626.371 |  | 40.71709
| 28.515 | 1.186943 | 1628.815 |  | 40.77829
| 28.615 | 1.191053 | 1632.167 |  | 40.8622
| 28.715 | 1.195282 | 1634.52 |  | 40.9211
| 28.815 | 1.199331 | 1637.222 |  | 40.98874
| 28.915 | 1.20356 | 1639.402 |  | 41.04334
30 | 29.015 | 1.20767 | 1641.957 | 0.026561 | 41.1073
| 29.115 | 1.211898 | 1644.597 |  | 41.1734
| 29.215 | 1.215948 | 1647.159 |  | 41.23752
| 29.315 | 1.220177 | 1649.614 |  | 41.29899
| 29.415 | 1.224287 | 1652.246 |  | 41.36488
| 29.515 | 1.228515 | 1655.613 |  | 41.44919
| 29.615 | 1.232625 | 1657.631 |  | 41.4997
| 29.715 | 1.236853 | 1660.032 |  | 41.55982
| 29.815 | 1.240963 | 1663.049 |  | 41.63534
| 29.915 | 1.245192 | 1665.935 |  | 41.70759
31 | 30.015 | 1.249301 | 1667.844 | 0.027336 | 41.7554
| 30.115 | 1.25353 | 1670.851 |  | 41.83068
| 30.215 | 1.257639 | 1673.3 |  | 41.89199
| 30.315 | 1.261868 | 1676.093 |  | 41.96191
| 30.415 | 1.265978 | 1678.058 |  | 42.0111
| 30.515 | 1.270206 | 1680.896 |  | 42.08215
| 30.615 | 1.274375 | 1683.553 |  | 42.14867
| 30.715 | 1.278604 | 1686.061 |  | 42.21147
| 30.815 | 1.282713 | 1688.347 |  | 42.26869
| 30.915 | 1.286883 | 1690.943 |  | 42.3337
32 | 31.015 | 1.291052 | 1693.677 | 0.028111 | 42.40213
| 31.115 | 1.295221 | 1696.017 |  | 42.46073
| 31.215 | 1.29939 | 1698.202 |  | 42.51541
| 31.315 | 1.3035 | 1701.04 |  | 42.58647
| 31.415 | 1.307669 | 1703.254 |  | 42.64191
| 31.515 | 1.311838 | 1706.284 |  | 42.71777
| 31.615 | 1.316007 | 1708.785 |  | 42.78036
| 31.715 | 1.320176 | 1711.334 |  | 42.8442
| 31.815 | 1.324345 | 1713.487 |  | 42.8981
| 31.915 | 1.328514 | 1715.726 |  | 42.95415
33 | 32.015 | 1.332683 | 1718.63 | 0.028922 | 43.02686
| 32.115 | 1.336793 | 1721.649 |  | 43.10243
| 32.215 | 1.341021 | 1723.673 |  | 43.15311
| 32.315 | 1.345191 | 1725.908 |  | 43.20906
| 32.415 | 1.34936 | 1728.572 |  | 43.27576
| 32.515 | 1.353469 | 1730.848 |  | 43.33274
| 32.615 | 1.357698 | 1733.778 |  | 43.40609
| 32.715 | 1.361807 | 1736.41 |  | 43.47199
| 32.815 | 1.366096 | 1739.528 |  | 43.55003
| 32.915 | 1.370205 | 1742.002 |  | 43.61198
34 | 33.015 | 1.374374 | 1744.82 | 0.029797 | 43.68254
| 33.115 | 1.378484 | 1747.509 |  | 43.74984
| 33.215 | 1.382772 | 1750.16 |  | 43.81623
| 33.315 | 1.386822 | 1753.216 |  | 43.89274
| 33.415 | 1.391051 | 1755.884 |  | 43.95952
| 33.515 | 1.39516 | 1758.631 |  | 44.0283
| 33.615 | 1.399329 | 1761.171 |  | 44.09189
| 33.715 | 1.403439 | 1763.725 |  | 44.15584
| 33.815 | 1.407668 | 1766.358 |  | 44.22175
| 33.915 | 1.411777 | 1769.175 |  | 44.29227
35 | 34.015 | 1.416006 | 1770.592 | 0.030885 | 44.32775
| 34.115 | 1.420056 | 1774.07 |  | 44.41481
| 34.215 | 1.424284 | 1775.283 |  | 44.44518
| 34.315 | 1.428453 | 1778.496 |  | 44.52563
| 34.415 | 1.432682 | 1780.46 |  | 44.57479
| 34.515 | 1.436792 | 1782.395 |  | 44.62323
| 34.615 | 1.44102 | 1785.676 |  | 44.70539
| 34.715 | 1.44513 | 1787.131 |  | 44.74181
| 34.815 | 1.449299 | 1791.237 |  | 44.84461
| 34.915 | 1.453468 | 1791.134 |  | 44.84201
36 | 35.015 | 1.457697 | 1795.09 | 0.031889 | 44.94106
| 35.115 | 1.461866 | 1796.327 |  | 44.97204
| 35.215 | 1.466035 | 1799.068 |  | 45.04065
| 35.315 | 1.470204 | 1801.556 |  | 45.10295
| 35.415 | 1.474373 | 1804.497 |  | 45.17659
| 35.515 | 1.478542 | 1807.221 |  | 45.24476
| 35.615 | 1.482711 | 1809.363 |  | 45.29839
| 35.715 | 1.48688 | 1811.874 |  | 45.36126
| 35.815 | 1.49099 | 1814.061 |  | 45.41601
| 35.915 | 1.495159 | 1816.924 |  | 45.48769
37 | 36.015 | 1.499269 | 1819.381 | 0.033149 | 45.5492
| 36.115 | 1.503438 | 1821.909 |  | 45.61249
| 36.215 | 1.507607 | 1825.152 |  | 45.69368
| 36.315 | 1.511776 | 1827.762 |  | 45.75902
| 36.415 | 1.515945 | 1829.57 |  | 45.80429
| 36.515 | 1.520114 | 1832.33 |  | 45.8734
| 36.615 | 1.524283 | 1834.421 |  | 45.92574
| 36.715 | 1.528512 | 1836.167 |  | 45.96945
| 36.815 | 1.532621 | 1839.141 |  | 46.0439
| 36.915 | 1.53685 | 1841.974 |  | 46.11484
38 | 37.015 | 1.5409 | 1844.222 | 0.034563 | 46.17112
| 37.115 | 1.545188 | 1845.42 |  | 46.2011
| 37.215 | 1.549238 | 1848.114 |  | 46.26856
| 37.315 | 1.553526 | 1850.756 |  | 46.3347
| 37.415 | 1.557636 | 1853.358 |  | 46.39984
| 37.515 | 1.561865 | 1855.057 |  | 46.44238
| 37.615 | 1.565974 | 1857.23 |  | 46.49677
| 37.715 | 1.570203 | 1859.244 |  | 46.54719
| 37.815 | 1.574312 | 1860.256 |  | 46.57252
| 37.915 | 1.578541 | 1862.685 |  | 46.63336
39 | 38.015 | 1.582651 | 1864.858 | 0.036306 | 46.68774
| 38.115 | 1.586879 | 1866.171 |  | 46.72062
| 38.215 | 1.590929 | 1868.041 |  | 46.76744
| 38.315 | 1.595158 | 1869.956 |  | 46.81537
| 38.415 | 1.599268 | 1871.487 |  | 46.85371
| 38.515 | 1.603496 | 1873.501 |  | 46.90413
| 38.615 | 1.607606 | 1874.917 |  | 46.93957
| 38.715 | 1.611775 | 1877.102 |  | 46.99428
| 38.815 | 1.615944 | 1877.729 |  | 47.00998
| 38.915 | 1.620113 | 1879.528 |  | 47.05501
40 | 39.015 | 1.624282 | 1881.09 | 0.038499 | 47.09412
| 39.115 | 1.628511 | 1882.798 |  | 47.13688
| 39.215 | 1.63268 | 1883.693 |  | 47.1593
| 39.315 | 1.636849 | 1885.045 |  | 47.19313
| 39.415 | 1.640959 | 1886.468 |  | 47.22877
| 39.515 | 1.645128 | 1887.356 |  | 47.25101
| 39.615 | 1.649297 | 1888.125 |  | 47.27024
| 39.715 | 1.653526 | 1889.136 |  | 47.29556
| 39.815 | 1.657695 | 1890.423 |  | 47.32778
| 39.915 | 1.661864 | 1890.491 |  | 47.32948
41 | 40.015 | 1.666033 | 1891.449 | 0.041462 | 47.35347
| 40.115 | 1.670142 | 1892.301 |  | 47.37481
| 40.215 | 1.674371 | 1892.408 |  | 47.37748
| 40.315 | 1.678481 | 1892.823 |  | 47.38786
| 40.415 | 1.682709 | 1893.768 |  | 47.41152
| 40.515 | 1.686759 | 1893.53 |  | 47.40556
| 40.615 | 1.690988 | 1893.348 |  | 47.40101
| 40.715 | 1.695097 | 1893.686 |  | 47.40948
| 40.815 | 1.699266 | 1893.641 |  | 47.40836
| 40.915 | 1.703376 | 1893.087 |  | 47.39447
42 | 41.015 | 1.707605 | 1892.526 | 0.045084 | 47.38044
| 41.115 | 1.711714 | 1893.12 |  | 47.39531
| 41.215 | 1.715943 | 1891.615 |  | 47.35763
| 41.315 | 1.720112 | 1890.342 |  | 47.32576
| 41.415 | 1.724341 | 1889.5 |  | 47.30468
| 41.515 | 1.72845 | 1888.271 |  | 47.2739
| 41.615 | 1.732679 | 1887.228 |  | 47.2478
| 41.715 | 1.736788 | 1885.402 |  | 47.20207
| 41.815 | 1.741017 | 1883.746 |  | 47.16061
| 41.915 | 1.745127 | 1881.861 |  | 47.11343
43 | 42.015 | 1.749355 | 1880.21 | 0.049668 | 47.07209
| 42.115 | 1.753465 | 1877.81 |  | 47.01201
| 42.215 | 1.757693 | 1875.824 |  | 46.96228
| 42.315 | 1.761803 | 1872.456 |  | 46.87796
| 42.415 | 1.766032 | 1869.577 |  | 46.80588
| 42.515 | 1.770141 | 1866.947 |  | 46.74006
| 42.615 | 1.77431 | 1863.027 |  | 46.64191
| 42.715 | 1.77842 | 1859.775 |  | 46.56049
| 42.815 | 1.782589 | 1855.337 |  | 46.44939
| 42.915 | 1.786758 | 1851.34 |  | 46.34931
44 | 43.015 | 1.790868 | 1846.816 | 0.054315 | 46.23605
| 43.115 | 1.795037 | 1842.463 |  | 46.12708
| 43.215 | 1.799265 | 1837.36 |  | 45.99931
| 43.315 | 1.803375 | 1831.889 |  | 45.86234
| 43.415 | 1.807604 | 1827.306 |  | 45.74762
| 43.515 | 1.811773 | 1820.324 |  | 45.57282
| 43.615 | 1.815942 | 1814.459 |  | 45.42597
| 43.715 | 1.820111 | 1807.926 |  | 45.26241
| 43.815 | 1.82428 | 1801.895 |  | 45.11144
| 43.915 | 1.828509 | 1794.912 |  | 44.93661
45 | 44.015 | 1.832678 | 1787.442 | 0.058399 | 44.7496
| 44.115 | 1.836847 | 1780.145 |  | 44.5669
| 44.215 | 1.840956 | 1772.597 |  | 44.37793
| 44.315 | 1.845185 | 1764.999 |  | 44.18772
| 44.415 | 1.849354 | 1756.729 |  | 43.98067
| 44.515 | 1.853583 | 1747.479 |  | 43.74911
| 44.615 | 1.857692 | 1738.861 |  | 43.53334
| 44.715 | 1.861921 | 1730.475 |  | 43.3234
| 44.815 | 1.866031 | 1721.715 |  | 43.10408
| 44.915 | 1.870259 | 1711.984 |  | 42.86046
46 | 45.015 | 1.874369 | 1703.017 | 0.062276 | 42.63596
| 45.115 | 1.878597 | 1693.216 |  | 42.39059
| 45.215 | 1.882707 | 1683.511 |  | 42.14764
| 45.315 | 1.886876 | 1674.928 |  | 41.93274
| 45.415 | 1.890986 | 1664.543 |  | 41.67275
| 45.515 | 1.895214 | 1656.078 |  | 41.46083
| 45.615 | 1.899324 | 1646.378 |  | 41.21798
| 45.715 | 1.903552 | 1637.112 |  | 40.98599
| 45.815 | 1.907662 | 1628.028 |  | 40.75858
| 45.915 | 1.911891 | 1619.784 |  | 40.55219
47 | 46.015 | 1.91606 | 1611.077 | 0.066034 | 40.3342
| 46.115 | 1.920288 | 1602.4 |  | 40.11698
| 46.215 | 1.924398 | 1593.722 |  | 39.8997
| 46.315 | 1.928627 | 1586.228 |  | 39.71209
| 46.415 | 1.932736 | 1578.48 |  | 39.51811
| 46.515 | 1.936965 | 1570.969 |  | 39.33006
| 46.615 | 1.941074 | 1563.349 |  | 39.1393
| 46.715 | 1.945303 | 1557.418 |  | 38.99081
| 46.815 | 1.949472 | 1549.294 |  | 38.78743
| 46.915 | 1.953641 | 1541.64 |  | 38.59581
48 | 47.015 | 1.957751 | 1535.305 | 0.06959 | 38.4372
| 47.115 | 1.961979 | 1529.042 |  | 38.2804
| 47.215 | 1.966148 | 1522.416 |  | 38.11451
| 47.315 | 1.970318 | 1516.157 |  | 37.95784
| 47.415 | 1.974427 | 1510.05 |  | 37.80492
| 47.515 | 1.978596 | 1504.175 |  | 37.65784
| 47.615 | 1.982766 | 1498.255 |  | 37.50965
| 47.715 | 1.986875 | 1492.666 |  | 37.36971
| 47.815 | 1.991044 | 1487.174 |  | 37.23221
| 47.915 | 1.995213 | 1482.084 |  | 37.10479
49 | 48.015 | 1.999442 | 1476.762 | 0.073151 | 36.97154
| 48.115 | 2.003551 | 1471.476 |  | 36.83921
| 48.215 | 2.00778 | 1466.525 |  | 36.71526
| 48.315 | 2.011889 | 1461.859 |  | 36.59845
| 48.415 | 2.016118 | 1457.349 |  | 36.48553
| 48.515 | 2.020228 | 1452.529 |  | 36.36486
| 48.615 | 2.024456 | 1448.08 |  | 36.25348
| 48.715 | 2.028566 | 1442.717 |  | 36.11921
| 48.815 | 2.032795 | 1439.01 |  | 36.02642
| 48.915 | 2.036904 | 1434.287 |  | 35.90818
50 | 49.015 | 2.041133 | 1429.488 | 0.076821 | 35.78802
| 49.115 | 2.045242 | 1425.657 |  | 35.69212
| 49.215 | 2.049471 | 1421.573 |  | 35.58985
| 49.315 | 2.05358 | 1417.505 |  | 35.48801
| 49.415 | 2.057809 | 1413.061 |  | 35.37675
| 49.515 | 2.061919 | 1409.062 |  | 35.27664
| 49.615 | 2.066147 | 1404.856 |  | 35.17134
| 49.715 | 2.070257 | 1400.857 |  | 35.07122
| 49.815 | 2.074426 | 1396.623 |  | 34.96521
| 49.915 | 2.078536 | 1393.229 |  | 34.88026
51 | 50.015 | 2.082764 | 1389.73 | 0.080139 | 34.79265
| 50.115 | 2.086874 | 1385.572 |  | 34.68856
| 50.215 | 2.091102 | 1382.125 |  | 34.60227
| 50.315 | 2.095212 | 1378.442 |  | 34.51005
| 50.415 | 2.099441 | 1375.31 |  | 34.43165
| 50.515 | 2.10355 | 1371.049 |  | 34.32496
| 50.615 | 2.107779 | 1367.597 |  | 34.23855
| 50.715 | 2.111888 | 1363.479 |  | 34.13545
| 50.815 | 2.116117 | 1360.065 |  | 34.04997
| 50.915 | 2.120286 | 1356.676 |  | 33.96514
52 | 51.015 | 2.124455 | 1354.281 | 0.083678 | 33.90516
| 51.115 | 2.128624 | 1350.197 |  | 33.80293
| 51.215 | 2.132734 | 1346.038 |  | 33.69881
| 51.315 | 2.136963 | 1343.303 |  | 33.63034
| 51.415 | 2.141132 | 1339.803 |  | 33.5427
| 51.515 | 2.145301 | 1336.991 |  | 33.4723
| 51.615 | 2.14941 | 1332.49 |  | 33.35961
| 51.715 | 2.153579 | 1329.842 |  | 33.29333
| 51.815 | 2.157748 | 1327.088 |  | 33.22439
| 51.915 | 2.161977 | 1323.037 |  | 33.12296
53 | 52.015 | 2.166087 | 1319.59 | 0.087186 | 33.03666
| 52.115 | 2.170315 | 1316.272 |  | 32.95359
| 52.215 | 2.174366 | 1313.401 |  | 32.8817
| 52.315 | 2.178594 | 1310.293 |  | 32.8039
| 52.415 | 2.182703 | 1307.105 |  | 32.7241
| 52.515 | 2.186932 | 1304.205 |  | 32.65149
| 52.615 | 2.191042 | 1301.344 |  | 32.57986
| 52.715 | 2.19527 | 1297.355 |  | 32.47999
| 52.815 | 2.19938 | 1294.748 |  | 32.41474
| 52.915 | 2.203609 | 1291.933 |  | 32.34427
54 | 53.015 | 2.207718 | 1289.061 | 0.090477 | 32.27234
| 53.115 | 2.211947 | 1286.512 |  | 32.20853
| 53.215 | 2.216056 | 1283.69 |  | 32.13789
| 53.315 | 2.220285 | 1280.888 |  | 32.06775
| 53.415 | 2.224395 | 1277.659 |  | 31.98691
| 53.515 | 2.228623 | 1274.767 |  | 31.9145
| 53.615 | 2.232733 | 1271.575 |  | 31.83459
| 53.715 | 2.236962 | 1269.134 |  | 31.77347
| 53.815 | 2.241071 | 1266.175 |  | 31.69939
| 53.915 | 2.245359 | 1263.28 |  | 31.62691
55 | 54.015 | 2.249469 | 1260.59 | 0.093877 | 31.55958
| 54.115 | 2.253697 | 1257.526 |  | 31.48284
| 54.215 | 2.257807 | 1254.892 |  | 31.41692
| 54.315 | 2.261976 | 1252.775 |  | 31.36391
| 54.415 | 2.266145 | 1249.229 |  | 31.27515
| 54.515 | 2.270314 | 1246.668 |  | 31.21102
| 54.615 | 2.274483 | 1244.094 |  | 31.14657
| 54.715 | 2.278653 | 1241.684 |  | 31.08625
| 54.815 | 2.282762 | 1238.947 |  | 31.01773
| 54.915 | 2.286991 | 1236.343 |  | 30.95253
| 55.015 | 2.2911 | 1234.098 |  | 30.89631
| 55.115 | 2.295329 | 1230.479 |  | 30.80573
| 55.215 | 2.299438 | 1228.282 |  | 30.75072
| 55.315 | 2.303667 | 1225.882 |  | 30.69064
| 55.415 | 2.307777 | 1223.377 |  | 30.62791
| 55.515 | 2.311946 | 1220.631 |  | 30.55918

## 06-III_S
Interpolated Photo | Time [s] | Distance [mm] | Force [N] | Interpolated Strain [-] | Stress [MPa] | Photo | Time [s] | Interpolated Distance [mm] | Interpolated Force [N] | Interpolated Strain [-] | Interpolated Stress [MPa]
1 | 0 | 0 | 0 | 2.5196e-16 | 0 | 1 | 0 | 0 | 0 | 2.5196e-16 | 0
| 0.115 | 0.004109543 | 0 |  | 0 | 2 | 1 | 0.04080956 | 86.3124 | 0.0012883 | 2.160879
| 0.215 | 0.008278646 | 10.21702 |  | 0.2557888 | 3 | 2 | 0.08233082 | 180.6164 | 0.0025767 | 4.521831
| 0.315 | 0.01238819 | 19.92548 |  | 0.4988453 | 4 | 3 | 0.1239712 | 271.3251 | 0.0037974 | 6.792774
| 0.415 | 0.01655729 | 29.23212 |  | 0.7318421 | 5 | 4 | 0.1656027 | 360.6187 | 0.0050268 | 9.028289
| 0.515 | 0.02066683 | 38.89434 |  | 0.9737412 | 6 | 5 | 0.2071835 | 442.1536 | 0.0061515 | 11.06956
| 0.615 | 0.02483594 | 48.32165 |  | 1.209759 | 7 | 6 | 0.2488746 | 524.5552 | 0.0072384 | 13.13253
| 0.715 | 0.02894548 | 58.77766 |  | 1.471531 | 8 | 7 | 0.2905567 | 601.568 | 0.0083006 | 15.06059
| 0.815 | 0.03311458 | 68.13465 |  | 1.705788 | 9 | 8 | 0.3321881 | 680.078 | 0.0092965 | 17.02613
| 0.915 | 0.03716457 | 78.65598 |  | 1.969196 | 10 | 9 | 0.3738106 | 754.2001 | 0.010341 | 18.88181
2 | 1.015 | 0.04145279 | 87.66354 | 0.0012883 | 2.194705 | 11 | 10 | 0.4155016 | 829.6129 | 0.01134 | 20.76981
| 1.115 | 0.04550277 | 96.76051 |  | 2.422453 | 12 | 11 | 0.4571927 | 900.6862 | 0.012403 | 22.54918
| 1.215 | 0.04973143 | 106.7587 |  | 2.672764 | 13 | 12 | 0.4987824 | 969.424 | 0.013425 | 24.27006
| 1.315 | 0.05384098 | 115.907 |  | 2.901797 | 14 | 13 | 0.5404139 | 1037.387 | 0.014453 | 25.97156
| 1.415 | 0.05801008 | 125.4632 |  | 3.141039 | 15 | 14 | 0.5820454 | 1102.814 | 0.015424 | 27.60955
| 1.515 | 0.06217918 | 134.7904 |  | 3.374551 | 16 | 15 | 0.6237275 | 1165.221 | 0.016472 | 29.17195
| 1.615 | 0.06634829 | 144.2201 |  | 3.610631 | 17 | 16 | 0.6653589 | 1226.819 | 0.017513 | 30.7141
| 1.715 | 0.07045783 | 153.908 |  | 3.853172 | 18 | 17 | 0.7071006 | 1284.708 | 0.018448 | 32.16338
| 1.815 | 0.07462693 | 163.1426 |  | 4.084365 | 19 | 18 | 0.7486814 | 1325.728 | 0.01926 | 33.19034
| 1.915 | 0.07873647 | 172.8914 |  | 4.328431 | 20 | 19 | 0.7903129 | 1366.875 | 0.019995 | 34.22046
3 | 2.015 | 0.08296513 | 181.9797 | 0.0025767 | 4.555961 | 21 | 20 | 0.8319533 | 1405.843 | 0.020578 | 35.19606
| 2.115 | 0.08713423 | 191.3426 |  | 4.790368 | 22 | 21 | 0.8736354 | 1431.228 | 0.021143 | 35.83159
| 2.215 | 0.09130334 | 200.0655 |  | 5.00875 | 23 | 22 | 0.9152758 | 1460.299 | 0.021795 | 36.5594
| 2.315 | 0.09541288 | 209.3986 |  | 5.242408 | 24 | 23 | 0.9569072 | 1489.148 | 0.022356 | 37.28163
| 2.415 | 0.09958198 | 219.21875 |  | 5.488262 | 25 | 24 | 0.9986994 | 1517.171 | 0.023017 | 37.9832
| 2.515 | 0.1037511 | 227.7418 |  | 5.701642 | 26 | 25 | 1.040271 | 1545.28 | 0.023622 | 38.68694
| 2.615 | 0.1079202 | 236.2974 |  | 5.915836 | 27 | 26 | 1.081962 | 1572.83 | 0.0242 | 39.37666
| 2.715 | 0.1120893 | 246.4025 |  | 6.168822 | 28 | 27 | 1.123603 | 1598.917 | 0.024902 | 40.02976
| 2.815 | 0.1162584 | 254.9617 |  | 6.383107 | 29 | 28 | 1.165234 | 1625.914 | 0.025583 | 40.70565
| 2.915 | 0.1204275 | 263.7509 |  | 6.60315 | 30 | 29 | 1.206875 | 1651.992 | 0.026273 | 41.35853
4 | 3.015 | 0.1245966 | 272.6618 | 0.0037974 | 6.826238 | 31 | 30 | 1.248566 | 1677.074 | 0.026981 | 41.98648
| 3.115 | 0.1287657 | 281.4656 |  | 7.046647 | 32 | 31 | 1.290307 | 1702.129 | 0.027782 | 42.61373
| 3.215 | 0.1328752 | 289.5004 |  | 7.247801 | 33 | 32 | 1.331879 | 1728.672 | 0.028566 | 43.27825
| 3.315 | 0.1370443 | 298.8402 |  | 7.481628 | 34 | 33 | 1.373621 | 1753.527 | 0.029443 | 43.90052
| 3.415 | 0.1412134 | 309.2697 |  | 7.742738 | 35 | 34 | 1.415202 | 1776.27 | 0.030449 | 44.46989
| 3.515 | 0.1454421 | 317.2227 |  | 7.941845 | 36 | 35 | 1.456943 | 1798.246 | 0.031524 | 45.02008
| 3.615 | 0.1495516 | 325.6118 |  | 8.151871 | 37 | 36 | 1.498533 | 1822.768 | 0.032839 | 45.634
| 3.715 | 0.1537803 | 335.299 |  | 8.394395 | 38 | 37 | 1.540165 | 1844.727 | 0.034396 | 46.18375
| 3.815 | 0.1578899 | 342.8801 |  | 8.584193 | 39 | 38 | 1.581856 | 1862.835 | 0.036076 | 46.63711
| 3.915 | 0.1620589 | 351.8038 |  | 8.807601 | 40 | 39 | 1.623487 | 1875.316 | 0.038175 | 46.94957
5 | 4.015 | 0.1662281 | 362.1743 | 0.0050268 | 9.067233 | 41 | 40 | 1.665229 | 1880.749 | 0.040939 | 47.08557
| 4.115 | 0.1704567 | 368.3961 |  | 9.223 | 42 | 41 | 1.706851 | 1872.336 | 0.044322 | 46.87497
| 4.215 | 0.1745663 | 378.762 |  | 9.482516 | 43 | 42 | 1.748602 | 1840.799 | 0.048926 | 46.08542
| 4.315 | 0.1787354 | 386.0805 |  | 9.665737 | 44 | 43 | 1.790242 | 1765.206 | 0.054191 | 44.19291
| 4.415 | 0.1828449 | 394.6208 |  | 9.879548 | 45 | 44 | 1.831993 | 1650.906 | 0.058091 | 41.33134
| 4.515 | 0.1870736 | 401.7636 |  | 10.05837 | 46 | 45 | 1.873693 | 1561.927 | 0.061603 | 39.10369
| 4.615 | 0.1911831 | 411.6467 |  | 10.3058 | 47 | 46 | 1.915324 | 1496.739 | 0.065026 | 37.47169
| 4.715 | 0.1954118 | 418.7639 |  | 10.48398 | 48 | 47 | 1.957015 | 1450.632 | 0.068019 | 36.31737
| 4.815 | 0.1994618 | 426.5561 |  | 10.67907 | 49 | 48 | 1.998638 | 1414.028 | 0.068868 | 35.40097
| 4.915 | 0.2036904 | 435.1745 |  | 10.89483 | 50 | 49 | 2.04032 | 1384.188 | 0.071568 | 34.6539
6 | 5.015 | 0.2078 | 443.3852 | 0.0061515 | 11.10039 | 51 | 50 | 2.081951 | 1356.546 | 0.074628 | 33.96189
| 5.115 | 0.2120882 | 451.9266 |  | 11.31423 | 52 | 51 | 2.123762 | 1331.452 | 0.079812 | 33.33362
| 5.215 | 0.2161977 | 459.3934 |  | 11.50117 | 53 | 52 | 2.165402 | 1306.704 | 0.082952 | 32.71405
| 5.315 | 0.2204264 | 467.8058 |  | 11.71178 | 54 | 53 | 2.207042 | 1283.152 | 0.085562 | 32.12441
| 5.415 | 0.2244764 | 475.9735 |  | 11.91626 | 55 | 54 | 2.248733 | 1260.65 | 0.089066 | 31.56108
| 5.515 | 0.228705 | 483.3609 |  | 12.10121
| 5.615 | 0.2328146 | 492.3269 |  | 12.32567
| 5.715 | 0.2370432 | 500.6523 |  | 12.53411
| 5.815 | 0.2411528 | 508.1618 |  | 12.72211
| 5.915 | 0.2453814 | 516.9169 |  | 12.9413
7 | 6.015 | 0.249491 | 525.9032 | 0.0072384 | 13.16628
| 6.115 | 0.2537196 | 532.2087 |  | 13.32414
| 6.215 | 0.2578887 | 540.8402 |  | 13.54023
| 6.315 | 0.2620578 | 548.5432 |  | 13.73308
| 6.415 | 0.2661674 | 556.3895 |  | 13.92952
| 6.515 | 0.2703961 | 564.0423 |  | 14.12111
| 6.615 | 0.2745056 | 572.944 |  | 14.34397
| 6.715 | 0.2786747 | 579.8301 |  | 14.51637
| 6.815 | 0.2828438 | 587.409 |  | 14.70611
| 6.915 | 0.2870129 | 595.4596 |  | 14.90766
8 | 7.015 | 0.291182 | 602.646 | 0.0083006 | 15.08757
| 7.115 | 0.2953511 | 613.3959 |  | 15.3567
| 7.215 | 0.2995202 | 619.0476 |  | 15.4982
| 7.315 | 0.3036893 | 627.4222 |  | 15.70786
| 7.415 | 0.3078584 | 634.7216 |  | 15.8906
| 7.515 | 0.3120275 | 642.8603 |  | 16.09436
| 7.615 | 0.3161966 | 650.2057 |  | 16.27826
| 7.715 | 0.3203657 | 657.8072 |  | 16.46857
| 7.815 | 0.3245348 | 665.9387 |  | 16.67214
| 7.915 | 0.3286444 | 673.5728 |  | 16.86327
9 | 8.015 | 0.3328135 | 681.226 | 0.0092965 | 17.05487
| 8.115 | 0.3369826 | 688.619 |  | 17.23996
| 8.215 | 0.3412112 | 697.0133 |  | 17.45011
| 8.315 | 0.3453208 | 704.4197 |  | 17.63554
| 8.415 | 0.3495494 | 711.8808 |  | 17.82233
| 8.515 | 0.3535994 | 718.2025 |  | 17.98059
| 8.615 | 0.3578281 | 726.1082 |  | 18.17852
| 8.715 | 0.3619376 | 734.8676 |  | 18.39782
| 8.815 | 0.3661663 | 742.9902 |  | 18.60117
| 8.915 | 0.3702163 | 748.9527 |  | 18.75044
10 | 9.015 | 0.3744449 | 755.1261 | 0.010341 | 18.905
| 9.115 | 0.3784949 | 762.6201 |  | 19.09262
| 9.215 | 0.3827236 | 770.5083 |  | 19.2901
| 9.315 | 0.3868331 | 777.4803 |  | 19.46465
| 9.415 | 0.3910618 | 785.94 |  | 19.67644
| 9.515 | 0.3951713 | 792.8017 |  | 19.84823
| 9.615 | 0.3994 | 800.3263 |  | 20.03661
| 9.715 | 0.4035095 | 808.7229 |  | 20.24682
| 9.815 | 0.4077978 | 815.9245 |  | 20.42712
| 9.915 | 0.4119073 | 822.2834 |  | 20.58632
11 | 10.015 | 0.4161359 | 830.9063 | 0.01134 | 20.8022
| 10.115 | 0.4202455 | 838.416 |  | 20.99021
| 10.215 | 0.4244146 | 844.8751 |  | 21.15191
| 10.315 | 0.4285241 | 851.7649 |  | 21.3244
| 10.415 | 0.4327528 | 858.6024 |  | 21.49558
| 10.515 | 0.4369219 | 866.0298 |  | 21.68153
| 10.615 | 0.441091 | 872.5901 |  | 21.84577
| 10.715 | 0.4452601 | 880.412 |  | 22.0416
| 10.815 | 0.4494292 | 887.4487 |  | 22.21777
| 10.915 | 0.4535983 | 895.1429 |  | 22.4104
12 | 11.015 | 0.457827 | 901.6645 | 0.012403 | 22.57367
| 11.115 | 0.4619365 | 909.0395 |  | 22.7583
| 11.215 | 0.4661056 | 916.6409 |  | 22.94861
| 11.315 | 0.4702747 | 922.6383 |  | 23.09876
| 11.415 | 0.4743843 | 929.2681 |  | 23.26474
| 11.515 | 0.4786129 | 936.4526 |  | 23.44461
| 11.615 | 0.4827224 | 943.7239 |  | 23.62665
| 11.715 | 0.4868916 | 951.1263 |  | 23.81197
| 11.815 | 0.4910607 | 956.2994 |  | 23.94148
| 11.915 | 0.4952893 | 963.9201 |  | 24.13227
13 | 12.015 | 0.4993989 | 970.3953 | 0.013425 | 24.29438
| 12.115 | 0.5036275 | 977.6045 |  | 24.47487
| 12.215 | 0.5077371 | 984.6364 |  | 24.65092
| 12.315 | 0.5119658 | 990.8167 |  | 24.80564
| 12.415 | 0.5160752 | 997.9173 |  | 24.98341
| 12.515 | 0.5202444 | 1005.489 |  | 25.17297
| 12.615 | 0.5243539 | 1012.122 |  | 25.33903
| 12.715 | 0.5285825 | 1018.082 |  | 25.48823
| 12.815 | 0.5326921 | 1025.292 |  | 25.66874
| 12.915 | 0.5369208 | 1030.845 |  | 25.80776
14 | 13.015 | 0.5410304 | 1038.542 | 0.014453 | 26.00046
| 13.115 | 0.545259 | 1044.7 |  | 26.15464
| 13.215 | 0.5493686 | 1051.649 |  | 26.32862
| 13.315 | 0.5535972 | 1058.202 |  | 26.49267
| 13.415 | 0.5577067 | 1063.384 |  | 26.62239
| 13.515 | 0.5619354 | 1071.175 |  | 26.81746
| 13.615 | 0.5659854 | 1077.294 |  | 26.97064
| 13.715 | 0.570214 | 1084.365 |  | 27.14767
| 13.815 | 0.5743236 | 1089.819 |  | 27.28421
| 13.915 | 0.5785523 | 1098.128 |  | 27.49224
15 | 14.015 | 0.5826618 | 1103.641 | 0.015424 | 27.63025
| 14.115 | 0.5868904 | 1110.196 |  | 27.79436
| 14.215 | 0.591 | 1115.877 |  | 27.93661
| 14.315 | 0.5952287 | 1123.836 |  | 28.13586
| 14.415 | 0.5993381 | 1128.601 |  | 28.25516
| 14.515 | 0.6035669 | 1136.529 |  | 28.45363
| 14.615 | 0.6076764 | 1141.993 |  | 28.59043
| 14.715 | 0.6119051 | 1148.393 |  | 28.75065
| 14.815 | 0.6160146 | 1153.706 |  | 28.88366
| 14.915 | 0.6201837 | 1160.933 |  | 29.06459
16 | 15.015 | 0.6243528 | 1165.978 | 0.016472 | 29.19089
| 15.115 | 0.6285219 | 1172.872 |  | 29.36351
| 15.215 | 0.632691 | 1179.455 |  | 29.52831
| 15.315 | 0.6368601 | 1186.549 |  | 29.70592
| 15.415 | 0.6410292 | 1191.324 |  | 29.82545
| 15.515 | 0.6451387 | 1197.898 |  | 29.99003
| 15.615 | 0.6493675 | 1203.546 |  | 30.13143
| 15.715 | 0.6535366 | 1209.964 |  | 30.2921
| 15.815 | 0.6577056 | 1216.792 |  | 30.46306
| 15.915 | 0.6618152 | 1222.247 |  | 30.59964
17 | 16.015 | 0.6659843 | 1227.626 | 0.017513 | 30.7343
| 16.115 | 0.6700938 | 1233.939 |  | 30.89235
| 16.215 | 0.6743225 | 1239.328 |  | 31.02725
| 16.315 | 0.6784916 | 1245.776 |  | 31.18869
| 16.415 | 0.6826607 | 1251.274 |  | 31.32632
| 16.515 | 0.6867702 | 1257.852 |  | 31.49101
| 16.615 | 0.6909989 | 1263.467 |  | 31.63159
| 16.715 | 0.6951084 | 1269.209 |  | 31.77533
| 16.815 | 0.699337 | 1275.011 |  | 31.92059
| 16.915 | 0.7035062 | 1280.288 |  | 32.05272
18 | 17.015 | 0.7077349 | 1285.488 | 0.018448 | 32.1829
| 17.115 | 0.7117848 | 1291.15 |  | 32.32464
| 17.215 | 0.7160135 | 1295.801 |  | 32.4411
| 17.315 | 0.7201231 | 1301.539 |  | 32.58475
| 17.415 | 0.7243517 | 1305.376 |  | 32.68081
| 17.515 | 0.7284613 | 1306.957 |  | 32.7204
| 17.615 | 0.7326899 | 1310.847 |  | 32.81778
| 17.715 | 0.7367995 | 1314.847 |  | 32.91793
| 17.815 | 0.7410281 | 1317.414 |  | 32.98218
| 17.915 | 0.7451376 | 1321.816 |  | 33.09239
19 | 18.015 | 0.7493068 | 1326.419 | 0.01926 | 33.20762
| 18.115 | 0.7534163 | 1330.632 |  | 33.31311
| 18.215 | 0.7576449 | 1333.473 |  | 33.38422
| 18.315 | 0.7617545 | 1338.226 |  | 33.50324
| 18.415 | 0.7659832 | 1342.724 |  | 33.61584
| 18.515 | 0.7700927 | 1346.268 |  | 33.70457
| 18.615 | 0.7742618 | 1351.041 |  | 33.82404
| 18.715 | 0.778431 | 1354.534 |  | 33.91149
| 18.815 | 0.7826 | 1359.618 |  | 34.0388
| 18.915 | 0.7867691 | 1363.714 |  | 34.14134
20 | 19.015 | 0.7909382 | 1367.432 | 0.019995 | 34.23442
| 19.115 | 0.7951073 | 1371.749 |  | 34.3425
| 19.215 | 0.7992764 | 1375.617 |  | 34.43934
| 19.315 | 0.8034455 | 1379.775 |  | 34.54343
| 19.415 | 0.8076146 | 1383.574 |  | 34.63853
| 19.515 | 0.8117837 | 1387.757 |  | 34.74325
| 19.615 | 0.8158933 | 1391.85 |  | 34.84572
| 19.715 | 0.8200624 | 1395.362 |  | 34.93366
| 19.815 | 0.8242315 | 1399.386 |  | 35.0344
| 19.915 | 0.8284601 | 1403.052 |  | 35.12618
21 | 20.015 | 0.8325697 | 1406.336 | 0.020578 | 35.20839
| 20.115 | 0.8367984 | 1409.005 |  | 35.27521
| 20.215 | 0.8409079 | 1411.663 |  | 35.34175
| 20.315 | 0.845077 | 1414.027 |  | 35.40094
| 20.415 | 0.8492461 | 1417.047 |  | 35.47655
| 20.515 | 0.8534747 | 1418.594 |  | 35.51529
| 20.615 | 0.8575843 | 1421.013 |  | 35.57584
| 20.715 | 0.8617534 | 1422.713 |  | 35.61841
| 20.815 | 0.8658629 | 1426.179 |  | 35.70517
| 20.915 | 0.8700916 | 1428.695 |  | 35.76817
22 | 21.015 | 0.8742607 | 1431.675 | 0.021143 | 35.84278
| 21.115 | 0.8784894 | 1434.079 |  | 35.90295
| 21.215 | 0.8825989 | 1436.363 |  | 35.96015
| 21.315 | 0.886768 | 1439.78 |  | 36.04568
| 21.415 | 0.8908776 | 1442.534 |  | 36.11463
| 21.515 | 0.8951658 | 1445.563 |  | 36.19045
| 21.615 | 0.8992753 | 1448.787 |  | 36.27119
| 21.715 | 0.903504 | 1450.44 |  | 36.31257
| 21.815 | 0.9075539 | 1455.12 |  | 36.42972
| 21.915 | 0.9117826 | 1457.511 |  | 36.48959
23 | 22.015 | 0.9158922 | 1460.791 | 0.021795 | 36.57172
| 22.115 | 0.9201209 | 1464.849 |  | 36.67329
| 22.215 | 0.9242304 | 1465.837 |  | 36.69804
| 22.315 | 0.928459 | 1468.274 |  | 36.75904
| 22.415 | 0.932509 | 1472.556 |  | 36.86626
| 22.515 | 0.9367376 | 1475.094 |  | 36.92979
| 22.615 | 0.9409068 | 1477.02 |  | 36.97801
| 22.715 | 0.9450759 | 1481.363 |  | 37.08674
| 22.815 | 0.949245 | 1482.745 |  | 37.12134
| 22.915 | 0.9534141 | 1486.455 |  | 37.21423
24 | 23.015 | 0.9575236 | 1489.623 | 0.022356 | 37.29353
| 23.115 | 0.9617523 | 1491.822 |  | 37.34859
| 23.215 | 0.9659214 | 1495.611 |  | 37.44344
| 23.315 | 0.9700905 | 1497.648 |  | 37.49445
| 23.415 | 0.9742596 | 1500.691 |  | 37.57061
| 23.515 | 0.9784288 | 1503.663 |  | 37.64504
| 23.615 | 0.9825978 | 1506.615 |  | 37.71893
| 23.715 | 0.9867669 | 1509.287 |  | 37.78583
| 23.815 | 0.9909956 | 1512.118 |  | 37.85671
| 23.915 | 0.9951051 | 1514.789 |  | 37.92358
25 | 24.015 | 0.9993337 | 1517.591 | 0.023017 | 37.99373
| 24.115 | 1.003443 | 1520.09 |  | 38.05629
| 24.215 | 1.007612 | 1523.988 |  | 38.15388
| 24.315 | 1.011722 | 1525.067 |  | 38.1809
| 24.415 | 1.015951 | 1529.347 |  | 38.28804
| 24.515 | 1.02006 | 1532.652 |  | 38.3708
| 24.615 | 1.024289 | 1534.674 |  | 38.4214
| 24.715 | 1.028398 | 1537.497 |  | 38.49207
| 24.815 | 1.032627 | 1540.181 |  | 38.55928
| 24.915 | 1.036677 | 1542.575 |  | 38.61921
26 | 25.015 | 1.040906 | 1545.758 | 0.023622 | 38.69889
| 25.115 | 1.045015 | 1548.032 |  | 38.75582
| 25.215 | 1.049244 | 1550.845 |  | 38.82627
| 25.315 | 1.053353 | 1554.579 |  | 38.91975
| 25.415 | 1.057582 | 1557.466 |  | 38.99203
| 25.515 | 1.061692 | 1559.461 |  | 39.04198
| 25.615 | 1.06592 | 1561.952 |  | 39.10433
| 25.715 | 1.07003 | 1564.937 |  | 39.17906
| 25.815 | 1.074258 | 1567.351 |  | 39.23949
| 25.915 | 1.078368 | 1570.118 |  | 39.30877
27 | 26.015 | 1.082597 | 1573.308 | 0.0242 | 39.38864
| 26.115 | 1.086706 | 1575.517 |  | 39.44395
| 26.215 | 1.090935 | 1577.829 |  | 39.50182
| 26.315 | 1.095045 | 1579.914 |  | 39.55402
| 26.415 | 1.099273 | 1583.202 |  | 39.63634
| 26.515 | 1.103383 | 1586.322 |  | 39.71445
| 26.615 | 1.107552 | 1588.372 |  | 39.76577
| 26.715 | 1.111721 | 1591.202 |  | 39.83661
| 26.815 | 1.11589 | 1593.943 |  | 39.90524
| 26.915 | 1.120059 | 1596.73 |  | 39.97501
28 | 27.015 | 1.124228 | 1599.303 | 0.024902 | 40.03942
| 27.115 | 1.128338 | 1601.757 |  | 40.10087
| 27.215 | 1.132507 | 1604.7 |  | 40.17454
| 27.315 | 1.136676 | 1607.524 |  | 40.24525
| 27.415 | 1.140904 | 1609.849 |  | 40.30345
| 27.515 | 1.145074 | 1613.234 |  | 40.3882
| 27.615 | 1.149243 | 1614.949 |  | 40.43114
| 27.715 | 1.153352 | 1618.087 |  | 40.50969
| 27.815 | 1.157521 | 1620.598 |  | 40.57256
| 27.915 | 1.16169 | 1623.267 |  | 40.63939
29 | 28.015 | 1.16586 | 1626.381 | 0.025583 | 40.71734
| 28.115 | 1.170088 | 1628.306 |  | 40.76554
| 28.215 | 1.174198 | 1631.119 |  | 40.83596
| 28.315 | 1.178427 | 1633.849 |  | 40.9043
| 28.415 | 1.182536 | 1635.869 |  | 40.95488
| 28.515 | 1.186765 | 1638.873 |  | 41.0301
| 28.615 | 1.190934 | 1641.459 |  | 41.09484
| 28.715 | 1.195103 | 1644.452 |  | 41.16977
| 28.815 | 1.199212 | 1646.645 |  | 41.22466
| 28.915 | 1.203382 | 1648.862 |  | 41.28018
30 | 29.015 | 1.207491 | 1652.544 | 0.026273 | 41.37236
| 29.115 | 1.21172 | 1654.056 |  | 41.4102
| 29.215 | 1.215829 | 1656.76 |  | 41.4779
| 29.315 | 1.220058 | 1659.173 |  | 41.53832
| 29.415 | 1.224167 | 1661.568 |  | 41.59826
| 29.515 | 1.228396 | 1664.694 |  | 41.67653
| 29.615 | 1.232506 | 1667.786 |  | 41.75395
| 29.715 | 1.236734 | 1669.636 |  | 41.80027
| 29.815 | 1.240844 | 1672.331 |  | 41.86772
| 29.915 | 1.245073 | 1675.016 |  | 41.93495
31 | 30.015 | 1.249182 | 1677.438 | 0.026981 | 41.99557
| 30.115 | 1.253411 | 1679.859 |  | 42.05618
| 30.215 | 1.25752 | 1682.227 |  | 42.11548
| 30.315 | 1.261749 | 1684.434 |  | 42.17073
| 30.415 | 1.265859 | 1686.809 |  | 42.23019
| 30.515 | 1.270087 | 1690.386 |  | 42.31974
| 30.615 | 1.274197 | 1692.844 |  | 42.38128
| 30.715 | 1.278425 | 1694.666 |  | 42.42691
| 30.815 | 1.282594 | 1697.582 |  | 42.4999
| 30.915 | 1.286764 | 1700.119 |  | 42.56342
32 | 31.015 | 1.290933 | 1702.484 | 0.027782 | 42.62261
| 31.115 | 1.295102 | 1705.147 |  | 42.6893
| 31.215 | 1.299211 | 1707.386 |  | 42.74535
| 31.315 | 1.30338 | 1709.953 |  | 42.80961
| 31.415 | 1.30749 | 1712.638 |  | 42.87684
| 31.515 | 1.311659 | 1715.884 |  | 42.9581
| 31.615 | 1.315888 | 1717.855 |  | 43.00744
| 31.715 | 1.319997 | 1720.584 |  | 43.07577
| 31.815 | 1.324166 | 1724.101 |  | 43.16382
| 31.915 | 1.328335 | 1726.445 |  | 43.2225
33 | 32.015 | 1.332505 | 1729.065 | 0.028566 | 43.28809
| 32.115 | 1.336674 | 1731.257 |  | 43.34297
| 32.215 | 1.340902 | 1734.267 |  | 43.41834
| 32.315 | 1.345012 | 1736.517 |  | 43.47465
| 32.415 | 1.349241 | 1739.217 |  | 43.54225
| 32.515 | 1.35335 | 1741.559 |  | 43.60088
| 32.615 | 1.357519 | 1744.213 |  | 43.66732
| 32.715 | 1.361688 | 1746.492 |  | 43.7244
| 32.815 | 1.365917 | 1749.124 |  | 43.79028
| 32.915 | 1.370026 | 1751.266 |  | 43.84391
34 | 33.015 | 1.374255 | 1753.926 | 0.029443 | 43.91051
| 33.115 | 1.378365 | 1756.392 |  | 43.97225
| 33.215 | 1.382593 | 1758.669 |  | 44.02926
| 33.315 | 1.386703 | 1760.875 |  | 44.08448
| 33.415 | 1.390932 | 1762.861 |  | 44.13419
| 33.515 | 1.395041 | 1765.416 |  | 44.19817
| 33.615 | 1.39921 | 1767.637 |  | 44.25377
| 33.715 | 1.40332 | 1769.735 |  | 44.30628
| 33.815 | 1.407548 | 1771.894 |  | 44.36034
| 33.915 | 1.411658 | 1774.495 |  | 44.42546
35 | 34.015 | 1.415827 | 1776.583 | 0.030449 | 44.47773
| 34.115 | 1.419937 | 1778.601 |  | 44.52826
| 34.215 | 1.424165 | 1781.403 |  | 44.5984
| 34.315 | 1.428275 | 1782.806 |  | 44.63354
| 34.415 | 1.432563 | 1785.169 |  | 44.69269
| 34.515 | 1.436673 | 1787.419 |  | 44.74903
| 34.615 | 1.440842 | 1789.423 |  | 44.79918
| 34.715 | 1.444951 | 1791.366 |  | 44.84784
| 34.815 | 1.44918 | 1794.051 |  | 44.91506
| 34.915 | 1.453349 | 1796.599 |  | 44.97884
36 | 35.015 | 1.457578 | 1798.537 | 0.031524 | 45.02736
| 35.115 | 1.461687 | 1801.129 |  | 45.09226
| 35.215 | 1.465856 | 1803.747 |  | 45.15781
| 35.315 | 1.470025 | 1805.846 |  | 45.21034
| 35.415 | 1.474254 | 1808.896 |  | 45.2867
| 35.515 | 1.478423 | 1810.713 |  | 45.3322
| 35.615 | 1.482533 | 1813.591 |  | 45.40426
| 35.715 | 1.486702 | 1817.267 |  | 45.49629
| 35.815 | 1.490871 | 1818.981 |  | 45.5392
| 35.915 | 1.49504 | 1820.87 |  | 45.58649
37 | 36.015 | 1.49915 | 1823.103 | 0.032839 | 45.64238
| 36.115 | 1.503319 | 1825.258 |  | 45.69634
| 36.215 | 1.507488 | 1828.154 |  | 45.76885
| 36.315 | 1.511657 | 1829.745 |  | 45.80867
| 36.415 | 1.515766 | 1834.393 |  | 45.92504
| 36.515 | 1.519995 | 1834.142 |  | 45.91875
| 36.615 | 1.524164 | 1836.523 |  | 45.97836
| 36.715 | 1.528333 | 1838.959 |  | 46.03936
| 36.815 | 1.532502 | 1841.205 |  | 46.09557
| 36.915 | 1.536672 | 1842.468 |  | 46.12719
38 | 37.015 | 1.540781 | 1845.125 | 0.034396 | 46.19373
| 37.115 | 1.54501 | 1847.387 |  | 46.25034
| 37.215 | 1.549119 | 1848.748 |  | 46.28442
| 37.315 | 1.553348 | 1851.106 |  | 46.34345
| 37.415 | 1.557457 | 1853.877 |  | 46.41282
| 37.515 | 1.561746 | 1854.953 |  | 46.43976
| 37.615 | 1.565855 | 1857.01 |  | 46.49128
| 37.715 | 1.570084 | 1858.466 |  | 46.52772
| 37.815 | 1.574193 | 1859.612 |  | 46.55642
| 37.915 | 1.578362 | 1861.396 |  | 46.60107
39 | 38.015 | 1.582472 | 1863.089 | 0.036076 | 46.64347
| 38.115 | 1.58676 | 1865.082 |  | 46.69336
| 38.215 | 1.59081 | 1866.158 |  | 46.7203
| 38.315 | 1.594979 | 1867.736 |  | 46.7598
| 38.415 | 1.599089 | 1869.154 |  | 46.7953
| 38.515 | 1.603317 | 1870.24 |  | 46.82249
| 38.615 | 1.607427 | 1871.55 |  | 46.85529
| 38.715 | 1.611656 | 1873.191 |  | 46.89637
| 38.815 | 1.615765 | 1873.774 |  | 46.91097
| 38.915 | 1.619994 | 1875.495 |  | 46.95404
40 | 39.015 | 1.624104 | 1875.284 | 0.038175 | 46.94878
| 39.115 | 1.628332 | 1877.794 |  | 47.01162
| 39.215 | 1.632501 | 1877.5 |  | 47.00425
| 39.315 | 1.63667 | 1877.886 |  | 47.0139
| 39.415 | 1.64084 | 1879.09 |  | 47.04405
| 39.515 | 1.645009 | 1880.017 |  | 47.06726
| 39.615 | 1.649178 | 1880.121 |  | 47.06987
| 39.715 | 1.653347 | 1880.658 |  | 47.0833
| 39.815 | 1.657516 | 1880.114 |  | 47.0697
| 39.915 | 1.661685 | 1880.812 |  | 47.08716
41 | 40.015 | 1.665854 | 1880.737 | 0.040939 | 47.08529
| 40.115 | 1.669964 | 1879.577 |  | 47.05624
| 40.215 | 1.674192 | 1880.439 |  | 47.07782
| 40.315 | 1.678302 | 1880.255 |  | 47.07321
| 40.415 | 1.682531 | 1879.262 |  | 47.04836
| 40.515 | 1.68658 | 1878.577 |  | 47.0312
| 40.615 | 1.69075 | 1877.272 |  | 46.99853
| 40.715 | 1.694919 | 1875.378 |  | 46.95112
| 40.815 | 1.699147 | 1875.348 |  | 46.95037
| 40.915 | 1.703257 | 1874.128 |  | 46.91983
42 | 41.015 | 1.707486 | 1872.02 | 0.044322 | 46.86705
| 41.115 | 1.711536 | 1869.179 |  | 46.79594
| 41.215 | 1.715824 | 1867.068 |  | 46.74306
| 41.315 | 1.719993 | 1865.087 |  | 46.69348
| 41.415 | 1.724222 | 1861.55 |  | 46.60494
| 41.515 | 1.728331 | 1859.81 |  | 46.56136
| 41.615 | 1.73256 | 1856.435 |  | 46.47688
| 41.715 | 1.736669 | 1852.46 |  | 46.37735
| 41.815 | 1.740898 | 1848.498 |  | 46.27817
| 41.915 | 1.745007 | 1844.282 |  | 46.17262
43 | 42.015 | 1.749236 | 1840.185 | 0.048926 | 46.07003
| 42.115 | 1.753346 | 1835.001 |  | 45.94025
| 42.215 | 1.757574 | 1829.75 |  | 45.80879
| 42.315 | 1.761684 | 1823.451 |  | 45.6511
| 42.415 | 1.765913 | 1817.44 |  | 45.50062
| 42.515 | 1.770022 | 1810.559 |  | 45.32835
| 42.615 | 1.774251 | 1801.742 |  | 45.10759
| 42.715 | 1.77836 | 1793.536 |  | 44.90215
| 42.815 | 1.782589 | 1784.486 |  | 44.67559
| 42.915 | 1.786698 | 1773.957 |  | 44.41199
44 | 43.015 | 1.790868 | 1763.662 | 0.054191 | 44.15425
| 43.115 | 1.795037 | 1752.527 |  | 43.87547
| 43.215 | 1.799206 | 1741.171 |  | 43.59117
| 43.315 | 1.803375 | 1729.632 |  | 43.30229
| 43.415 | 1.807544 | 1717.484 |  | 42.99815
| 43.515 | 1.811713 | 1705.051 |  | 42.68688
| 43.615 | 1.815942 | 1693.08 |  | 42.38719
| 43.715 | 1.820111 | 1681.3 |  | 42.09226
| 43.815 | 1.82428 | 1669.928 |  | 41.80756
| 43.915 | 1.828449 | 1659.994 |  | 41.55887
45 | 44.015 | 1.832618 | 1649.302 | 0.058091 | 41.29119
| 44.115 | 1.836787 | 1638.612 |  | 41.02356
| 44.215 | 1.840956 | 1628.048 |  | 40.75907
| 44.315 | 1.845185 | 1618.578 |  | 40.52199
| 44.415 | 1.849295 | 1609.556 |  | 40.29611
| 44.515 | 1.853523 | 1600.553 |  | 40.07074
| 44.615 | 1.857633 | 1592.173 |  | 39.86092
| 44.715 | 1.861861 | 1583.736 |  | 39.64969
| 44.815 | 1.865971 | 1576.089 |  | 39.45824
| 44.915 | 1.8702 | 1568.903 |  | 39.27836
46 | 45.015 | 1.874309 | 1560.695 | 0.061603 | 39.07287
| 45.115 | 1.878538 | 1553.946 |  | 38.9039
| 45.215 | 1.882588 | 1546.407 |  | 38.71514
| 45.315 | 1.886816 | 1540.526 |  | 38.56791
| 45.415 | 1.890926 | 1532.869 |  | 38.37623
| 45.515 | 1.895155 | 1527.184 |  | 38.2339
| 45.615 | 1.899264 | 1519.577 |  | 38.04344
| 45.715 | 1.903493 | 1512.905 |  | 37.87641
| 45.815 | 1.907602 | 1507.804 |  | 37.74872
| 45.915 | 1.911831 | 1501.836 |  | 37.59929
47 | 46.015 | 1.915941 | 1495.84 | 0.065026 | 37.44918
| 46.115 | 1.920169 | 1491.687 |  | 37.34519
| 46.215 | 1.924338 | 1485.431 |  | 37.18858
| 46.315 | 1.928567 | 1481.279 |  | 37.08464
| 46.415 | 1.932617 | 1476.109 |  | 36.9552
| 46.515 | 1.936846 | 1471.208 |  | 36.83251
| 46.615 | 1.941015 | 1467.29 |  | 36.73441
| 46.715 | 1.945184 | 1462.526 |  | 36.61514
| 46.815 | 1.949353 | 1458.309 |  | 36.50957
| 46.915 | 1.953522 | 1454.115 |  | 36.40457
48 | 47.015 | 1.957632 | 1450.017 | 0.068019 | 36.30199
| 47.115 | 1.96186 | 1445.939 |  | 36.19989
| 47.215 | 1.966029 | 1443.134 |  | 36.12965
| 47.315 | 1.970198 | 1439.225 |  | 36.0318
| 47.415 | 1.974308 | 1434.069 |  | 35.90272
| 47.515 | 1.978477 | 1430.372 |  | 35.81016
| 47.615 | 1.982587 | 1429.515 |  | 35.7887
| 47.715 | 1.986696 | 1424.627 |  | 35.66633
| 47.815 | 1.990925 | 1420.168 |  | 35.5547
| 47.915 | 1.995094 | 1416.614 |  | 35.4657
49 | 48.015 | 1.999263 | 1413.572 | 0.068868 | 35.38955
| 48.115 | 2.003432 | 1410.302 |  | 35.30768
| 48.215 | 2.007601 | 1408.936 |  | 35.27349
| 48.315 | 2.01177 | 1405.045 |  | 35.17609
| 48.415 | 2.015939 | 1400.376 |  | 35.05918
| 48.515 | 2.020109 | 1398.139 |  | 35.00318
| 48.615 | 2.024278 | 1395.928 |  | 34.94783
| 48.715 | 2.028447 | 1391.48 |  | 34.83647
| 48.815 | 2.032616 | 1390.206 |  | 34.80458
| 48.915 | 2.036726 | 1385.608 |  | 34.68947
50 | 49.015 | 2.040954 | 1383.937 | 0.071568 | 34.64763
| 49.115 | 2.045064 | 1380.738 |  | 34.56753
| 49.215 | 2.049292 | 1378.665 |  | 34.51565
| 49.315 | 2.053402 | 1374.367 |  | 34.40804
| 49.415 | 2.057631 | 1372.058 |  | 34.35022
| 49.515 | 2.061681 | 1368.144 |  | 34.25224
| 49.615 | 2.065909 | 1366.295 |  | 34.20595
| 49.715 | 2.070019 | 1363.034 |  | 34.12431
| 49.815 | 2.074247 | 1361.113 |  | 34.0762
| 49.915 | 2.078357 | 1357.419 |  | 33.98373
51 | 50.015 | 2.082586 | 1356.392 | 0.074628 | 33.95803
| 50.115 | 2.086695 | 1353.369 |  | 33.88233
| 50.215 | 2.090924 | 1351.005 |  | 33.82315
| 50.315 | 2.095033 | 1347.922 |  | 33.74596
| 50.415 | 2.099262 | 1345.75 |  | 33.69158
| 50.515 | 2.103431 | 1343.142 |  | 33.6263
| 50.615 | 2.1076 | 1340.123 |  | 33.55073
| 50.715 | 2.111769 | 1337.297 |  | 33.47996
| 50.815 | 2.115998 | 1334.498 |  | 33.4099
| 50.915 | 2.120167 | 1332.029 |  | 33.34809
52 | 51.015 | 2.124396 | 1331.35 | 0.079812 | 33.33107
| 51.115 | 2.128505 | 1328.549 |  | 33.26096
| 51.215 | 2.132674 | 1326.718 |  | 33.21511
| 51.315 | 2.136844 | 1322.866 |  | 33.11868
| 51.415 | 2.141072 | 1320.521 |  | 33.05997
| 51.515 | 2.145182 | 1317.396 |  | 32.98173
| 51.615 | 2.149351 | 1314.878 |  | 32.91868
| 51.715 | 2.15352 | 1312.79 |  | 32.86641
| 51.815 | 2.157689 | 1310.298 |  | 32.80403
| 51.915 | 2.161858 | 1308.064 |  | 32.7481
53 | 52.015 | 2.166027 | 1306.464 | 0.082952 | 32.70804
| 52.115 | 2.170196 | 1303.657 |  | 32.63778
| 52.215 | 2.174306 | 1300.899 |  | 32.56872
| 52.315 | 2.178534 | 1298.641 |  | 32.51218
| 52.415 | 2.182644 | 1296.159 |  | 32.45007
| 52.515 | 2.186873 | 1292.53 |  | 32.35921
| 52.615 | 2.190982 | 1290.906 |  | 32.31854
| 52.715 | 2.195211 | 1290.264 |  | 32.30246
| 52.815 | 2.199321 | 1287.555 |  | 32.23466
| 52.915 | 2.203549 | 1285.601 |  | 32.18573
54 | 53.015 | 2.207659 | 1282.719 | 0.085562 | 32.11359
| 53.115 | 2.211887 | 1280.121 |  | 32.04853
| 53.215 | 2.215997 | 1277.139 |  | 31.97388
| 53.315 | 2.220285 | 1276.315 |  | 31.95325
| 53.415 | 2.224335 | 1273.501 |  | 31.8828
| 53.515 | 2.228564 | 1271.214 |  | 31.82553
| 53.615 | 2.232673 | 1268.868 |  | 31.7668
| 53.715 | 2.236902 | 1266.706 |  | 31.71269
| 53.815 | 2.241011 | 1264.161 |  | 31.64896
| 53.915 | 2.24524 | 1262.646 |  | 31.61103
55 | 54.015 | 2.24935 | 1260.298 | 0.089066 | 31.55226
| 54.115 | 2.253579 | 1258.496 |  | 31.50713
| 54.215 | 2.257688 | 1255.88 |  | 31.44165
| 54.315 | 2.261857 | 1253.037 |  | 31.37048
| 54.415 | 2.265966 | 1250.68 |  | 31.31146
| 54.515 | 2.270195 | 1249.595 |  | 31.28431
| 54.615 | 2.274305 | 1246.455 |  | 31.2057
| 54.715 | 2.278474 | 1244.31 |  | 31.15199
| 54.815 | 2.282643 | 1241.877 |  | 31.09106
| 54.915 | 2.286872 | 1240.376 |  | 31.05349
| 55.015 | 2.290981 | 1237.405 |  | 30.97911
| 55.115 | 2.29515 | 1236.138 |  | 30.94739
| 55.215 | 2.299319 | 1233.786 |  | 30.88851
| 55.315 | 2.303489 | 1230.728 |  | 30.81196
| 55.415 | 2.307657 | 1228.417 |  | 30.75409
| 55.515 | 2.311827 | 1226.298 |  | 30.70105
| 55.615 | 2.315996 | 1224.212 |  | 30.64881
| 55.715 | 2.320165 | 1222.182 |  | 30.59801
| 55.815 | 2.324334 | 1219.256 |  | 30.52475
| 55.915 | 2.328503 | 1217.135 |  | 30.47164
| 56.015 | 2.332672 | 1215.578 |  | 30.43267
| 56.115 | 2.336841 | 1212.546 |  | 30.35677
| 56.215 | 2.34101 | 1211.129 |  | 30.32128
| 56.315 | 2.34512 | 1208.086 |  | 30.24509
| 56.415 | 2.349349 | 1206.317 |  | 30.20081
| 56.515 | 2.353458 | 1203.262 |  | 30.12433
| 56.615 | 2.357687 | 1201.334 |  | 30.07606
| 56.715 | 2.361796 | 1198.761 |  | 30.01164
| 56.815 | 2.366025 | 1196.74 |  | 29.96105
| 56.915 | 2.370135 | 1194.126 |  | 29.89561
| 57.015 | 2.374304 | 1192.453 |  | 29.85371
| 57.115 | 2.378413 | 1190.019 |  | 29.79277
| 57.215 | 2.382642 | 1188.292 |  | 29.74954
| 57.315 | 2.386811 | 1185.605 |  | 29.68227
| 57.415 | 2.39098 | 1182.996 |  | 29.61697
| 57.515 | 2.39509 | 1181.043 |  | 29.56806
| 57.615 | 2.399378 | 1178.255 |  | 29.49825
| 57.715 | 2.403487 | 1177.413 |  | 29.47718
| 57.815 | 2.407716 | 1174.907 |  | 29.41443

## 07-III_S
Interpolated Photo | Time [s] | Distance [mm] | Force [N] | Interpolated Strain [-] | Stress [MPa] | Photo | Time [s] | Interpolated Distance [mm] | Interpolated Force [N] | Interpolated Strain [-] | Interpolated Stress [MPa]
1 | 0 | 0 | 0 | 1.3122e-16 | 0 | 1 | 0 | 0 | 0 | 1.3122e-16 | 0
| 0.115 | 0.004169102 | 0 |  | 0 | 2 | 1 | 0.04081849 | 88.73496 | 0.0010704 | 2.221529
| 0.215 | 0.008338205 | 11.04076 |  | 0.2764115 | 3 | 2 | 0.08233976 | 186.6307 | 0.0022704 | 4.672403
| 0.315 | 0.01238819 | 21.40845 |  | 0.5359724 | 4 | 3 | 0.1239712 | 281.3542 | 0.0035107 | 7.043856
| 0.415 | 0.01655729 | 30.12394 |  | 0.7541694 | 5 | 4 | 0.1656116 | 373.3649 | 0.0046289 | 9.347395
| 0.515 | 0.02066683 | 40.36601 |  | 1.010585 | 6 | 5 | 0.2071329 | 460.5734 | 0.0056645 | 11.53071
| 0.615 | 0.02483594 | 51.34742 |  | 1.285511 | 7 | 6 | 0.2488061 | 547.1924 | 0.0066178 | 13.69926
| 0.715 | 0.02894548 | 60.02515 |  | 1.502763 | 8 | 7 | 0.2904971 | 631.4781 | 0.0076769 | 15.8094
| 0.815 | 0.03311458 | 70.1902 |  | 1.75725 | 9 | 8 | 0.3322387 | 713.8737 | 0.0086825 | 17.87222
| 0.915 | 0.03722413 | 80.35845 |  | 2.011818 | 10 | 9 | 0.3738702 | 794.7706 | 0.009717 | 19.89752
2 | 1.015 | 0.04145279 | 90.21317 | 0.0010704 | 2.258536 | 11 | 10 | 0.4155612 | 873.1972 | 0.010696 | 21.86097
| 1.115 | 0.04556233 | 100.1457 |  | 2.507203 | 12 | 11 | 0.4571927 | 949.8857 | 0.011726 | 23.78091
| 1.215 | 0.04973143 | 111.6392 |  | 2.79495 | 13 | 12 | 0.4987824 | 1024.99 | 0.01275 | 25.66118
| 1.315 | 0.05384098 | 120.3439 |  | 3.012875 | 14 | 13 | 0.5404139 | 1098.608 | 0.013692 | 27.50424
| 1.415 | 0.05806964 | 130.1562 |  | 3.258532 | 15 | 14 | 0.5820454 | 1169.541 | 0.014757 | 29.2801
| 1.515 | 0.06217918 | 139.8333 |  | 3.500805 | 16 | 15 | 0.6236768 | 1238.407 | 0.015781 | 31.00421
| 1.615 | 0.06640784 | 148.6332 |  | 3.721114 | 17 | 16 | 0.6652399 | 1305.978 | 0.016745 | 32.69589
| 1.715 | 0.07051738 | 158.3514 |  | 3.964414 | 18 | 17 | 0.7069815 | 1372.188 | 0.017748 | 34.35348
| 1.815 | 0.07468648 | 168.6323 |  | 4.221803 | 19 | 18 | 0.7486725 | 1435.743 | 0.018477 | 35.94462
| 1.915 | 0.07879603 | 178.3476 |  | 4.465029 | 20 | 19 | 0.7903129 | 1497.323 | 0.019282 | 37.48629
3 | 2.015 | 0.08296513 | 188.0925 | 0.0022704 | 4.708999 | 21 | 20 | 0.8319533 | 1556.682 | 0.020014 | 38.97238
| 2.115 | 0.08713423 | 196.9262 |  | 4.930156 | 22 | 21 | 0.8735847 | 1613.11 | 0.020423 | 40.38509
| 2.215 | 0.09130334 | 206.7627 |  | 5.176419 | 23 | 22 | 0.9152162 | 1666.526 | 0.021102 | 41.72239
| 2.315 | 0.09541288 | 216.1245 |  | 5.410796 | 24 | 23 | 0.9568477 | 1716.481 | 0.021716 | 42.97305
| 2.415 | 0.09964154 | 226.083 |  | 5.660111 | 25 | 24 | 0.9985892 | 1758.817 | 0.022231 | 44.03295
| 2.515 | 0.1037511 | 236.124 |  | 5.911494 | 26 | 25 | 1.040212 | 1780.838 | 0.022874 | 44.58425
| 2.615 | 0.1079797 | 245.6173 |  | 6.149163 | 27 | 26 | 1.081903 | 1804.292 | 0.023484 | 45.17145
| 2.715 | 0.1120893 | 254.3473 |  | 6.367724 | 28 | 27 | 1.123543 | 1829.238 | 0.024055 | 45.79599
| 2.815 | 0.1162584 | 264.3299 |  | 6.617645 | 29 | 28 | 1.165175 | 1853.819 | 0.024774 | 46.41139
| 2.915 | 0.1204275 | 273.9836 |  | 6.859329 | 30 | 29 | 1.206824 | 1876.326 | 0.025452 | 46.97485
4 | 3.015 | 0.1245966 | 282.6549 | 0.0035107 | 7.07642 | 31 | 30 | 1.248506 | 1897.864 | 0.026102 | 47.51406
| 3.115 | 0.1287657 | 292.4327 |  | 7.321214 | 32 | 31 | 1.290197 | 1916.115 | 0.026805 | 47.97098
| 3.215 | 0.1329348 | 301.7759 |  | 7.555126 | 33 | 32 | 1.33182 | 1932.006 | 0.027691 | 48.36883
| 3.315 | 0.1370443 | 310.6844 |  | 7.778155 | 34 | 33 | 1.373561 | 1942.959 | 0.028463 | 48.64305
| 3.415 | 0.1412134 | 319.8083 |  | 8.006576 | 35 | 34 | 1.415193 | 1949.241 | 0.029292 | 48.80032
| 3.515 | 0.1454421 | 328.9695 |  | 8.235932 | 36 | 35 | 1.456884 | 1945.59 | 0.03025 | 48.70891
| 3.615 | 0.1495516 | 338.3695 |  | 8.471267 | 37 | 36 | 1.498474 | 1925.618 | 0.031327 | 48.20892
| 3.715 | 0.1537803 | 347.2176 |  | 8.692784 | 38 | 37 | 1.540165 | 1876.646 | 0.032515 | 46.98286
| 3.815 | 0.1578899 | 355.9116 |  | 8.910444 | 39 | 38 | 1.581915 | 1773.075 | 0.033923 | 44.3899
| 3.915 | 0.1621185 | 365.4003 |  | 9.147998 | 40 | 39 | 1.623597 | 1640.033 | 0.035458 | 41.05914
5 | 4.015 | 0.1662281 | 374.7703 | 0.0046289 | 9.382582 | 41 | 40 | 1.665399 | 1554.945 | 0.037331 | 38.9289
| 4.115 | 0.1704567 | 383.3774 |  | 9.598065 | 42 | 41 | 1.70703 | 1500.752 | 0.039677 | 37.57215
| 4.215 | 0.1745663 | 393.1084 |  | 9.841684 | 43 | 42 | 1.748781 | 1461.109 | 0.042413 | 36.57968
| 4.315 | 0.1787354 | 401.0813 |  | 10.04129 | 44 | 43 | 1.790361 | 1428.673 | 0.045716 | 35.76761
| 4.415 | 0.1828449 | 410.6371 |  | 10.28053 | 45 | 44 | 1.832112 | 1400.866 | 0.049346 | 35.07144
| 4.515 | 0.1870736 | 419.341 |  | 10.49843 | 46 | 45 | 1.873693 | 1374.86 | 0.052392 | 34.42038
| 4.615 | 0.1911831 | 427.9918 |  | 10.71501 | 47 | 46 | 1.915324 | 1348.431 | 0.055412 | 33.75871
| 4.715 | 0.1953522 | 436.9297 |  | 10.93877 | 48 | 47 | 1.957066 | 1324.003 | 0.058149 | 33.14714
| 4.815 | 0.1994618 | 445.107 |  | 11.1435 | 49 | 48 | 1.998748 | 1299.331 | 0.060945 | 32.52947
| 4.915 | 0.2036904 | 453.7065 |  | 11.35879 | 50 | 49 | 2.040439 | 1274.659 | 0.068431 | 31.91179
6 | 5.015 | 0.2077404 | 461.7852 | 0.0056645 | 11.56105 | 51 | 50 | 2.08207 | 1251.007 | 0.075071 | 31.31965
| 5.115 | 0.2119691 | 471.3118 |  | 11.79955
| 5.215 | 0.2160786 | 479.9033 |  | 12.01464
| 5.315 | 0.2203073 | 488.4607 |  | 12.22888
| 5.415 | 0.2244168 | 496.8188 |  | 12.43813
| 5.515 | 0.2285859 | 505.5263 |  | 12.65613
| 5.615 | 0.2326955 | 514.1555 |  | 12.87216
| 5.715 | 0.2369837 | 522.08 |  | 13.07056
| 5.815 | 0.2410932 | 530.6078 |  | 13.28406
| 5.915 | 0.2452623 | 539.3186 |  | 13.50214
7 | 6.015 | 0.2494314 | 548.5819 | 0.0066178 | 13.73405
| 6.115 | 0.2536601 | 556.6913 |  | 13.93707
| 6.215 | 0.2577696 | 565.466 |  | 14.15675
| 6.315 | 0.2619983 | 573.6176 |  | 14.36083
| 6.415 | 0.2661078 | 582.5619 |  | 14.58476
| 6.515 | 0.2703365 | 590.7469 |  | 14.78967
| 6.615 | 0.274446 | 599.25 |  | 15.00255
| 6.715 | 0.2786152 | 607.7108 |  | 15.21438
| 6.815 | 0.2827842 | 615.9982 |  | 15.42185
| 6.915 | 0.2869533 | 624.7196 |  | 15.6402
8 | 7.015 | 0.2911224 | 632.6707 | 0.0076769 | 15.83926
| 7.115 | 0.2952915 | 641.1667 |  | 16.05196
| 7.215 | 0.2994607 | 649.6653 |  | 16.26473
| 7.315 | 0.3036298 | 657.8108 |  | 16.46866
| 7.415 | 0.3077989 | 666.1528 |  | 16.6775
| 7.515 | 0.3119679 | 674.4806 |  | 16.88599
| 7.615 | 0.3161966 | 683.0604 |  | 17.10079
| 7.715 | 0.3203062 | 690.4694 |  | 17.28628
| 7.815 | 0.3245348 | 699.4497 |  | 17.51111
| 7.915 | 0.3286444 | 706.6538 |  | 17.69147
9 | 8.015 | 0.332873 | 715.1478 | 0.0086825 | 17.90412
| 8.115 | 0.3369826 | 723.605 |  | 18.11585
| 8.215 | 0.3412112 | 732.4323 |  | 18.33685
| 8.315 | 0.3453208 | 740.1159 |  | 18.52921
| 8.415 | 0.3495494 | 748.6178 |  | 18.74206
| 8.515 | 0.353659 | 755.202 |  | 18.9069
| 8.615 | 0.3578876 | 763.9708 |  | 19.12643
| 8.715 | 0.3619972 | 772.541 |  | 19.34099
| 8.815 | 0.3662258 | 779.9536 |  | 19.52657
| 8.915 | 0.3702758 | 788.2798 |  | 19.73502
10 | 9.015 | 0.3745045 | 795.9161 | 0.009717 | 19.9262
| 9.115 | 0.378614 | 804.1722 |  | 20.13289
| 9.215 | 0.3828427 | 811.6909 |  | 20.32113
| 9.315 | 0.3869522 | 819.159 |  | 20.5081
| 9.415 | 0.3911809 | 827.413 |  | 20.71474
| 9.515 | 0.3952309 | 834.7238 |  | 20.89777
| 9.615 | 0.3994595 | 843.105 |  | 21.1076
| 9.715 | 0.4036287 | 851.3206 |  | 21.31328
| 9.815 | 0.4078573 | 859.059 |  | 21.50701
| 9.915 | 0.4119668 | 866.8535 |  | 21.70216
11 | 10.015 | 0.4161955 | 874.3167 | 0.010696 | 21.889
| 10.115 | 0.420305 | 881.7978 |  | 22.07629
| 10.215 | 0.4244742 | 890.1173 |  | 22.28458
| 10.315 | 0.4285837 | 897.6974 |  | 22.47435
| 10.415 | 0.4328124 | 905.1763 |  | 22.66159
| 10.515 | 0.4369815 | 913.1103 |  | 22.86022
| 10.615 | 0.4411505 | 921.0615 |  | 23.05928
| 10.715 | 0.4452601 | 928.6626 |  | 23.24958
| 10.815 | 0.4494888 | 936.1076 |  | 23.43597
| 10.915 | 0.4535983 | 942.828 |  | 23.60422
12 | 11.015 | 0.457827 | 951.1313 | 0.011726 | 23.81209
| 11.115 | 0.4619961 | 958.7497 |  | 24.00283
| 11.215 | 0.4661056 | 967.029 |  | 24.2101
| 11.315 | 0.4702747 | 973.474 |  | 24.37146
| 11.415 | 0.4743843 | 980.8888 |  | 24.55709
| 11.515 | 0.4786129 | 987.7683 |  | 24.72932
| 11.615 | 0.4827224 | 996.4448 |  | 24.94655
| 11.715 | 0.4869511 | 1003.379 |  | 25.12015
| 11.815 | 0.4910607 | 1011.371 |  | 25.32022
| 11.915 | 0.4952893 | 1018.506 |  | 25.49885
13 | 12.015 | 0.4993989 | 1026.134 | 0.01275 | 25.68983
| 12.115 | 0.5036275 | 1033.035 |  | 25.86261
| 12.215 | 0.5077371 | 1040.848 |  | 26.0582
| 12.315 | 0.5119658 | 1047.927 |  | 26.23543
| 12.415 | 0.5160752 | 1055.199 |  | 26.4175
| 12.515 | 0.5202444 | 1062.851 |  | 26.60906
| 12.615 | 0.5243539 | 1071.238 |  | 26.81903
| 12.715 | 0.5285825 | 1077.412 |  | 26.9736
| 12.815 | 0.5326921 | 1085.02 |  | 27.16406
| 12.915 | 0.5369208 | 1092.369 |  | 27.34807
14 | 13.015 | 0.5410304 | 1099.708 | 0.013692 | 27.53181
| 13.115 | 0.545259 | 1106.216 |  | 27.69472
| 13.215 | 0.5493686 | 1113.529 |  | 27.87782
| 13.315 | 0.5535972 | 1120.472 |  | 28.05164
| 13.415 | 0.5577067 | 1127.954 |  | 28.23896
| 13.515 | 0.5618758 | 1135.082 |  | 28.41741
| 13.615 | 0.5659854 | 1142.46 |  | 28.60212
| 13.715 | 0.570214 | 1148.716 |  | 28.75875
| 13.815 | 0.5743236 | 1155.9 |  | 28.93858
| 13.915 | 0.5785523 | 1163.091 |  | 29.11863
15 | 14.015 | 0.5826618 | 1170.679 | 0.014757 | 29.3086
| 14.115 | 0.5868904 | 1177.486 |  | 29.47901
| 14.215 | 0.591 | 1184.31 |  | 29.64985
| 14.315 | 0.5952287 | 1191.788 |  | 29.83706
| 14.415 | 0.5993381 | 1198.556 |  | 30.00651
| 14.515 | 0.6035669 | 1206.222 |  | 30.19842
| 14.615 | 0.6076764 | 1212.141 |  | 30.34661
| 14.715 | 0.6119051 | 1218.835 |  | 30.51421
| 14.815 | 0.6160146 | 1226.074 |  | 30.69545
| 14.915 | 0.6201837 | 1233.106 |  | 30.8715
16 | 15.015 | 0.6242933 | 1239.343 | 0.015781 | 31.02763
| 15.115 | 0.6284624 | 1246.606 |  | 31.20948
| 15.215 | 0.6326315 | 1252.616 |  | 31.35993
| 15.315 | 0.6368006 | 1260.401 |  | 31.55482
| 15.415 | 0.6409101 | 1266.616 |  | 31.71044
| 15.515 | 0.6450792 | 1273.29 |  | 31.87753
| 15.615 | 0.6492483 | 1280.281 |  | 32.05253
| 15.715 | 0.6534174 | 1287.078 |  | 32.22271
| 15.815 | 0.6575865 | 1293.45 |  | 32.38224
| 15.915 | 0.6616961 | 1299.796 |  | 32.54112
17 | 16.015 | 0.6658652 | 1307.069 | 0.016745 | 32.7232
| 16.115 | 0.6699747 | 1313.819 |  | 32.89218
| 16.215 | 0.6742033 | 1320.446 |  | 33.0581
| 16.315 | 0.6783725 | 1326.843 |  | 33.21823
| 16.415 | 0.6826012 | 1333.462 |  | 33.38396
| 16.515 | 0.6866511 | 1339.994 |  | 33.54748
| 16.615 | 0.6908798 | 1346.908 |  | 33.72059
| 16.715 | 0.6950489 | 1353.301 |  | 33.88063
| 16.815 | 0.6992775 | 1359.726 |  | 34.04149
| 16.915 | 0.7033871 | 1366.919 |  | 34.22157
18 | 17.015 | 0.7076157 | 1373.118 | 0.017748 | 34.37675
| 17.115 | 0.7117253 | 1379.076 |  | 34.52593
| 17.215 | 0.7159539 | 1385.707 |  | 34.69193
| 17.315 | 0.7200635 | 1391.87 |  | 34.84623
| 17.415 | 0.7242922 | 1398.237 |  | 35.00563
| 17.515 | 0.7284016 | 1405.249 |  | 35.18118
| 17.615 | 0.7326304 | 1413.204 |  | 35.38035
| 17.715 | 0.7367399 | 1417.8 |  | 35.4954
| 17.815 | 0.7409685 | 1425.741 |  | 35.6942
| 17.915 | 0.7450781 | 1430.666 |  | 35.81752
19 | 18.015 | 0.7493068 | 1436.639 | 0.018477 | 35.96705
| 18.115 | 0.7534163 | 1443.203 |  | 36.13138
| 18.215 | 0.7575854 | 1448.924 |  | 36.27462
| 18.315 | 0.761695 | 1455.362 |  | 36.43578
| 18.415 | 0.7659236 | 1461.293 |  | 36.58427
| 18.515 | 0.7700332 | 1467.209 |  | 36.73238
| 18.615 | 0.7742618 | 1473.742 |  | 36.89595
| 18.715 | 0.778431 | 1479.711 |  | 37.04539
| 18.815 | 0.7826 | 1485.787 |  | 37.19749
| 18.915 | 0.7867691 | 1491.806 |  | 37.34819
20 | 19.015 | 0.7909382 | 1498.296 | 0.019282 | 37.51067
| 19.115 | 0.7951073 | 1503.815 |  | 37.64883
| 19.215 | 0.7992764 | 1510.544 |  | 37.81731
| 19.315 | 0.8034455 | 1516.42 |  | 37.96441
| 19.415 | 0.8076146 | 1522.669 |  | 38.12087
| 19.515 | 0.8117837 | 1528.309 |  | 38.26207
| 19.615 | 0.8158933 | 1533.633 |  | 38.39534
| 19.715 | 0.8200624 | 1539.337 |  | 38.53815
| 19.815 | 0.8242315 | 1544.841 |  | 38.67595
| 19.915 | 0.8284601 | 1551.586 |  | 38.84481
21 | 20.015 | 0.8325697 | 1557.581 | 0.020014 | 38.99489
| 20.115 | 0.8367388 | 1562.754 |  | 39.12441
| 20.215 | 0.8409079 | 1569.304 |  | 39.28839
| 20.315 | 0.845077 | 1573.991 |  | 39.40573
| 20.415 | 0.8491866 | 1580.695 |  | 39.57356
| 20.515 | 0.8534152 | 1585.805 |  | 39.70151
| 20.615 | 0.8575247 | 1591.197 |  | 39.8365
| 20.715 | 0.8617534 | 1596.141 |  | 39.96027
| 20.815 | 0.8658033 | 1602.319 |  | 40.11493
| 20.915 | 0.8700916 | 1607.263 |  | 40.23871
22 | 21.015 | 0.8742011 | 1614.142 | 0.020423 | 40.41092
| 21.115 | 0.8784299 | 1618.637 |  | 40.52347
| 21.215 | 0.8825393 | 1625.1 |  | 40.68527
| 21.315 | 0.8867084 | 1629.083 |  | 40.78499
| 21.415 | 0.8908776 | 1634.632 |  | 40.92392
| 21.515 | 0.8951062 | 1641.53 |  | 41.09661
| 21.615 | 0.8992158 | 1645.741 |  | 41.20204
| 21.715 | 0.9034444 | 1651.574 |  | 41.34805
| 21.815 | 0.9075539 | 1656.288 |  | 41.46608
| 21.915 | 0.9117231 | 1661.735 |  | 41.60244
23 | 22.015 | 0.9158326 | 1667.371 | 0.021102 | 41.74356
| 22.115 | 0.9200613 | 1672.553 |  | 41.87329
| 22.215 | 0.9241708 | 1676.606 |  | 41.97476
| 22.315 | 0.9283399 | 1682.178 |  | 42.11425
| 22.415 | 0.9324495 | 1687.555 |  | 42.24886
| 22.515 | 0.9366781 | 1693.425 |  | 42.39582
| 22.615 | 0.9407877 | 1697.737 |  | 42.50379
| 22.715 | 0.9450163 | 1703.261 |  | 42.64208
| 22.815 | 0.9491855 | 1707.237 |  | 42.74163
| 22.915 | 0.9533545 | 1712.516 |  | 42.87379
24 | 23.015 | 0.9574641 | 1717.181 | 0.021716 | 42.99056
| 23.115 | 0.9616332 | 1722.402 |  | 43.12128
| 23.215 | 0.9658022 | 1727.21 |  | 43.24166
| 23.315 | 0.970031 | 1731.051 |  | 43.33781
| 23.415 | 0.9742 | 1735.145 |  | 43.44031
| 23.515 | 0.9783691 | 1739.97 |  | 43.56111
| 23.615 | 0.9825382 | 1743.786 |  | 43.65664
| 23.715 | 0.9867073 | 1747.857 |  | 43.75856
| 23.815 | 0.9908765 | 1751.884 |  | 43.85937
| 23.915 | 0.9950455 | 1755.576 |  | 43.95181
25 | 24.015 | 0.9992146 | 1759.389 | 0.022231 | 44.04727
| 24.115 | 1.003384 | 1762.375 |  | 44.12202
| 24.215 | 1.007553 | 1765.219 |  | 44.19322
| 24.315 | 1.011662 | 1767.789 |  | 44.25757
| 24.415 | 1.015891 | 1769.326 |  | 44.29604
| 24.515 | 1.020001 | 1771.361 |  | 44.347
| 24.615 | 1.02417 | 1773.151 |  | 44.39181
| 24.715 | 1.028279 | 1775.738 |  | 44.45657
| 24.815 | 1.032508 | 1776.974 |  | 44.48753
| 24.915 | 1.036617 | 1778.369 |  | 44.52244
26 | 25.015 | 1.040846 | 1781.273 | 0.022874 | 44.59516
| 25.115 | 1.044956 | 1783.157 |  | 44.64231
| 25.215 | 1.049184 | 1784.998 |  | 44.6884
| 25.315 | 1.053234 | 1787.8 |  | 44.75855
| 25.415 | 1.057463 | 1789.319 |  | 44.79657
| 25.515 | 1.061573 | 1791.741 |  | 44.85722
| 25.615 | 1.065801 | 1794.232 |  | 44.91959
| 25.715 | 1.069911 | 1797.077 |  | 44.99082
| 25.815 | 1.074139 | 1799.713 |  | 45.05679
| 25.915 | 1.078308 | 1801.63 |  | 45.1048
27 | 26.015 | 1.082537 | 1804.762 | 0.023484 | 45.18321
| 26.115 | 1.086647 | 1807.204 |  | 45.24436
| 26.215 | 1.090816 | 1809.438 |  | 45.30028
| 26.315 | 1.094985 | 1812.152 |  | 45.36822
| 26.415 | 1.099213 | 1814.572 |  | 45.42881
| 26.515 | 1.103323 | 1817.498 |  | 45.50207
| 26.615 | 1.107492 | 1820.104 |  | 45.56731
| 26.715 | 1.111602 | 1822.037 |  | 45.6157
| 26.815 | 1.11583 | 1824.953 |  | 45.68871
| 26.915 | 1.12 | 1827.209 |  | 45.74517
28 | 27.015 | 1.124169 | 1829.596 | 0.024055 | 45.80495
| 27.115 | 1.128278 | 1832.439 |  | 45.87612
| 27.215 | 1.132447 | 1835.225 |  | 45.94587
| 27.315 | 1.136616 | 1837.788 |  | 46.01002
| 27.415 | 1.140845 | 1840.263 |  | 46.07201
| 27.515 | 1.145014 | 1841.855 |  | 46.11184
| 27.615 | 1.149124 | 1844.511 |  | 46.17835
| 27.715 | 1.153293 | 1846.939 |  | 46.23913
| 27.815 | 1.157462 | 1850.825 |  | 46.33642
| 27.915 | 1.161631 | 1852.081 |  | 46.36788
29 | 28.015 | 1.1658 | 1854.126 | 0.024774 | 46.41907
| 28.115 | 1.170029 | 1856.688 |  | 46.48319
| 28.215 | 1.174138 | 1858.811 |  | 46.53636
| 28.315 | 1.178367 | 1860.962 |  | 46.59022
| 28.415 | 1.182477 | 1862.982 |  | 46.64078
| 28.515 | 1.186705 | 1866.074 |  | 46.71819
| 28.615 | 1.190874 | 1867.78 |  | 46.7609
| 28.715 | 1.195043 | 1870.101 |  | 46.819
| 28.815 | 1.199153 | 1872.107 |  | 46.86923
| 28.915 | 1.203382 | 1874.925 |  | 46.93978
30 | 29.015 | 1.207432 | 1876.573 | 0.025452 | 46.98104
| 29.115 | 1.21166 | 1878.241 |  | 47.02279
| 29.215 | 1.21577 | 1880.982 |  | 47.09142
| 29.315 | 1.219998 | 1883.964 |  | 47.16609
| 29.415 | 1.224108 | 1884.814 |  | 47.18737
| 29.515 | 1.228337 | 1887.151 |  | 47.24585
| 29.615 | 1.232446 | 1888.772 |  | 47.28644
| 29.715 | 1.236675 | 1891.546 |  | 47.35589
| 29.815 | 1.240784 | 1893.326 |  | 47.40046
| 29.915 | 1.245013 | 1895.57 |  | 47.45663
31 | 30.015 | 1.249123 | 1898.268 | 0.026102 | 47.52419
| 30.115 | 1.253351 | 1898.684 |  | 47.5346
| 30.215 | 1.257461 | 1901.576 |  | 47.607
| 30.315 | 1.261689 | 1903.226 |  | 47.64832
| 30.415 | 1.265799 | 1904.819 |  | 47.6882
| 30.515 | 1.270028 | 1906.927 |  | 47.74097
| 30.615 | 1.274137 | 1908.997 |  | 47.7928
| 30.715 | 1.278366 | 1910.57 |  | 47.83218
| 30.815 | 1.282535 | 1912.346 |  | 47.87665
| 30.915 | 1.286704 | 1914.49 |  | 47.93032
32 | 31.015 | 1.290814 | 1916.401 | 0.026805 | 47.97816
| 31.115 | 1.295042 | 1917.632 |  | 48.00897
| 31.215 | 1.299152 | 1920.708 |  | 48.08598
| 31.315 | 1.303321 | 1921.128 |  | 48.09651
| 31.415 | 1.30743 | 1922.842 |  | 48.1394
| 31.515 | 1.3116 | 1924.28 |  | 48.17542
| 31.615 | 1.315769 | 1926.189 |  | 48.2232
| 31.715 | 1.319938 | 1926.891 |  | 48.24077
| 31.815 | 1.324107 | 1929.733 |  | 48.31194
| 31.915 | 1.328276 | 1930.537 |  | 48.33204
33 | 32.015 | 1.332445 | 1932.265 | 0.027691 | 48.37532
| 32.115 | 1.336614 | 1933.026 |  | 48.39436
| 32.215 | 1.340843 | 1934.191 |  | 48.42353
| 32.315 | 1.344952 | 1936.383 |  | 48.47841
| 32.415 | 1.349181 | 1937.504 |  | 48.50648
| 32.515 | 1.353291 | 1938.504 |  | 48.53152
| 32.615 | 1.357519 | 1939.224 |  | 48.54955
| 32.715 | 1.361629 | 1940.266 |  | 48.57563
| 32.815 | 1.365857 | 1942.222 |  | 48.6246
| 32.915 | 1.369967 | 1941.964 |  | 48.61813
34 | 33.015 | 1.374196 | 1943.135 | 0.028463 | 48.64745
| 33.115 | 1.378305 | 1944.69 |  | 48.68637
| 33.215 | 1.382534 | 1944.747 |  | 48.68782
| 33.315 | 1.386643 | 1946.052 |  | 48.72048
| 33.415 | 1.390872 | 1946.543 |  | 48.73276
| 33.515 | 1.394982 | 1947.233 |  | 48.75005
| 33.615 | 1.399151 | 1947.547 |  | 48.75791
| 33.715 | 1.40326 | 1948.216 |  | 48.77465
| 33.815 | 1.407489 | 1948.192 |  | 48.77406
| 33.915 | 1.411598 | 1949.183 |  | 48.79887
35 | 34.015 | 1.415827 | 1949.251 | 0.029292 | 48.80058
| 34.115 | 1.419877 | 1949.715 |  | 48.81219
| 34.215 | 1.424106 | 1949.301 |  | 48.80182
| 34.315 | 1.428275 | 1949.38 |  | 48.8038
| 34.415 | 1.432503 | 1948.989 |  | 48.79401
| 34.515 | 1.436613 | 1948.519 |  | 48.78225
| 34.615 | 1.440842 | 1948.744 |  | 48.78789
| 34.715 | 1.444951 | 1947.751 |  | 48.76302
| 34.815 | 1.44912 | 1947.115 |  | 48.74709
| 34.915 | 1.453289 | 1946.174 |  | 48.72354
36 | 35.015 | 1.457518 | 1945.486 | 0.03025 | 48.70632
| 35.115 | 1.461628 | 1944.458 |  | 48.68057
| 35.215 | 1.465797 | 1943.132 |  | 48.64737
| 35.315 | 1.469966 | 1942.119 |  | 48.62202
| 35.415 | 1.474195 | 1940.417 |  | 48.57941
| 35.515 | 1.478364 | 1938.47 |  | 48.53065
| 35.615 | 1.482533 | 1936.473 |  | 48.48067
| 35.715 | 1.486702 | 1934.075 |  | 48.42064
| 35.815 | 1.490811 | 1931.218 |  | 48.34909
| 35.915 | 1.49498 | 1927.898 |  | 48.26598
37 | 36.015 | 1.49909 | 1925.216 | 0.031327 | 48.19884
| 36.115 | 1.503319 | 1922.458 |  | 48.1298
| 36.215 | 1.507428 | 1918.913 |  | 48.04103
| 36.315 | 1.511657 | 1915.032 |  | 47.94388
| 36.415 | 1.515766 | 1911.506 |  | 47.85562
| 36.515 | 1.519995 | 1905.326 |  | 47.70088
| 36.615 | 1.524105 | 1900.869 |  | 47.5893
| 36.715 | 1.528333 | 1895.61 |  | 47.45765
| 36.815 | 1.532443 | 1888.516 |  | 47.28004
| 36.915 | 1.536672 | 1883.176 |  | 47.14636
38 | 37.015 | 1.540781 | 1875.493 | 0.032515 | 46.95401
| 37.115 | 1.54501 | 1868.789 |  | 46.78617
| 37.215 | 1.549119 | 1859.662 |  | 46.55767
| 37.315 | 1.553348 | 1851.867 |  | 46.36251
| 37.415 | 1.557517 | 1842.259 |  | 46.12196
| 37.515 | 1.561746 | 1832.657 |  | 45.88159
| 37.615 | 1.565855 | 1822.391 |  | 45.62455
| 37.715 | 1.570084 | 1810.391 |  | 45.32414
| 37.815 | 1.574193 | 1797.281 |  | 44.99593
| 37.915 | 1.578422 | 1784.278 |  | 44.67039
39 | 38.015 | 1.582532 | 1771.098 | 0.033923 | 44.3404
| 38.115 | 1.58676 | 1756.294 |  | 43.96978
| 38.215 | 1.59087 | 1741.619 |  | 43.60239
| 38.315 | 1.595099 | 1727.508 |  | 43.24911
| 38.415 | 1.599208 | 1713.409 |  | 42.89613
| 38.515 | 1.603437 | 1699.671 |  | 42.5522
| 38.615 | 1.607546 | 1685.645 |  | 42.20105
| 38.715 | 1.611775 | 1673.419 |  | 41.89498
| 38.815 | 1.615884 | 1660.496 |  | 41.57144
| 38.915 | 1.620054 | 1649.232 |  | 41.28942
40 | 39.015 | 1.624223 | 1638.41 | 0.035458 | 41.0185
| 39.115 | 1.628451 | 1627.767 |  | 40.75205
| 39.215 | 1.63262 | 1618.062 |  | 40.50907
| 39.315 | 1.636789 | 1608.638 |  | 40.27314
| 39.415 | 1.640959 | 1599.744 |  | 40.05046
| 39.515 | 1.645128 | 1591.084 |  | 39.83365
| 39.615 | 1.649297 | 1583.239 |  | 39.63726
| 39.715 | 1.653466 | 1575.983 |  | 39.45561
| 39.815 | 1.657695 | 1568.296 |  | 39.26316
| 39.915 | 1.661804 | 1561.363 |  | 39.08959
41 | 40.015 | 1.666033 | 1553.812 | 0.037331 | 38.90055
| 40.115 | 1.670142 | 1547.78 |  | 38.74953
| 40.215 | 1.674371 | 1541.518 |  | 38.59275
| 40.315 | 1.67854 | 1536.451 |  | 38.4659
| 40.415 | 1.682709 | 1530.352 |  | 38.31321
| 40.515 | 1.686819 | 1523.123 |  | 38.13222
| 40.615 | 1.690988 | 1519.337 |  | 38.03743
| 40.715 | 1.695097 | 1513.995 |  | 37.9037
| 40.815 | 1.699326 | 1509.221 |  | 37.78419
| 40.915 | 1.703436 | 1504.563 |  | 37.66757
42 | 41.015 | 1.707664 | 1500.079 | 0.039677 | 37.55531
| 41.115 | 1.711774 | 1495.72 |  | 37.44616
| 41.215 | 1.716002 | 1491.258 |  | 37.33446
| 41.315 | 1.720112 | 1486.688 |  | 37.22005
| 41.415 | 1.7244 | 1483.426 |  | 37.13839
| 41.515 | 1.72845 | 1478.886 |  | 37.02473
| 41.615 | 1.732738 | 1475.814 |  | 36.94782
| 41.715 | 1.736788 | 1471.685 |  | 36.84444
| 41.815 | 1.741017 | 1468.061 |  | 36.75372
| 41.915 | 1.745186 | 1464.464 |  | 36.66365
43 | 42.015 | 1.749415 | 1460.517 | 0.042413 | 36.56486
| 42.115 | 1.753524 | 1456.985 |  | 36.47642
| 42.215 | 1.757753 | 1453.547 |  | 36.39035
| 42.315 | 1.761863 | 1451.046 |  | 36.32772
| 42.415 | 1.766091 | 1446.832 |  | 36.22225
| 42.515 | 1.770201 | 1443.616 |  | 36.14171
| 42.615 | 1.774429 | 1440.691 |  | 36.0685
| 42.715 | 1.778539 | 1438.745 |  | 36.01976
| 42.815 | 1.782708 | 1434.719 |  | 35.91899
| 42.915 | 1.786818 | 1431.359 |  | 35.83486
44 | 43.015 | 1.790987 | 1428.199 | 0.045716 | 35.75575
| 43.115 | 1.795156 | 1425.87 |  | 35.69743
| 43.215 | 1.799325 | 1423.014 |  | 35.62593
| 43.315 | 1.803494 | 1419.941 |  | 35.549
| 43.415 | 1.807663 | 1417.246 |  | 35.48152
| 43.515 | 1.811832 | 1414.256 |  | 35.40668
| 43.615 | 1.816061 | 1411.475 |  | 35.33705
| 43.715 | 1.82023 | 1408.361 |  | 35.25909
| 43.815 | 1.82434 | 1406.063 |  | 35.20157
| 43.915 | 1.828568 | 1403.231 |  | 35.13066
45 | 44.015 | 1.832737 | 1400.448 | 0.049346 | 35.06099
| 44.115 | 1.836906 | 1397.295 |  | 34.98205
| 44.215 | 1.841016 | 1394.622 |  | 34.91513
| 44.315 | 1.845185 | 1391.524 |  | 34.83757
| 44.415 | 1.849354 | 1389.045 |  | 34.7755
| 44.515 | 1.853523 | 1386.725 |  | 34.71741
| 44.615 | 1.857633 | 1383.499 |  | 34.63667
| 44.715 | 1.861861 | 1381.203 |  | 34.57919
| 44.815 | 1.865971 | 1378.517 |  | 34.51194
| 44.915 | 1.8702 | 1376.375 |  | 34.4583
46 | 45.015 | 1.874309 | 1374.593 | 0.052392 | 34.41368
| 45.115 | 1.878538 | 1370.979 |  | 34.32321
| 45.215 | 1.882588 | 1368.359 |  | 34.25762
| 45.315 | 1.886816 | 1364.954 |  | 34.17237
| 45.415 | 1.890867 | 1362.881 |  | 34.12048
| 45.515 | 1.895155 | 1360.198 |  | 34.05331
| 45.615 | 1.899264 | 1358.081 |  | 34.0003
| 45.715 | 1.903493 | 1355.525 |  | 33.93632
| 45.815 | 1.907602 | 1352.668 |  | 33.86479
| 45.915 | 1.911831 | 1350.43 |  | 33.80875
47 | 46.015 | 1.915941 | 1348.078 | 0.055412 | 33.74988
| 46.115 | 1.920229 | 1345.584 |  | 33.68745
| 46.215 | 1.924338 | 1343.156 |  | 33.62666
| 46.315 | 1.928567 | 1340.901 |  | 33.5702
| 46.415 | 1.932617 | 1338.111 |  | 33.50036
| 46.515 | 1.936846 | 1335.652 |  | 33.43877
| 46.615 | 1.941015 | 1332.656 |  | 33.36378
| 46.715 | 1.945184 | 1330.665 |  | 33.31394
| 46.815 | 1.949353 | 1327.941 |  | 33.24574
| 46.915 | 1.953522 | 1325.55 |  | 33.18587
48 | 47.015 | 1.957691 | 1323.73 | 0.058149 | 33.14031
| 47.115 | 1.96186 | 1320.428 |  | 33.05764
| 47.215 | 1.966029 | 1318.544 |  | 33.01048
| 47.315 | 1.970198 | 1315.921 |  | 32.94481
| 47.415 | 1.974368 | 1314.036 |  | 32.89761
| 47.515 | 1.978477 | 1311.6 |  | 32.83664
| 47.615 | 1.982646 | 1309.591 |  | 32.78632
| 47.715 | 1.986815 | 1306.63 |  | 32.71219
| 47.815 | 1.990984 | 1303.324 |  | 32.62943
| 47.915 | 1.995153 | 1301.598 |  | 32.58623
49 | 48.015 | 1.999382 | 1298.931 | 0.060945 | 32.51945
| 48.115 | 2.003492 | 1296.438 |  | 32.45704
| 48.215 | 2.007721 | 1294.683 |  | 32.41311
| 48.315 | 2.01183 | 1291.554 |  | 32.33476
| 48.415 | 2.016059 | 1289.483 |  | 32.28291
| 48.515 | 2.020168 | 1286.827 |  | 32.21641
| 48.615 | 2.024397 | 1284.363 |  | 32.15473
| 48.715 | 2.028506 | 1282.497 |  | 32.10803
| 48.815 | 2.032735 | 1279.707 |  | 32.03818
| 48.915 | 2.036844 | 1277.532 |  | 31.98373
50 | 49.015 | 2.041073 | 1274.152 | 0.068431 | 31.8991
| 49.115 | 2.045183 | 1272.196 |  | 31.85013
| 49.215 | 2.049412 | 1270.127 |  | 31.79833
| 49.315 | 2.053521 | 1266.835 |  | 31.71592
| 49.415 | 2.05775 | 1264.617 |  | 31.66039
| 49.515 | 2.061859 | 1263.665 |  | 31.63654
| 49.615 | 2.066028 | 1260.417 |  | 31.55523
| 49.715 | 2.070138 | 1258.333 |  | 31.50306
| 49.815 | 2.074426 | 1255.137 |  | 31.42305
| 49.915 | 2.078476 | 1252.623 |  | 31.36011
51 | 50.015 | 2.082705 | 1250.722 | 0.075071 | 31.31251
| 50.115 | 2.086814 | 1247.79 |  | 31.2391
| 50.215 | 2.091043 | 1246.146 |  | 31.19795

## 08-III_S
Interpolated Photo | Time [s] | Distance [mm] | Force [N] | Interpolated Strain [-] | Stress [MPa] | Photo | Time [s] | Interpolated Distance [mm] | Interpolated Force [N] | Interpolated Strain [-] | Interpolated Stress [MPa]
1 | 0 | 0 | 0 | 1.3192e-16 | 0 | 1 | 0 | 0 | 0 | 1.3192e-16 | 0
| 0.115 | 0.004109543 | 0 |  | 0 | 2 | 1 | 0.04075893 | 88.08422 | 0.00095142 | 2.205237
| 0.215 | 0.008278646 | 11.01592 |  | 0.2757897 | 3 | 2 | 0.08228021 | 187.7353 | 0.0022241 | 4.700056
| 0.315 | 0.01232863 | 20.03358 |  | 0.5015516 | 4 | 3 | 0.1239117 | 283.6242 | 0.0034583 | 7.100688
| 0.415 | 0.01649773 | 30.01 |  | 0.7513169 | 5 | 4 | 0.1655521 | 376.4967 | 0.0046001 | 9.425801
| 0.515 | 0.02060728 | 39.32809 |  | 0.9846003 | 6 | 5 | 0.207124 | 466.7002 | 0.0056856 | 11.6841
| 0.615 | 0.02477638 | 50.35783 |  | 1.260736 | 7 | 6 | 0.248815 | 554.4512 | 0.0067483 | 13.88099
| 0.715 | 0.02888592 | 59.62098 |  | 1.492644 | 8 | 7 | 0.2904971 | 639.6169 | 0.0078305 | 16.01316
| 0.815 | 0.03305502 | 69.8915 |  | 1.749772 | 9 | 8 | 0.3321285 | 722.9064 | 0.0088842 | 18.09836
| 0.915 | 0.03716457 | 79.32552 |  | 1.985958 | 10 | 9 | 0.3738106 | 804.3727 | 0.0099604 | 20.13791
2 | 1.015 | 0.04139323 | 89.62988 | 0.00095142 | 2.243933 | 11 | 10 | 0.4155016 | 884.0856 | 0.011051 | 22.13357
| 1.115 | 0.04544321 | 99.97309 |  | 2.502881 | 12 | 11 | 0.4570825 | 960.6557 | 0.012088 | 24.05054
| 1.215 | 0.04967187 | 110.5114 |  | 2.766713 | 13 | 12 | 0.4986544 | 1035.674 | 0.013084 | 25.92866
| 1.315 | 0.05378142 | 119.9845 |  | 3.003879 | 14 | 13 | 0.5403037 | 1108.832 | 0.014202 | 27.76021
| 1.415 | 0.05801008 | 130.0819 |  | 3.256672 | 15 | 14 | 0.5819769 | 1179.623 | 0.015358 | 29.53251
| 1.515 | 0.06211962 | 139.8004 |  | 3.49998 | 16 | 15 | 0.6236679 | 1247.845 | 0.016372 | 31.24048
| 1.615 | 0.06628873 | 150.4289 |  | 3.76607 | 17 | 16 | 0.6652994 | 1313.924 | 0.017406 | 32.89481
| 1.715 | 0.07039827 | 159.9061 |  | 4.003337 | 18 | 17 | 0.707041 | 1378.475 | 0.018517 | 34.51088
| 1.815 | 0.07462693 | 169.5285 |  | 4.244238 | 19 | 18 | 0.7486219 | 1439.908 | 0.01958 | 36.04888
| 1.915 | 0.07873647 | 179.0886 |  | 4.483582 | 20 | 19 | 0.7903039 | 1498.402 | 0.020329 | 37.51332
3 | 2.015 | 0.08290558 | 189.2612 | 0.0022241 | 4.738257 | 21 | 20 | 0.8318937 | 1554.53 | 0.02116 | 38.91852
| 2.115 | 0.08701511 | 198.4142 |  | 4.967409 | 22 | 21 | 0.8735162 | 1606.889 | 0.021998 | 40.22934
| 2.215 | 0.09124378 | 208.539 |  | 5.220889 | 23 | 22 | 0.9150971 | 1655.544 | 0.022817 | 41.44745
| 2.315 | 0.09535332 | 217.6453 |  | 5.448871 | 24 | 23 | 0.9567881 | 1698.412 | 0.023494 | 42.52069
| 2.415 | 0.09958198 | 228.111 |  | 5.710884 | 25 | 24 | 0.9985803 | 1726.907 | 0.024221 | 43.23407
| 2.515 | 0.1036915 | 236.8904 |  | 5.930681 | 26 | 25 | 1.040161 | 1752.341 | 0.025025 | 43.87083
| 2.615 | 0.1079202 | 246.8809 |  | 6.180799 | 27 | 26 | 1.081903 | 1777.348 | 0.025777 | 44.49688
| 2.715 | 0.1120297 | 255.9663 |  | 6.408258 | 28 | 27 | 1.123484 | 1795.935 | 0.02658 | 44.96222
| 2.815 | 0.1161988 | 265.2889 |  | 6.641654 | 29 | 28 | 1.165166 | 1804.488 | 0.027418 | 45.17635
| 2.915 | 0.1203679 | 275.4585 |  | 6.896254 | 30 | 29 | 1.206815 | 1791.459 | 0.028348 | 44.85017
4 | 3.015 | 0.124537 | 285.0652 | 0.0034583 | 7.136765 | 31 | 30 | 1.248506 | 1712.408 | 0.029298 | 42.87109
| 3.115 | 0.1287061 | 293.9043 |  | 7.358056 | 32 | 31 | 1.290248 | 1603.96 | 0.030318 | 40.15602
| 3.215 | 0.1328752 | 303.2352 |  | 7.59166 | 33 | 32 | 1.331879 | 1522.765 | 0.031424 | 38.12327
| 3.315 | 0.1369848 | 313.0832 |  | 7.838209 | 34 | 33 | 1.37368 | 1476.589 | 0.032584 | 36.96723
| 3.415 | 0.1411539 | 322.9106 |  | 8.084244 | 35 | 34 | 1.415261 | 1431.727 | 0.03396 | 35.84407
| 3.515 | 0.1453825 | 331.7399 |  | 8.30529 | 36 | 35 | 1.457003 | 1378.767 | 0.035674 | 34.5182
| 3.615 | 0.1494921 | 340.7664 |  | 8.531275 | 37 | 36 | 1.498652 | 1318.074 | 0.037635 | 32.99872
| 3.715 | 0.1537208 | 350.413 |  | 8.772784 | 38 | 37 | 1.540343 | 1256.44 | 0.040199 | 31.45566
| 3.815 | 0.1578303 | 358.9929 |  | 8.987585 | 39 | 38 | 1.582094 | 1185.655 | 0.043685 | 29.68352
| 3.915 | 0.1620589 | 368.1841 |  | 9.217691 | 40 | 39 | 1.623716 | 1081.215 | 0.047916 | 27.06882
5 | 4.015 | 0.1661685 | 377.9636 | 0.0046001 | 9.462526 | 41 | 40 | 1.665518 | 949.1784 | 0.052016 | 23.7632
| 4.115 | 0.1703972 | 386.7259 |  | 9.681897
| 4.215 | 0.1745067 | 395.777 |  | 9.908495
| 4.315 | 0.1786758 | 405.181 |  | 10.14393
| 4.415 | 0.1827853 | 413.5794 |  | 10.35419
| 4.515 | 0.187014 | 422.927 |  | 10.58821
| 4.615 | 0.1911235 | 431.9248 |  | 10.81347
| 4.715 | 0.1953522 | 440.6682 |  | 11.03237
| 4.815 | 0.1994618 | 449.5984 |  | 11.25594
| 4.915 | 0.2036308 | 458.8652 |  | 11.48794
6 | 5.015 | 0.2077404 | 468.0828 | 0.0056856 | 11.71871
| 5.115 | 0.2120286 | 476.4563 |  | 11.92835
| 5.215 | 0.2161382 | 485.1842 |  | 12.14685
| 5.315 | 0.2203668 | 494.7133 |  | 12.38542
| 5.415 | 0.2244168 | 502.9079 |  | 12.59058
| 5.515 | 0.2286455 | 512.6889 |  | 12.83545
| 5.615 | 0.232755 | 520.4162 |  | 13.02891
| 5.715 | 0.2369837 | 529.3382 |  | 13.25227
| 5.815 | 0.2410932 | 538.3826 |  | 13.4787
| 5.915 | 0.2453219 | 546.7154 |  | 13.68732
7 | 6.015 | 0.2494314 | 555.8164 | 0.0067483 | 13.91517
| 6.115 | 0.2536601 | 564.7268 |  | 14.13825
| 6.215 | 0.2577696 | 573.2249 |  | 14.351
| 6.315 | 0.2619983 | 581.5052 |  | 14.5583
| 6.415 | 0.2661078 | 590.0531 |  | 14.7723
| 6.515 | 0.2703365 | 598.6515 |  | 14.98757
| 6.615 | 0.274446 | 606.7118 |  | 15.18936
| 6.715 | 0.2786152 | 615.3103 |  | 15.40463
| 6.815 | 0.2827842 | 623.2273 |  | 15.60284
| 6.915 | 0.2869533 | 632.0489 |  | 15.82369
8 | 7.015 | 0.2911224 | 640.9524 | 0.0078305 | 16.0466
| 7.115 | 0.2952915 | 649.0745 |  | 16.24994
| 7.215 | 0.2994607 | 658.1303 |  | 16.47666
| 7.315 | 0.3036298 | 665.9202 |  | 16.67168
| 7.415 | 0.3077989 | 674.135 |  | 16.87734
| 7.515 | 0.3119679 | 682.5733 |  | 17.0886
| 7.615 | 0.316137 | 690.9849 |  | 17.29919
| 7.715 | 0.3203062 | 699.5534 |  | 17.5137
| 7.815 | 0.3244753 | 707.1649 |  | 17.70426
| 7.915 | 0.3285848 | 715.8235 |  | 17.92104
9 | 8.015 | 0.3327539 | 724.1563 | 0.0088842 | 18.12965
| 8.115 | 0.336923 | 732.4221 |  | 18.33659
| 8.215 | 0.3411517 | 740.7147 |  | 18.5442
| 8.315 | 0.3452612 | 749.2564 |  | 18.75805
| 8.415 | 0.3494899 | 757.1538 |  | 18.95576
| 8.515 | 0.3535994 | 765.3746 |  | 19.16157
| 8.615 | 0.3577685 | 773.5589 |  | 19.36647
| 8.715 | 0.3619376 | 781.2186 |  | 19.55824
| 8.815 | 0.3661663 | 789.7398 |  | 19.77157
| 8.915 | 0.3702163 | 797.658 |  | 19.96981
10 | 9.015 | 0.3744449 | 805.5576 | 0.0099604 | 20.16758
| 9.115 | 0.3784949 | 813.5351 |  | 20.3673
| 9.215 | 0.3827831 | 821.4947 |  | 20.56657
| 9.315 | 0.3868927 | 829.3372 |  | 20.76291
| 9.415 | 0.3911213 | 837.7568 |  | 20.9737
| 9.515 | 0.3952309 | 845.7248 |  | 21.17318
| 9.615 | 0.3994 | 853.3904 |  | 21.3651
| 9.715 | 0.4035691 | 861.255 |  | 21.56199
| 9.815 | 0.4077978 | 868.9414 |  | 21.75443
| 9.915 | 0.4119073 | 877.0694 |  | 21.95792
11 | 10.015 | 0.4161359 | 885.3238 | 0.011051 | 22.16457
| 10.115 | 0.4202455 | 892.4042 |  | 22.34183
| 10.215 | 0.4244146 | 899.9466 |  | 22.53066
| 10.315 | 0.4285241 | 908.1132 |  | 22.73511
| 10.415 | 0.4327528 | 915.9561 |  | 22.93146
| 10.515 | 0.4369219 | 923.7885 |  | 23.12755
| 10.615 | 0.441091 | 931.4967 |  | 23.32053
| 10.715 | 0.4452005 | 939.0151 |  | 23.50876
| 10.815 | 0.4494292 | 946.8817 |  | 23.7057
| 10.915 | 0.4535388 | 954.2714 |  | 23.89071
12 | 11.015 | 0.4577079 | 961.7823 | 0.012088 | 24.07875
| 11.115 | 0.4618769 | 969.7938 |  | 24.27932
| 11.215 | 0.4659865 | 976.4835 |  | 24.4468
| 11.315 | 0.4701556 | 984.0661 |  | 24.63664
| 11.415 | 0.4742651 | 991.3855 |  | 24.81988
| 11.515 | 0.4784342 | 998.8853 |  | 25.00764
| 11.615 | 0.4826034 | 1006.977 |  | 25.21021
| 11.715 | 0.4867724 | 1013.939 |  | 25.38453
| 11.815 | 0.4909416 | 1021.675 |  | 25.5782
| 11.915 | 0.4951106 | 1029.507 |  | 25.77428
13 | 12.015 | 0.4992798 | 1036.762 | 0.013084 | 25.95591
| 12.115 | 0.5035084 | 1043.975 |  | 26.13649
| 12.215 | 0.507618 | 1051.566 |  | 26.32653
| 12.315 | 0.5118466 | 1059.562 |  | 26.52671
| 12.415 | 0.5159561 | 1066.077 |  | 26.68982
| 12.515 | 0.5201848 | 1073.68 |  | 26.88016
| 12.615 | 0.5242944 | 1081.209 |  | 27.06867
| 12.715 | 0.5284635 | 1087.946 |  | 27.23734
| 12.815 | 0.532573 | 1095.296 |  | 27.42134
| 12.915 | 0.5368612 | 1102.694 |  | 27.60656
14 | 13.015 | 0.5409112 | 1109.915 | 0.014202 | 27.78733
| 13.115 | 0.5451994 | 1116.713 |  | 27.95753
| 13.215 | 0.549309 | 1124.091 |  | 28.14223
| 13.315 | 0.5535377 | 1131.439 |  | 28.32619
| 13.415 | 0.5575876 | 1138.532 |  | 28.50377
| 13.515 | 0.5618163 | 1145.274 |  | 28.67257
| 13.615 | 0.5659258 | 1152.647 |  | 28.85716
| 13.715 | 0.5701545 | 1159.679 |  | 29.0332
| 13.815 | 0.5742044 | 1166.283 |  | 29.19855
| 13.915 | 0.5784332 | 1173.911 |  | 29.3895
15 | 14.015 | 0.5826023 | 1180.631 | 0.015358 | 29.55775
| 14.115 | 0.5868309 | 1187.629 |  | 29.73296
| 14.215 | 0.5909404 | 1194.026 |  | 29.89311
| 14.315 | 0.5951691 | 1201.061 |  | 30.06923
| 14.415 | 0.5992786 | 1208.671 |  | 30.25976
| 14.515 | 0.6035073 | 1214.711 |  | 30.41095
| 14.615 | 0.6076169 | 1221.633 |  | 30.58426
| 14.715 | 0.6118455 | 1228.562 |  | 30.75773
| 14.815 | 0.615955 | 1235.085 |  | 30.92103
| 14.915 | 0.6201242 | 1242.282 |  | 31.10121
16 | 15.015 | 0.6242933 | 1248.827 | 0.016372 | 31.26506
| 15.115 | 0.6284624 | 1255.632 |  | 31.43543
| 15.215 | 0.6326315 | 1262.39 |  | 31.60462
| 15.315 | 0.6368006 | 1269.093 |  | 31.77244
| 15.415 | 0.6409696 | 1275.511 |  | 31.93312
| 15.515 | 0.6450792 | 1282.519 |  | 32.10857
| 15.615 | 0.6493079 | 1289.014 |  | 32.27118
| 15.715 | 0.653477 | 1295.501 |  | 32.43358
| 15.815 | 0.657646 | 1302.026 |  | 32.59693
| 15.915 | 0.6617556 | 1308.42 |  | 32.75702
17 | 16.015 | 0.6659247 | 1314.895 | 0.017406 | 32.91913
| 16.115 | 0.6700343 | 1321.819 |  | 33.09248
| 16.215 | 0.6742629 | 1328.038 |  | 33.24817
| 16.315 | 0.6784321 | 1334.781 |  | 33.41697
| 16.415 | 0.6826012 | 1341.109 |  | 33.57541
| 16.515 | 0.6867106 | 1347.261 |  | 33.72942
| 16.615 | 0.6909393 | 1353.852 |  | 33.89444
| 16.715 | 0.6951084 | 1360.372 |  | 34.05766
| 16.815 | 0.699337 | 1366.679 |  | 34.21557
| 16.915 | 0.7034466 | 1373.16 |  | 34.37782
18 | 17.015 | 0.7076753 | 1379.413 | 0.018517 | 34.53436
| 17.115 | 0.7117253 | 1385.6 |  | 34.68927
| 17.215 | 0.7159539 | 1392.044 |  | 34.85058
| 17.315 | 0.7200635 | 1398.251 |  | 35.00599
| 17.415 | 0.7242922 | 1404.065 |  | 35.15155
| 17.515 | 0.7284016 | 1410.177 |  | 35.30456
| 17.615 | 0.7326304 | 1416.723 |  | 35.46843
| 17.715 | 0.7366803 | 1422.431 |  | 35.61134
| 17.815 | 0.740909 | 1428.553 |  | 35.7646
| 17.915 | 0.7450781 | 1434.787 |  | 35.92068
19 | 18.015 | 0.7492472 | 1440.811 | 0.01958 | 36.07151
| 18.115 | 0.7533567 | 1446.224 |  | 36.20701
| 18.215 | 0.7575854 | 1452.731 |  | 36.36991
| 18.315 | 0.761695 | 1458.524 |  | 36.51495
| 18.415 | 0.7658641 | 1464.551 |  | 36.66584
| 18.515 | 0.7700332 | 1470.095 |  | 36.80464
| 18.615 | 0.7742022 | 1476.549 |  | 36.96621
| 18.715 | 0.7783714 | 1482.348 |  | 37.1114
| 18.815 | 0.7825404 | 1487.944 |  | 37.2515
| 18.915 | 0.7867095 | 1493.517 |  | 37.39101
20 | 19.015 | 0.7909382 | 1499.264 | 0.020329 | 37.53491
| 19.115 | 0.7950478 | 1504.77 |  | 37.67274
| 19.215 | 0.7992169 | 1510.651 |  | 37.81999
| 19.315 | 0.803386 | 1515.927 |  | 37.95208
| 19.415 | 0.8075551 | 1522.025 |  | 38.10473
| 19.515 | 0.8117242 | 1527.621 |  | 38.24482
| 19.615 | 0.8158933 | 1533.277 |  | 38.38644
| 19.715 | 0.8200624 | 1538.646 |  | 38.52086
| 19.815 | 0.8242315 | 1544.242 |  | 38.66096
| 19.915 | 0.8284005 | 1549.861 |  | 38.80161
21 | 20.015 | 0.8325101 | 1555.354 | 0.02116 | 38.93915
| 20.115 | 0.8367388 | 1560.558 |  | 39.06943
| 20.215 | 0.8408483 | 1565.697 |  | 39.19808
| 20.315 | 0.8450174 | 1570.749 |  | 39.32456
| 20.415 | 0.849127 | 1576.777 |  | 39.47548
| 20.515 | 0.8533556 | 1581.431 |  | 39.592
| 20.615 | 0.8574652 | 1587.149 |  | 39.73515
| 20.715 | 0.8616939 | 1592.136 |  | 39.85999
| 20.815 | 0.8657438 | 1597.304 |  | 39.98939
| 20.915 | 0.8699725 | 1602.659 |  | 40.12345
22 | 21.015 | 0.8741416 | 1607.635 | 0.021998 | 40.24803
| 21.115 | 0.8783703 | 1612.776 |  | 40.37674
| 21.215 | 0.8824202 | 1617.356 |  | 40.49139
| 21.315 | 0.8866489 | 1622.839 |  | 40.62867
| 21.415 | 0.8907585 | 1627.433 |  | 40.74368
| 21.515 | 0.8949871 | 1632.439 |  | 40.86902
| 21.615 | 0.8990967 | 1637.064 |  | 40.9848
| 21.715 | 0.9033253 | 1642.281 |  | 41.11542
| 21.815 | 0.9074348 | 1647.365 |  | 41.24269
| 21.915 | 0.9116039 | 1651.946 |  | 41.35737
23 | 22.015 | 0.9157135 | 1656.179 | 0.022817 | 41.46334
| 22.115 | 0.9200017 | 1661.289 |  | 41.59128
| 22.215 | 0.9241112 | 1666.034 |  | 41.71007
| 22.315 | 0.9282804 | 1669.954 |  | 41.80821
| 22.415 | 0.9323899 | 1674.666 |  | 41.92619
| 22.515 | 0.9366185 | 1679.201 |  | 42.03972
| 22.615 | 0.9407281 | 1683.083 |  | 42.13691
| 22.715 | 0.9449568 | 1687.145 |  | 42.2386
| 22.815 | 0.9491259 | 1691.483 |  | 42.3472
| 22.915 | 0.953295 | 1695.651 |  | 42.45156
24 | 23.015 | 0.9574045 | 1698.9 | 0.023494 | 42.53289
| 23.115 | 0.9616332 | 1702.862 |  | 42.63208
| 23.215 | 0.9658022 | 1706.361 |  | 42.71968
| 23.315 | 0.9699714 | 1710.482 |  | 42.82287
| 23.415 | 0.9741405 | 1713.242 |  | 42.89195
| 23.515 | 0.9783095 | 1716.273 |  | 42.96784
| 23.615 | 0.9824787 | 1718.926 |  | 43.03425
| 23.715 | 0.9866478 | 1720.75 |  | 43.07993
| 23.815 | 0.9908765 | 1722.85 |  | 43.1325
| 23.915 | 0.994986 | 1724.964 |  | 43.18542
25 | 24.015 | 0.9992146 | 1727.25 | 0.024221 | 43.24265
| 24.115 | 1.003324 | 1729.239 |  | 43.29244
| 24.215 | 1.007493 | 1731.397 |  | 43.34648
| 24.315 | 1.011603 | 1733.751 |  | 43.40541
| 24.415 | 1.015831 | 1736.451 |  | 43.47301
| 24.515 | 1.019941 | 1739.075 |  | 43.53869
| 24.615 | 1.02417 | 1741.989 |  | 43.61165
| 24.715 | 1.028279 | 1744.461 |  | 43.67355
| 24.815 | 1.032508 | 1747.564 |  | 43.75122
| 24.915 | 1.036617 | 1749.868 |  | 43.80891
26 | 25.015 | 1.040787 | 1752.778 | 0.025025 | 43.88176
| 25.115 | 1.044896 | 1755.239 |  | 43.94338
| 25.215 | 1.049125 | 1757.816 |  | 44.0079
| 25.315 | 1.053234 | 1760.316 |  | 44.07049
| 25.415 | 1.057463 | 1763.472 |  | 44.1495
| 25.515 | 1.061573 | 1765.469 |  | 44.19949
| 25.615 | 1.065801 | 1768.284 |  | 44.26997
| 25.715 | 1.069911 | 1770.774 |  | 44.33231
| 25.815 | 1.074139 | 1773.048 |  | 44.38922
| 25.915 | 1.078308 | 1775.052 |  | 44.43942
27 | 26.015 | 1.082537 | 1777.753 | 0.025777 | 44.50702
| 26.115 | 1.086587 | 1779.083 |  | 44.54032
| 26.215 | 1.090816 | 1781.8 |  | 44.60833
| 26.315 | 1.094985 | 1784.114 |  | 44.66628
| 26.415 | 1.099213 | 1786.247 |  | 44.71968
| 26.515 | 1.103263 | 1787.997 |  | 44.76348
| 26.615 | 1.107492 | 1789.689 |  | 44.80584
| 26.715 | 1.111602 | 1791.462 |  | 44.85025
| 26.815 | 1.115771 | 1793.045 |  | 44.88987
| 26.915 | 1.11994 | 1794.811 |  | 44.93409
28 | 27.015 | 1.124109 | 1796.133 | 0.02658 | 44.96719
| 27.115 | 1.128218 | 1797.8 |  | 45.00892
| 27.215 | 1.132388 | 1799.061 |  | 45.04049
| 27.315 | 1.136557 | 1800.328 |  | 45.0722
| 27.415 | 1.140785 | 1801.345 |  | 45.09767
| 27.515 | 1.144955 | 1801.687 |  | 45.10624
| 27.615 | 1.149124 | 1802.887 |  | 45.13626
| 27.715 | 1.153233 | 1802.961 |  | 45.13813
| 27.815 | 1.157402 | 1803.957 |  | 45.16305
| 27.915 | 1.161571 | 1804.555 |  | 45.17803
29 | 28.015 | 1.1658 | 1804.476 | 0.027418 | 45.17605
| 28.115 | 1.169969 | 1804.482 |  | 45.17619
| 28.215 | 1.174079 | 1804.679 |  | 45.18113
| 28.315 | 1.178307 | 1804.151 |  | 45.16791
| 28.415 | 1.182477 | 1803.625 |  | 45.15474
| 28.515 | 1.186645 | 1803.441 |  | 45.15013
| 28.615 | 1.190815 | 1800.91 |  | 45.08677
| 28.715 | 1.194984 | 1799.202 |  | 45.044
| 28.815 | 1.199093 | 1796.785 |  | 44.9835
| 28.915 | 1.203322 | 1794.399 |  | 44.92376
30 | 29.015 | 1.207432 | 1790.941 | 0.028348 | 44.83718
| 29.115 | 1.21166 | 1786.158 |  | 44.71746
| 29.215 | 1.21577 | 1782.005 |  | 44.61348
| 29.315 | 1.219939 | 1775.808 |  | 44.45833
| 29.415 | 1.224048 | 1768.436 |  | 44.27376
| 29.515 | 1.228277 | 1760.776 |  | 44.08199
| 29.615 | 1.232446 | 1751.513 |  | 43.85009
| 29.715 | 1.236675 | 1742.003 |  | 43.612
| 29.815 | 1.240784 | 1731.801 |  | 43.35658
| 29.915 | 1.245013 | 1721.684 |  | 43.1033
31 | 30.015 | 1.249123 | 1710.772 | 0.029298 | 42.83011
| 30.115 | 1.253351 | 1700.067 |  | 42.56212
| 30.215 | 1.257461 | 1689.721 |  | 42.3031
| 30.315 | 1.261689 | 1678.67 |  | 42.02644
| 30.415 | 1.265799 | 1668.119 |  | 41.76228
| 30.515 | 1.270028 | 1657.998 |  | 41.50888
| 30.615 | 1.274197 | 1646.73 |  | 41.22678
| 30.715 | 1.278425 | 1636.516 |  | 40.97108
| 30.815 | 1.282535 | 1625.887 |  | 40.70499
| 30.915 | 1.286704 | 1614.267 |  | 40.41405
32 | 31.015 | 1.290873 | 1602.141 | 0.030318 | 40.11048
| 31.115 | 1.295042 | 1591.471 |  | 39.84334
| 31.215 | 1.299211 | 1580.086 |  | 39.55832
| 31.315 | 1.30338 | 1571.023 |  | 39.33143
| 31.415 | 1.30749 | 1562.048 |  | 39.10672
| 31.515 | 1.311659 | 1554.129 |  | 38.90846
| 31.615 | 1.315888 | 1547.166 |  | 38.73415
| 31.715 | 1.319997 | 1539.783 |  | 38.54932
| 31.815 | 1.324226 | 1533.669 |  | 38.39625
| 31.915 | 1.328335 | 1527.907 |  | 38.25199
33 | 32.015 | 1.332505 | 1521.858 | 0.031424 | 38.10056
| 32.115 | 1.336674 | 1516.798 |  | 37.97388
| 32.215 | 1.340902 | 1511.607 |  | 37.84392
| 32.315 | 1.345071 | 1506.718 |  | 37.7215
| 32.415 | 1.349241 | 1501.972 |  | 37.60269
| 32.515 | 1.35335 | 1497.463 |  | 37.48981
| 32.615 | 1.357579 | 1493.394 |  | 37.38794
| 32.715 | 1.361748 | 1489.022 |  | 37.27849
| 32.815 | 1.365977 | 1484.661 |  | 37.16931
| 32.915 | 1.370086 | 1480.083 |  | 37.05469
34 | 33.015 | 1.374315 | 1475.973 | 0.032584 | 36.95179
| 33.115 | 1.378424 | 1471.592 |  | 36.84211
| 33.215 | 1.382653 | 1467.56 |  | 36.74116
| 33.315 | 1.386762 | 1463.186 |  | 36.63166
| 33.415 | 1.390991 | 1458.499 |  | 36.51433
| 33.515 | 1.395041 | 1454.298 |  | 36.40916
| 33.615 | 1.39927 | 1450.026 |  | 36.30221
| 33.715 | 1.40332 | 1444.803 |  | 36.17145
| 33.815 | 1.407608 | 1441.12 |  | 36.07923
| 33.915 | 1.411718 | 1435.813 |  | 35.94638
35 | 34.015 | 1.415887 | 1431.006 | 0.03396 | 35.82601
| 34.115 | 1.419996 | 1426.257 |  | 35.70713
| 34.215 | 1.424225 | 1421.835 |  | 35.59643
| 34.315 | 1.428334 | 1416.447 |  | 35.46152
| 34.415 | 1.432623 | 1411.14 |  | 35.32867
| 34.515 | 1.436732 | 1405.937 |  | 35.19841
| 34.615 | 1.440961 | 1400.698 |  | 35.06725
| 34.715 | 1.44507 | 1395.015 |  | 34.92496
| 34.815 | 1.449299 | 1389.362 |  | 34.78344
| 34.915 | 1.453409 | 1383.632 |  | 34.63998
36 | 35.015 | 1.457637 | 1377.909 | 0.035674 | 34.49671
| 35.115 | 1.461806 | 1372.277 |  | 34.35571
| 35.215 | 1.465975 | 1366.299 |  | 34.20605
| 35.315 | 1.470144 | 1360.89 |  | 34.07064
| 35.415 | 1.474314 | 1354.697 |  | 33.9156
| 35.515 | 1.478542 | 1348.33 |  | 33.75618
| 35.615 | 1.482652 | 1342.349 |  | 33.60644
| 35.715 | 1.486821 | 1336.332 |  | 33.45581
| 35.815 | 1.49099 | 1330.497 |  | 33.30972
| 35.915 | 1.495159 | 1323.948 |  | 33.14578
37 | 36.015 | 1.499269 | 1317.038 | 0.037635 | 32.97277
| 36.115 | 1.503497 | 1311.354 |  | 32.83048
| 36.215 | 1.507607 | 1305.281 |  | 32.67844
| 36.315 | 1.511836 | 1299.365 |  | 32.53032
| 36.415 | 1.515945 | 1292.669 |  | 32.36269
| 36.515 | 1.520174 | 1286.643 |  | 32.21181
| 36.615 | 1.524283 | 1280.604 |  | 32.06062
| 36.715 | 1.528512 | 1274.3 |  | 31.9028
| 36.815 | 1.532621 | 1268.199 |  | 31.75007
| 36.915 | 1.53685 | 1261.666 |  | 31.58651
38 | 37.015 | 1.54096 | 1255.518 | 0.040199 | 31.43257
| 37.115 | 1.545188 | 1249.77 |  | 31.28867
| 37.215 | 1.549298 | 1242.626 |  | 31.10984
| 37.315 | 1.553526 | 1235.775 |  | 30.93832
| 37.415 | 1.557696 | 1229.444 |  | 30.77981
| 37.515 | 1.561924 | 1222.459 |  | 30.60493
| 37.615 | 1.566034 | 1215.175 |  | 30.42258
| 37.715 | 1.570263 | 1208.729 |  | 30.2612
| 37.815 | 1.574372 | 1200.987 |  | 30.06737
| 37.915 | 1.578601 | 1192.844 |  | 29.86352
39 | 38.015 | 1.58271 | 1184.386 | 0.043685 | 29.65176
| 38.115 | 1.586939 | 1175.496 |  | 29.4292
| 38.215 | 1.591048 | 1166.711 |  | 29.20924
| 38.315 | 1.595218 | 1157.283 |  | 28.97321
| 38.415 | 1.599327 | 1147.811 |  | 28.73609
| 38.515 | 1.603556 | 1137.59 |  | 28.48018
| 38.615 | 1.607665 | 1126.694 |  | 28.2074
| 38.715 | 1.611894 | 1115.401 |  | 27.92468
| 38.815 | 1.616003 | 1103.718 |  | 27.63218
| 38.915 | 1.620173 | 1091.601 |  | 27.32884
40 | 39.015 | 1.624342 | 1079.382 | 0.047916 | 27.02293
| 39.115 | 1.62857 | 1065.845 |  | 26.68401
| 39.215 | 1.63274 | 1052.416 |  | 26.34781
| 39.315 | 1.636909 | 1038.293 |  | 25.99424
| 39.415 | 1.641078 | 1025.201 |  | 25.66646
| 39.515 | 1.645247 | 1011.721 |  | 25.329
| 39.615 | 1.649416 | 997.4307 |  | 24.97123
| 39.715 | 1.653585 | 984.4209 |  | 24.64552
| 39.815 | 1.657814 | 971.5484 |  | 24.32325
| 39.915 | 1.661923 | 959.094 |  | 24.01145
41 | 40.015 | 1.666152 | 947.4287 | 0.052016 | 23.7194
| 40.115 | 1.670261 | 936.2628 |  | 23.43985
| 40.215 | 1.67449 | 925.9868 |  | 23.18259
| 40.315 | 1.678659 | 916.194 |  | 22.93742
| 40.415 | 1.682828 | 907.1291 |  | 22.71048
| 40.515 | 1.686878 | 899.1017 |  | 22.50951
| 40.615 | 1.691107 | 890.6236 |  | 22.29725
| 40.715 | 1.695216 | 883.2716 |  | 22.11319
| 40.815 | 1.699445 | 875.968 |  | 21.93034

## 09-III_S
Interpolated Photo | Time [s] | Distance [mm] | Force [N] | Interpolated Strain [-] | Stress [MPa] | Photo | Time [s] | Interpolated Distance [mm] | Interpolated Force [N] | Interpolated Strain [-] | Interpolated Stress [MPa]
1 | 0 | 0 | 0 | 0 | 0 | 1 | 0 | 0 | 0 | 0 | 0
| 0.116 | 0.004228661 | 0 |  | 0 | 2 | 1 | 0.04083576 | 85.62818 | 0.0012897 | 2.143749
| 0.216 | 0.008397763 | 10.02915 |  | 0.2510852 | 3 | 2 | 0.08235763 | 181.6015 | 0.0025659 | 4.546493
| 0.316 | 0.01244775 | 19.19204 |  | 0.4804832 | 4 | 3 | 0.1239891 | 273.9701 | 0.0037878 | 6.858993
| 0.416 | 0.01661685 | 29.27157 |  | 0.7328298 | 5 | 4 | 0.1656301 | 363.6567 | 0.0049053 | 9.104346
| 0.516 | 0.02072639 | 38.79095 |  | 0.9711528 | 6 | 5 | 0.2072616 | 448.6327 | 0.0059769 | 11.23177
| 0.616 | 0.02489549 | 48.11777 |  | 1.204655 | 7 | 6 | 0.248893 | 531.731 | 0.0069578 | 13.31218
| 0.716 | 0.02900504 | 58.3124 |  | 1.459883 | 8 | 7 | 0.2904649 | 614.146 | 0.0080122 | 15.37548
| 0.816 | 0.03317414 | 68.01965 |  | 1.702909 | 9 | 8 | 0.3321464 | 694.5329 | 0.0090183 | 17.38801
| 0.916 | 0.03728368 | 78.01896 |  | 1.953248 | 10 | 9 | 0.3738875 | 773.5874 | 0.0099745 | 19.36719
2 | 1.016 | 0.04151234 | 87.07756 | 0.0012897 | 2.180035 | 11 | 10 | 0.4155785 | 850.3411 | 0.01106 | 21.28876
| 1.116 | 0.04562189 | 96.77762 |  | 2.422881 | 12 | 11 | 0.4572099 | 924.6703 | 0.012006 | 23.14963
| 1.216 | 0.04979099 | 106.9742 |  | 2.678158 | 13 | 12 | 0.4987914 | 997.8911 | 0.013024 | 24.98275
| 1.316 | 0.05390053 | 116.4752 |  | 2.916022 | 14 | 13 | 0.5404324 | 1069.17 | 0.014065 | 26.76727
| 1.416 | 0.05812919 | 126.6752 |  | 3.171384 | 15 | 14 | 0.5820638 | 1138.374 | 0.015041 | 28.49982
| 1.516 | 0.06223874 | 135.5356 |  | 3.393209 | 16 | 15 | 0.6237453 | 1205.766 | 0.01604 | 30.18701
| 1.616 | 0.06646739 | 145.4994 |  | 3.642659 | 17 | 16 | 0.6653767 | 1271.357 | 0.017085 | 31.82912
| 1.716 | 0.07057694 | 154.6519 |  | 3.871796 | 18 | 17 | 0.7070082 | 1334.152 | 0.017965 | 33.40122
| 1.816 | 0.07474604 | 163.4119 |  | 4.091106 | 19 | 18 | 0.7486897 | 1396.158 | 0.018767 | 34.95358
| 1.916 | 0.07885559 | 173.1449 |  | 4.334778 | 20 | 19 | 0.7903807 | 1455.134 | 0.019338 | 36.43007
3 | 2.016 | 0.08302469 | 183.2122 | 0.0025659 | 4.586819 | 21 | 20 | 0.8319717 | 1511.536 | 0.019954 | 37.84214
| 2.116 | 0.08713423 | 192.1563 |  | 4.810739 | 22 | 21 | 0.8735936 | 1564.623 | 0.020594 | 39.1712
| 2.216 | 0.09136289 | 201.4639 |  | 5.043759 | 23 | 22 | 0.9152346 | 1596.771 | 0.021179 | 39.97605
| 2.316 | 0.09547244 | 211.2751 |  | 5.289388 | 24 | 23 | 0.9568661 | 1633.358 | 0.021776 | 40.89202
| 2.416 | 0.0997011 | 220.253 |  | 5.514155 | 25 | 24 | 0.9986571 | 1669.658 | 0.022362 | 41.80081
| 2.516 | 0.1038106 | 229.4393 |  | 5.744138 | 26 | 25 | 1.040239 | 1703.536 | 0.023052 | 42.64897
| 2.616 | 0.1080393 | 238.8448 |  | 5.979611 | 27 | 26 | 1.08192 | 1729.372 | 0.023608 | 43.29577
| 2.716 | 0.1121488 | 248.1192 |  | 6.211801 | 28 | 27 | 1.123552 | 1753.162 | 0.024278 | 43.89138
| 2.816 | 0.1163179 | 257.4907 |  | 6.446422 | 29 | 28 | 1.165193 | 1778.13 | 0.024932 | 44.51647
| 2.916 | 0.120487 | 266.2967 |  | 6.666885 | 30 | 29 | 1.206833 | 1801.655 | 0.025603 | 45.10543
4 | 3.016 | 0.1246561 | 275.4317 | 0.0037878 | 6.895585 | 31 | 30 | 1.248475 | 1823.888 | 0.026275 | 45.66204
| 3.116 | 0.1288253 | 283.8304 |  | 7.105849 | 32 | 31 | 1.290216 | 1843.997 | 0.027001 | 46.16547
| 3.216 | 0.1329943 | 293.1393 |  | 7.338904 | 33 | 32 | 1.331838 | 1862.42 | 0.027773 | 46.6267
| 3.316 | 0.1371039 | 302.5926 |  | 7.575572 | 34 | 33 | 1.373579 | 1877.124 | 0.028567 | 46.99482
| 3.416 | 0.1413326 | 312.0599 |  | 7.812592 | 35 | 34 | 1.41521 | 1885.451 | 0.02947 | 47.2033
| 3.516 | 0.1455017 | 321.1021 |  | 8.038968 | 36 | 35 | 1.456901 | 1868.066 | 0.030382 | 46.76806
| 3.616 | 0.1496708 | 329.587 |  | 8.251392 | 37 | 36 | 1.498611 | 1543.163 | 0.031375 | 38.63393
| 3.716 | 0.1538399 | 338.3179 |  | 8.469974 | 38 | 37 | 1.540362 | 1324.554 | 0.032539 | 33.16095
| 3.816 | 0.1579494 | 347.0582 |  | 8.688793 | 39 | 38 | 1.582112 | 1262.237 | 0.033667 | 31.6008
| 3.916 | 0.1621781 | 355.9175 |  | 8.91059 | 40 | 39 | 1.623675 | 1208.277 | 0.035136 | 30.24988
5 | 4.016 | 0.1662876 | 365.1308 | 0.0049053 | 9.141252 | 41 | 40 | 1.665485 | 1124.87 | 0.036832 | 28.16174
| 4.116 | 0.1705163 | 373.4857 |  | 9.350421 | 42 | 41 | 1.707116 | 1063.201 | 0.038916 | 26.61782
| 4.216 | 0.1746258 | 381.4965 |  | 9.550974 | 43 | 42 | 1.748857 | 1030.781 | 0.041522 | 25.80618
| 4.316 | 0.1787949 | 389.9655 |  | 9.763
| 4.416 | 0.1829045 | 399.2483 |  | 9.9954
| 4.516 | 0.1871331 | 408.0193 |  | 10.21499
| 4.616 | 0.1912427 | 416.1051 |  | 10.41742
| 4.716 | 0.1954713 | 424.9099 |  | 10.63785
| 4.816 | 0.1995213 | 433.0515 |  | 10.84168
| 4.916 | 0.2038095 | 442.1512 |  | 11.0695
6 | 5.016 | 0.2079191 | 449.8672 | 0.0059769 | 11.26267
| 5.116 | 0.2121477 | 458.3374 |  | 11.47473
| 5.216 | 0.2162573 | 466.7239 |  | 11.68469
| 5.316 | 0.2204859 | 474.8873 |  | 11.88906
| 5.416 | 0.2245359 | 482.782 |  | 12.08671
| 5.516 | 0.2287646 | 491.7794 |  | 12.31197
| 5.616 | 0.2328741 | 499.611 |  | 12.50804
| 5.716 | 0.2371028 | 508.6531 |  | 12.73441
| 5.816 | 0.2412123 | 516.4253 |  | 12.92899
| 5.916 | 0.245441 | 525.1765 |  | 13.14808
7 | 6.016 | 0.2495505 | 532.9794 | 0.0069578 | 13.34343
| 6.116 | 0.2537792 | 541.8699 |  | 13.56601
| 6.216 | 0.2578887 | 550.2436 |  | 13.77565
| 6.316 | 0.2620578 | 558.8138 |  | 13.99021
| 6.416 | 0.2661674 | 566.797 |  | 14.19008
| 6.516 | 0.2703961 | 574.5574 |  | 14.38436
| 6.616 | 0.2745056 | 583.1446 |  | 14.59935
| 6.716 | 0.2786747 | 590.953 |  | 14.79483
| 6.816 | 0.2827842 | 599.1432 |  | 14.99988
| 6.916 | 0.2870129 | 607.1735 |  | 15.20092
8 | 7.016 | 0.2911224 | 615.474 | 0.0080122 | 15.40873
| 7.116 | 0.2952915 | 623.3258 |  | 15.6053
| 7.216 | 0.2994607 | 631.6467 |  | 15.81362
| 7.316 | 0.3036298 | 639.8517 |  | 16.01904
| 7.416 | 0.3077989 | 647.9461 |  | 16.22169
| 7.516 | 0.3120275 | 655.863 |  | 16.41989
| 7.616 | 0.3161966 | 663.9533 |  | 16.62244
| 7.716 | 0.3203062 | 672.0471 |  | 16.82507
| 7.816 | 0.3245348 | 680.0095 |  | 17.02441
| 7.916 | 0.3286444 | 687.7685 |  | 17.21866
9 | 8.016 | 0.3328135 | 695.8213 | 0.0090183 | 17.42027
| 8.116 | 0.3369826 | 703.4734 |  | 17.61184
| 8.216 | 0.3412112 | 711.9325 |  | 17.82362
| 8.316 | 0.3453208 | 719.7331 |  | 18.01892
| 8.416 | 0.3495494 | 728.0796 |  | 18.22787
| 8.516 | 0.353659 | 735.1991 |  | 18.40611
| 8.616 | 0.3578876 | 743.4238 |  | 18.61202
| 8.716 | 0.3619972 | 751.7384 |  | 18.82019
| 8.816 | 0.3662854 | 759.4126 |  | 19.01231
| 8.916 | 0.3703354 | 766.8827 |  | 19.19933
10 | 9.016 | 0.3745641 | 774.8645 | 0.0099745 | 19.39916
| 9.116 | 0.3786736 | 783.0577 |  | 19.60428
| 9.216 | 0.3829022 | 790.5361 |  | 19.79151
| 9.316 | 0.3870118 | 797.725 |  | 19.97148
| 9.416 | 0.3912404 | 805.3617 |  | 20.16267
| 9.516 | 0.39535 | 813.0293 |  | 20.35464
| 9.616 | 0.3995191 | 820.9303 |  | 20.55244
| 9.716 | 0.4036287 | 828.0899 |  | 20.73169
| 9.816 | 0.4079168 | 836.043 |  | 20.9308
| 9.916 | 0.4120264 | 843.9859 |  | 21.12965
11 | 10.016 | 0.4162551 | 851.5516 | 0.01106 | 21.31906
| 10.116 | 0.4203646 | 858.5967 |  | 21.49544
| 10.216 | 0.4245337 | 866.7322 |  | 21.69912
| 10.316 | 0.4286433 | 874.2048 |  | 21.8862
| 10.416 | 0.4328719 | 881.5862 |  | 22.071
| 10.516 | 0.437041 | 888.8582 |  | 22.25305
| 10.616 | 0.4412101 | 897.0093 |  | 22.45712
| 10.716 | 0.4453197 | 903.5388 |  | 22.62059
| 10.816 | 0.4495483 | 911.3675 |  | 22.81659
| 10.916 | 0.4536579 | 918.6185 |  | 22.99812
12 | 11.016 | 0.4578865 | 925.823 | 0.012006 | 23.17849
| 11.116 | 0.4619961 | 933.3832 |  | 23.36776
| 11.216 | 0.4661652 | 940.8034 |  | 23.55353
| 11.316 | 0.4703343 | 948.1473 |  | 23.73739
| 11.416 | 0.4745034 | 955.3696 |  | 23.9182
| 11.516 | 0.4786129 | 963.2821 |  | 24.1163
| 11.616 | 0.482782 | 970.161 |  | 24.28851
| 11.716 | 0.4869511 | 977.3672 |  | 24.46893
| 11.816 | 0.4911202 | 984.462 |  | 24.64655
| 11.916 | 0.4952893 | 991.9615 |  | 24.8343
13 | 12.016 | 0.4994585 | 999.0206 | 0.013024 | 25.01103
| 12.116 | 0.5036871 | 1006.435 |  | 25.19666
| 12.216 | 0.5077966 | 1013.529 |  | 25.37426
| 12.316 | 0.5120253 | 1020.988 |  | 25.561
| 12.416 | 0.5161348 | 1028.02 |  | 25.73705
| 12.516 | 0.520304 | 1035.376 |  | 25.9212
| 12.616 | 0.5244135 | 1041.89 |  | 26.08429
| 12.716 | 0.5286421 | 1049.362 |  | 26.27136
| 12.816 | 0.5327517 | 1056.203 |  | 26.44263
| 12.916 | 0.5369803 | 1063.336 |  | 26.62119
14 | 13.016 | 0.5410899 | 1070.282 | 0.014065 | 26.79509
| 13.116 | 0.5453185 | 1077.36 |  | 26.97229
| 13.216 | 0.5494281 | 1084.512 |  | 27.15136
| 13.316 | 0.5536568 | 1091.485 |  | 27.32593
| 13.416 | 0.5577663 | 1098.263 |  | 27.49562
| 13.516 | 0.561995 | 1105.123 |  | 27.66736
| 13.616 | 0.5660449 | 1112.085 |  | 27.84165
| 13.716 | 0.5702736 | 1118.921 |  | 28.0128
| 13.816 | 0.5743831 | 1125.356 |  | 28.17391
| 13.916 | 0.5786118 | 1132.761 |  | 28.3593
15 | 14.016 | 0.5827214 | 1139.443 | 0.015041 | 28.52658
| 14.116 | 0.58695 | 1146.313 |  | 28.69857
| 14.216 | 0.5910596 | 1153.279 |  | 28.87296
| 14.316 | 0.5952882 | 1159.8 |  | 29.03624
| 14.416 | 0.5993978 | 1166.638 |  | 29.20743
| 14.516 | 0.6036264 | 1173.33 |  | 29.37497
| 14.616 | 0.607736 | 1180.283 |  | 29.54904
| 14.716 | 0.6119647 | 1186.835 |  | 29.71306
| 14.816 | 0.6160741 | 1193.593 |  | 29.88227
| 14.916 | 0.6202433 | 1200.488 |  | 30.05488
16 | 15.016 | 0.6244124 | 1206.771 | 0.01604 | 30.21218
| 15.116 | 0.6285814 | 1213.653 |  | 30.38448
| 15.216 | 0.6327506 | 1220.628 |  | 30.55911
| 15.316 | 0.6369197 | 1226.501 |  | 30.70612
| 15.416 | 0.6410888 | 1233.7 |  | 30.88635
| 15.516 | 0.6451983 | 1239.585 |  | 31.03369
| 15.616 | 0.6493675 | 1246.208 |  | 31.1995
| 15.716 | 0.6535366 | 1252.943 |  | 31.36812
| 15.816 | 0.6577056 | 1259.578 |  | 31.53422
| 15.916 | 0.6618747 | 1266.078 |  | 31.69696
17 | 16.016 | 0.6660438 | 1272.362 | 0.017085 | 31.85429
| 16.116 | 0.6701534 | 1278.986 |  | 32.02013
| 16.216 | 0.6743225 | 1284.771 |  | 32.16494
| 16.316 | 0.6784916 | 1292.084 |  | 32.34803
| 16.416 | 0.6827202 | 1297.75 |  | 32.48989
| 16.516 | 0.6868298 | 1303.847 |  | 32.64254
| 16.616 | 0.6909989 | 1310.422 |  | 32.80712
| 16.716 | 0.695168 | 1316.744 |  | 32.96542
| 16.816 | 0.699337 | 1322.978 |  | 33.12148
| 16.916 | 0.7035062 | 1328.342 |  | 33.25577
18 | 17.016 | 0.7076753 | 1335.258 | 0.017965 | 33.42893
| 17.116 | 0.7117848 | 1341.458 |  | 33.58414
| 17.216 | 0.7160135 | 1348.21 |  | 33.75319
| 17.316 | 0.7201231 | 1354.188 |  | 33.90283
| 17.416 | 0.7243517 | 1360.851 |  | 34.06966
| 17.516 | 0.7284613 | 1366.628 |  | 34.21428
| 17.616 | 0.7326899 | 1372.853 |  | 34.37014
| 17.716 | 0.7367995 | 1378.611 |  | 34.51429
| 17.816 | 0.7410281 | 1384.558 |  | 34.66317
| 17.916 | 0.7451376 | 1390.872 |  | 34.82125
19 | 18.016 | 0.7493664 | 1397.165 | 0.018767 | 34.97879
| 18.116 | 0.7534758 | 1402.843 |  | 35.12094
| 18.216 | 0.7577045 | 1409.099 |  | 35.27757
| 18.316 | 0.7617545 | 1414.917 |  | 35.42324
| 18.416 | 0.7659832 | 1421.397 |  | 35.58546
| 18.516 | 0.7700927 | 1426.21 |  | 35.70596
| 18.616 | 0.7743214 | 1432.472 |  | 35.86273
| 18.716 | 0.7784905 | 1438.765 |  | 36.02027
| 18.816 | 0.7826596 | 1444.779 |  | 36.17085
| 18.916 | 0.7868287 | 1449.892 |  | 36.29886
20 | 19.016 | 0.7910574 | 1456.132 | 0.019338 | 36.45507
| 19.116 | 0.7951669 | 1461.865 |  | 36.5986
| 19.216 | 0.7993359 | 1467.418 |  | 36.73761
| 19.316 | 0.8035051 | 1472.922 |  | 36.87542
| 19.416 | 0.8076742 | 1479.028 |  | 37.02829
| 19.516 | 0.8118433 | 1484.86 |  | 37.17428
| 19.616 | 0.8160124 | 1490.381 |  | 37.3125
| 19.716 | 0.820122 | 1495.695 |  | 37.44554
| 19.816 | 0.824291 | 1501.65 |  | 37.59463
| 19.916 | 0.8285197 | 1507.025 |  | 37.7292
21 | 20.016 | 0.8326293 | 1512.395 | 0.019954 | 37.86365
| 20.116 | 0.8367984 | 1517.92 |  | 38.00196
| 20.216 | 0.8409674 | 1523.305 |  | 38.13678
| 20.316 | 0.8451365 | 1528.883 |  | 38.27642
| 20.416 | 0.8492461 | 1534.263 |  | 38.41111
| 20.516 | 0.8534747 | 1539.96 |  | 38.55375
| 20.616 | 0.8575843 | 1544.844 |  | 38.67601
| 20.716 | 0.861813 | 1550.184 |  | 38.80971
| 20.816 | 0.8659225 | 1555.116 |  | 38.93319
| 20.916 | 0.8700916 | 1560.414 |  | 39.06581
22 | 21.016 | 0.8742607 | 1565.425 | 0.020594 | 39.19128
| 21.116 | 0.8784894 | 1570.48 |  | 39.31783
| 21.216 | 0.8825989 | 1574.689 |  | 39.4232
| 21.316 | 0.8868276 | 1578.366 |  | 39.51527
| 21.416 | 0.8909371 | 1581.396 |  | 39.59113
| 21.516 | 0.8951658 | 1584.255 |  | 39.6627
| 21.616 | 0.8992753 | 1586.013 |  | 39.70672
| 21.716 | 0.903504 | 1588.583 |  | 39.77104
| 21.816 | 0.9076135 | 1591.556 |  | 39.84547
| 21.916 | 0.9117826 | 1594.358 |  | 39.91563
23 | 22.016 | 0.9158922 | 1597.231 | 0.021179 | 39.98756
| 22.116 | 0.9201209 | 1601.487 |  | 40.09411
| 22.216 | 0.9242899 | 1604.515 |  | 40.16991
| 22.316 | 0.928459 | 1608.219 |  | 40.26264
| 22.416 | 0.9325686 | 1612.329 |  | 40.36555
| 22.516 | 0.9367972 | 1615.891 |  | 40.45472
| 22.616 | 0.9409068 | 1619.603 |  | 40.54765
| 22.716 | 0.9451354 | 1622.84 |  | 40.62869
| 22.816 | 0.949245 | 1626.627 |  | 40.72351
| 22.916 | 0.9534141 | 1630.665 |  | 40.82459
24 | 23.016 | 0.9575236 | 1633.871 | 0.021776 | 40.90486
| 23.116 | 0.9617523 | 1637.463 |  | 40.99479
| 23.216 | 0.9659214 | 1641.417 |  | 41.09378
| 23.316 | 0.9700905 | 1644.633 |  | 41.1743
| 23.416 | 0.9742596 | 1648.613 |  | 41.27392
| 23.516 | 0.9784288 | 1652.652 |  | 41.37505
| 23.616 | 0.9825978 | 1656.382 |  | 41.46844
| 23.716 | 0.9867669 | 1659.622 |  | 41.54956
| 23.816 | 0.9909956 | 1663.117 |  | 41.63704
| 23.916 | 0.9951051 | 1666.577 |  | 41.72367
25 | 24.016 | 0.9993337 | 1670.245 | 0.022362 | 41.8155
| 24.116 | 1.003443 | 1673.847 |  | 41.90569
| 24.216 | 1.007612 | 1677.136 |  | 41.98802
| 24.316 | 1.011782 | 1680.531 |  | 42.07301
| 24.416 | 1.015951 | 1683.797 |  | 42.15479
| 24.516 | 1.02006 | 1687.274 |  | 42.24183
| 24.616 | 1.024289 | 1690.933 |  | 42.33344
| 24.716 | 1.028398 | 1694.023 |  | 42.4108
| 24.816 | 1.032567 | 1697.889 |  | 42.50758
| 24.916 | 1.036737 | 1700.702 |  | 42.578
26 | 25.016 | 1.040906 | 1704.076 | 0.023052 | 42.66249
| 25.116 | 1.045015 | 1706.653 |  | 42.72699
| 25.216 | 1.049244 | 1709.764 |  | 42.80489
| 25.316 | 1.053353 | 1712.783 |  | 42.88045
| 25.416 | 1.057582 | 1715.331 |  | 42.94427
| 25.516 | 1.061692 | 1718.081 |  | 43.01311
| 25.616 | 1.06592 | 1720.538 |  | 43.07462
| 25.716 | 1.07003 | 1723.03 |  | 43.13702
| 25.816 | 1.074258 | 1725.38 |  | 43.19583
| 25.916 | 1.078368 | 1727.082 |  | 43.23845
27 | 26.016 | 1.082597 | 1729.808 | 0.023608 | 43.30669
| 26.116 | 1.086706 | 1731.731 |  | 43.35485
| 26.216 | 1.090935 | 1734.438 |  | 43.4226
| 26.316 | 1.095104 | 1737.014 |  | 43.48711
| 26.416 | 1.099333 | 1738.522 |  | 43.52486
| 26.516 | 1.103383 | 1741.3 |  | 43.59441
| 26.616 | 1.107552 | 1742.994 |  | 43.63681
| 26.716 | 1.111661 | 1745.71 |  | 43.70482
| 26.816 | 1.11589 | 1748.501 |  | 43.77469
| 26.916 | 1.12 | 1750.663 |  | 43.82881
28 | 27.016 | 1.124228 | 1753.638 | 0.024278 | 43.9033
| 27.116 | 1.128338 | 1756.328 |  | 43.97064
| 27.216 | 1.132507 | 1758.677 |  | 44.02946
| 27.316 | 1.136676 | 1761.357 |  | 44.09655
| 27.416 | 1.140845 | 1763.355 |  | 44.14657
| 27.516 | 1.145014 | 1766.433 |  | 44.22361
| 27.616 | 1.149183 | 1768.291 |  | 44.27015
| 27.716 | 1.153293 | 1771.225 |  | 44.3436
| 27.816 | 1.157462 | 1773.572 |  | 44.40236
| 27.916 | 1.16169 | 1775.955 |  | 44.462
29 | 28.016 | 1.16586 | 1778.545 | 0.024932 | 44.52684
| 28.116 | 1.170029 | 1781.06 |  | 44.58981
| 28.216 | 1.174198 | 1782.961 |  | 44.63742
| 28.316 | 1.178367 | 1785.46 |  | 44.69997
| 28.416 | 1.182536 | 1788.362 |  | 44.77262
| 28.516 | 1.186765 | 1790.48 |  | 44.82564
| 28.616 | 1.190874 | 1793.067 |  | 44.89043
| 28.716 | 1.195103 | 1794.922 |  | 44.93685
| 28.816 | 1.199212 | 1797.424 |  | 44.99951
| 28.916 | 1.203382 | 1800.021 |  | 45.06451
30 | 29.016 | 1.207491 | 1801.966 | 0.025603 | 45.11322
| 29.116 | 1.21172 | 1804.282 |  | 45.17118
| 29.216 | 1.215829 | 1806.489 |  | 45.22646
| 29.316 | 1.220058 | 1809.084 |  | 45.2914
| 29.416 | 1.224167 | 1811.506 |  | 45.35204
| 29.516 | 1.228396 | 1813.288 |  | 45.39667
| 29.616 | 1.232506 | 1815.35 |  | 45.44829
| 29.716 | 1.236734 | 1817.856 |  | 45.51102
| 29.816 | 1.240844 | 1820.146 |  | 45.56835
| 29.916 | 1.245073 | 1822.584 |  | 45.62939
31 | 30.016 | 1.249123 | 1824.137 | 0.026275 | 45.66826
| 30.116 | 1.253411 | 1826.429 |  | 45.72565
| 30.216 | 1.257461 | 1828.409 |  | 45.77522
| 30.316 | 1.261749 | 1830.325 |  | 45.8232
| 30.416 | 1.265859 | 1832.467 |  | 45.87682
| 30.516 | 1.270087 | 1834.699 |  | 45.9327
| 30.616 | 1.274197 | 1836.437 |  | 45.97621
| 30.716 | 1.278425 | 1838.261 |  | 46.02187
| 30.816 | 1.282535 | 1840.395 |  | 46.0753
| 30.916 | 1.286764 | 1842.749 |  | 46.13423
32 | 31.016 | 1.290873 | 1844.235 | 0.027001 | 46.17143
| 31.116 | 1.295042 | 1846.063 |  | 46.2172
| 31.216 | 1.299211 | 1848.095 |  | 46.26808
| 31.316 | 1.30338 | 1850.482 |  | 46.32785
| 31.416 | 1.30749 | 1851.482 |  | 46.35287
| 31.516 | 1.311659 | 1853.831 |  | 46.41168
| 31.616 | 1.315828 | 1855.347 |  | 46.44964
| 31.716 | 1.319997 | 1857.122 |  | 46.49407
| 31.816 | 1.324166 | 1858.904 |  | 46.53868
| 31.916 | 1.328335 | 1861.054 |  | 46.59251
33 | 32.016 | 1.332505 | 1862.68 | 0.027773 | 46.63322
| 32.116 | 1.336674 | 1863.781 |  | 46.66079
| 32.216 | 1.340843 | 1865.505 |  | 46.70394
| 32.316 | 1.345012 | 1867.494 |  | 46.75374
| 32.416 | 1.349181 | 1868.737 |  | 46.78486
| 32.516 | 1.35335 | 1870.561 |  | 46.83053
| 32.616 | 1.357519 | 1871.66 |  | 46.85804
| 32.716 | 1.361688 | 1873.564 |  | 46.90569
| 32.816 | 1.365917 | 1874.984 |  | 46.94127
| 32.916 | 1.370026 | 1876.262 |  | 46.97325
34 | 33.016 | 1.374255 | 1877.288 | 0.028567 | 46.99893
| 33.116 | 1.378365 | 1878.438 |  | 47.02772
| 33.216 | 1.382593 | 1879.624 |  | 47.05742
| 33.316 | 1.386703 | 1880.519 |  | 47.07983
| 33.416 | 1.390932 | 1881.583 |  | 47.10648
| 33.516 | 1.395041 | 1882.274 |  | 47.12376
| 33.616 | 1.39921 | 1883.163 |  | 47.14601
| 33.716 | 1.40332 | 1884.262 |  | 47.17354
| 33.816 | 1.407548 | 1884.82 |  | 47.18751
| 33.916 | 1.411658 | 1885.544 |  | 47.20563
35 | 34.016 | 1.415887 | 1885.433 | 0.02947 | 47.20285
| 34.116 | 1.419937 | 1885.788 |  | 47.21173
| 34.216 | 1.424165 | 1885.955 |  | 47.21592
| 34.316 | 1.428275 | 1885.645 |  | 47.20816
| 34.416 | 1.432563 | 1885.388 |  | 47.20172
| 34.516 | 1.436673 | 1884.122 |  | 47.17004
| 34.616 | 1.440901 | 1883.064 |  | 47.14355
| 34.716 | 1.445011 | 1880.725 |  | 47.08499
| 34.816 | 1.44918 | 1877.651 |  | 47.00803
| 34.916 | 1.453349 | 1872.932 |  | 46.88989
36 | 35.016 | 1.457578 | 1867.139 | 0.030382 | 46.74486
| 35.116 | 1.461687 | 1859.525 |  | 46.55423
| 35.216 | 1.465916 | 1848.724 |  | 46.28383
| 35.316 | 1.470085 | 1833.826 |  | 45.91085
| 35.416 | 1.474314 | 1813.514 |  | 45.40233
| 35.516 | 1.478423 | 1782.475 |  | 44.62524
| 35.616 | 1.482652 | 1740.521 |  | 43.5749
| 35.716 | 1.486761 | 1690.314 |  | 42.31795
| 35.816 | 1.49093 | 1635.572 |  | 40.94744
| 35.916 | 1.495159 | 1583.044 |  | 39.63237
37 | 36.016 | 1.499269 | 1535.567 | 0.031375 | 38.44376
| 36.116 | 1.503497 | 1496.465 |  | 37.46484
| 36.216 | 1.507607 | 1462.9 |  | 36.6245
| 36.316 | 1.511776 | 1434.263 |  | 35.90755
| 36.416 | 1.515945 | 1410.436 |  | 35.31105
| 36.516 | 1.520174 | 1390.185 |  | 34.80404
| 36.616 | 1.524343 | 1372.961 |  | 34.37284
| 36.716 | 1.528512 | 1357.14 |  | 33.97674
| 36.816 | 1.532681 | 1344.608 |  | 33.663
| 36.916 | 1.53691 | 1333.158 |  | 33.37636
38 | 37.016 | 1.541019 | 1322.916 | 0.032539 | 33.11992
| 37.116 | 1.545248 | 1314.138 |  | 32.90017
| 37.216 | 1.549357 | 1306.425 |  | 32.70706
| 37.316 | 1.553586 | 1298.897 |  | 32.5186
| 37.416 | 1.557755 | 1292.296 |  | 32.35334
| 37.516 | 1.561984 | 1287.007 |  | 32.22092
| 37.616 | 1.566093 | 1280.55 |  | 32.05927
| 37.716 | 1.570322 | 1276.041 |  | 31.94638
| 37.816 | 1.574432 | 1271.106 |  | 31.82285
| 37.916 | 1.57866 | 1266.155 |  | 31.69889
39 | 38.016 | 1.58277 | 1261.491 | 0.033667 | 31.58212
| 38.116 | 1.586998 | 1257.01 |  | 31.46993
| 38.216 | 1.591048 | 1252.143 |  | 31.34809
| 38.316 | 1.595277 | 1248.135 |  | 31.24775
| 38.416 | 1.599327 | 1242.194 |  | 31.099
| 38.516 | 1.603556 | 1237.744 |  | 30.9876
| 38.616 | 1.607665 | 1232.179 |  | 30.84827
| 38.716 | 1.611894 | 1226.407 |  | 30.70378
| 38.816 | 1.615944 | 1220.413 |  | 30.55372
| 38.916 | 1.620173 | 1214.072 |  | 30.39495
40 | 39.016 | 1.624342 | 1207.173 | 0.035136 | 30.22225
| 39.116 | 1.62857 | 1200.083 |  | 30.04474
| 39.216 | 1.63274 | 1192.2 |  | 29.84739
| 39.316 | 1.636909 | 1184.121 |  | 29.64512
| 39.416 | 1.641018 | 1175.14 |  | 29.42027
| 39.516 | 1.645247 | 1166.538 |  | 29.20492
| 39.616 | 1.649416 | 1157.765 |  | 28.98528
| 39.716 | 1.653645 | 1148.346 |  | 28.74948
| 39.816 | 1.657814 | 1140.352 |  | 28.54934
| 39.916 | 1.661983 | 1131.943 |  | 28.33881
41 | 40.016 | 1.666152 | 1123.523 | 0.036832 | 28.12802
| 40.116 | 1.670321 | 1115.192 |  | 27.91945
| 40.216 | 1.67455 | 1107.373 |  | 27.72369
| 40.316 | 1.678659 | 1100.645 |  | 27.55525
| 40.416 | 1.682828 | 1094.155 |  | 27.39277
| 40.516 | 1.686938 | 1087.424 |  | 27.22426
| 40.616 | 1.691107 | 1082.142 |  | 27.09201
| 40.716 | 1.695276 | 1076.381 |  | 26.94779
| 40.816 | 1.699445 | 1071.624 |  | 26.8287
| 40.916 | 1.703614 | 1066.802 |  | 26.70798
42 | 41.016 | 1.707783 | 1062.515 | 0.038916 | 26.60065
| 41.116 | 1.711893 | 1058.597 |  | 26.50256
| 41.216 | 1.716122 | 1054.881 |  | 26.40951
| 41.316 | 1.720291 | 1050.77 |  | 26.3066
| 41.416 | 1.724519 | 1047.855 |  | 26.23362
| 41.516 | 1.728629 | 1044.49 |  | 26.14939
| 41.616 | 1.732857 | 1041.802 |  | 26.0821
| 41.716 | 1.736967 | 1038.523 |  | 26
| 41.816 | 1.741196 | 1035.976 |  | 25.93622
| 41.916 | 1.745305 | 1033.083 |  | 25.8638
43 | 42.016 | 1.749534 | 1030.343 | 0.041522 | 25.79521
| 42.116 | 1.753703 | 1028.739 |  | 25.75505
| 42.216 | 1.757932 | 1026.034 |  | 25.68733
| 42.316 | 1.762041 | 1023.722 |  | 25.62945
| 42.416 | 1.76627 | 1021.339 |  | 25.56978
| 42.516 | 1.770379 | 1019.472 |  | 25.52304

## 10-III_S
Interpolated Photo | Time [s] | Distance [mm] | Force [N] | Interpolated Strain [-] | Stress [MPa] | Photo | Time [s] | Interpolated Distance [mm] | Interpolated Force [N] | Interpolated Strain [-] | Interpolated Stress [MPa]
1 | 0 | 0 | 0 | 1.3242e-16 | 0 | 1 | 0 | 0 | 0 | 1.3242e-16 | 0
| 0.116 | 0.004109543 | 0 |  | 0 | 2 | 1 | 0.0407762 | 85.93792 | 0.0010793 | 2.151503
| 0.216 | 0.008278646 | 9.17865 |  | 0.2297926 | 3 | 2 | 0.08228854 | 181.4499 | 0.0023496 | 4.542699
| 0.316 | 0.01238819 | 19.18204 |  | 0.4802329 | 4 | 3 | 0.1239295 | 273.5716 | 0.0035876 | 6.849016
| 0.416 | 0.01655729 | 28.6807 |  | 0.7180371 | 5 | 4 | 0.1655705 | 360.4898 | 0.0048742 | 9.025061
| 0.516 | 0.02066683 | 38.28923 |  | 0.958592 | 6 | 5 | 0.2071925 | 445.5672 | 0.005944 | 11.15502
| 0.616 | 0.02483594 | 48.34469 |  | 1.210336 | 7 | 6 | 0.2488335 | 528.9377 | 0.0070299 | 13.24225
| 0.716 | 0.02894548 | 58.07788 |  | 1.454012 | 8 | 7 | 0.2904649 | 611.1533 | 0.008119 | 15.30056
| 0.816 | 0.03311458 | 68.28407 |  | 1.709529 | 9 | 8 | 0.3321464 | 690.4959 | 0.0092334 | 17.28694
| 0.916 | 0.03722413 | 77.58119 |  | 1.942288 | 10 | 9 | 0.3738374 | 768.7361 | 0.010302 | 19.24573
2 | 1.016 | 0.04145279 | 87.52968 | 0.0010793 | 2.191354 | 11 | 10 | 0.4155189 | 845.0206 | 0.011389 | 21.15556
| 1.116 | 0.04550277 | 97.35138 |  | 2.437245 | 12 | 11 | 0.4571504 | 919.7115 | 0.012469 | 23.02548
| 1.216 | 0.04973143 | 107.2055 |  | 2.683949 | 13 | 12 | 0.4987318 | 991.4151 | 0.013523 | 24.82062
| 1.316 | 0.05384098 | 116.9485 |  | 2.927869 | 14 | 13 | 0.5403728 | 1063.452 | 0.014663 | 26.6241
| 1.416 | 0.05806964 | 126.2356 |  | 3.160377 | 15 | 14 | 0.5820043 | 1131.575 | 0.015799 | 28.3296
| 1.516 | 0.06217918 | 135.8622 |  | 3.401385 | 16 | 15 | 0.6236358 | 1198.488 | 0.016876 | 30.00479
| 1.616 | 0.06634829 | 145.1209 |  | 3.633182 | 17 | 16 | 0.6653172 | 1263.852 | 0.018025 | 31.64124
| 1.716 | 0.07045783 | 154.8676 |  | 3.877196 | 18 | 17 | 0.7070082 | 1325.686 | 0.019157 | 33.18929
| 1.816 | 0.07468648 | 164.1828 |  | 4.110407 | 19 | 18 | 0.7486397 | 1383.508 | 0.020319 | 34.63687
| 1.916 | 0.07873647 | 173.8392 |  | 4.35216 | 20 | 19 | 0.7903212 | 1420.59 | 0.021403 | 35.56525
3 | 2.016 | 0.08296513 | 182.8996 | 0.0023496 | 4.578992 | 21 | 20 | 0.8319121 | 1460.574 | 0.022641 | 36.56628
| 2.116 | 0.08707467 | 192.1056 |  | 4.809469 | 22 | 21 | 0.8735436 | 1499.553 | 0.023717 | 37.54213
| 2.216 | 0.09130334 | 201.766 |  | 5.051322 | 23 | 22 | 0.915175 | 1538.555 | 0.024918 | 38.51858
| 2.316 | 0.09541288 | 210.9757 |  | 5.281893 | 24 | 23 | 0.9568566 | 1575.493 | 0.026162 | 39.44333
| 2.416 | 0.09958198 | 220.3182 |  | 5.515788 | 25 | 24 | 0.9986071 | 1612.399 | 0.02726 | 40.3673
| 2.516 | 0.1037511 | 229.4635 |  | 5.744746 | 26 | 25 | 1.040179 | 1647.047 | 0.027991 | 41.23472
| 2.616 | 0.1079202 | 238.4617 |  | 5.97002 | 27 | 26 | 1.08192 | 1680.52 | 0.028841 | 42.07273
| 2.716 | 0.1120297 | 247.692 |  | 6.201106 | 28 | 27 | 1.123552 | 1713.077 | 0.029748 | 42.88783
| 2.816 | 0.1162584 | 257.9628 |  | 6.458241 | 29 | 28 | 1.165183 | 1743.134 | 0.030684 | 43.64031
| 2.916 | 0.1204275 | 265.8798 |  | 6.656447 | 30 | 29 | 1.206774 | 1770.123 | 0.031661 | 44.316
4 | 3.016 | 0.1245966 | 275.0367 | 0.0035876 | 6.885696 | 31 | 30 | 1.248465 | 1793.21 | 0.032756 | 44.89399
| 3.116 | 0.1287657 | 283.0926 |  | 7.087379 | 32 | 31 | 1.290206 | 1814.998 | 0.033873 | 45.43948
| 3.216 | 0.1328752 | 292.3979 |  | 7.320343 | 33 | 32 | 1.331778 | 1835.103 | 0.035289 | 45.94281
| 3.316 | 0.1370443 | 301.5002 |  | 7.548223 | 34 | 33 | 1.373519 | 1852.059 | 0.036741 | 46.36732
| 3.416 | 0.1412134 | 310.7612 |  | 7.780078 | 35 | 34 | 1.415151 | 1863.793 | 0.038512 | 46.66109
| 3.516 | 0.1454421 | 319.2277 |  | 7.99204 | 36 | 35 | 1.456842 | 1868.259 | 0.040675 | 46.77289
| 3.616 | 0.1496112 | 326.4752 |  | 8.173485 | 37 | 36 | 1.498483 | 1844.989 | 0.04332 | 46.19031
| 3.716 | 0.1537803 | 336.0928 |  | 8.414268 | 38 | 37 | 1.540183 | 1729.268 | 0.046627 | 43.29317
| 3.816 | 0.1578899 | 344.328 |  | 8.620442 | 39 | 38 | 1.581934 | 1520.551 | 0.050885 | 38.06782
| 3.916 | 0.1621185 | 353.6256 |  | 8.853211 | 40 | 39 | 1.623565 | 1427.477 | 0.055031 | 35.73767
5 | 4.016 | 0.1662281 | 361.7973 | 0.0048742 | 9.057794 | 41 | 40 | 1.665366 | 1352.074 | 0.058808 | 33.84992
| 4.116 | 0.1704567 | 369.9245 |  | 9.261263 | 42 | 41 | 1.706988 | 1278.041 | 0.062904 | 31.99646
| 4.216 | 0.1745663 | 378.5236 |  | 9.476546 | 43 | 42 | 1.748738 | 1187.515 | 0.067388 | 29.73009
| 4.316 | 0.1787354 | 386.6779 |  | 9.680694 | 44 | 43 | 1.79032 | 1089.963 | 0.073621 | 27.28782
| 4.416 | 0.1828449 | 395.9306 |  | 9.912341 | 45 | 44 | 1.83212 | 1021.298 | 0.076162 | 25.56876
| 4.516 | 0.1870736 | 403.9171 |  | 10.11229 | 46 | 45 | 1.873771 | 983.4458 | 0.077653 | 24.62111
| 4.616 | 0.1911831 | 412.6279 |  | 10.33037
| 4.716 | 0.1954118 | 421.063 |  | 10.54154
| 4.816 | 0.1994618 | 429.5471 |  | 10.75395
| 4.916 | 0.2036904 | 438.2419 |  | 10.97163
6 | 5.016 | 0.2078595 | 446.9625 | 0.005944 | 11.18995
| 5.116 | 0.2120882 | 455.4334 |  | 11.40203
| 5.216 | 0.2161977 | 463.1329 |  | 11.59479
| 5.316 | 0.2204264 | 471.6346 |  | 11.80763
| 5.416 | 0.2244764 | 480.4411 |  | 12.02811
| 5.516 | 0.228705 | 488.3427 |  | 12.22593
| 5.616 | 0.2328146 | 496.771 |  | 12.43694
| 5.716 | 0.2370432 | 505.5103 |  | 12.65573
| 5.816 | 0.2411528 | 513.0255 |  | 12.84388
| 5.916 | 0.2453814 | 522.5109 |  | 13.08135
7 | 6.016 | 0.249491 | 530.1619 | 0.0070299 | 13.27289
| 6.116 | 0.2537196 | 538.6894 |  | 13.48638
| 6.216 | 0.2578292 | 547.0465 |  | 13.69561
| 6.316 | 0.2620578 | 554.5622 |  | 13.88377
| 6.416 | 0.2661674 | 563.1541 |  | 14.09887
| 6.516 | 0.2703961 | 571.6117 |  | 14.31061
| 6.616 | 0.2745056 | 579.9676 |  | 14.51981
| 6.716 | 0.2786747 | 587.5498 |  | 14.70963
| 6.816 | 0.2827842 | 595.7583 |  | 14.91514
| 6.916 | 0.2870129 | 603.774 |  | 15.11581
8 | 7.016 | 0.2911224 | 612.5589 | 0.008119 | 15.33575
| 7.116 | 0.2953511 | 619.9068 |  | 15.51971
| 7.216 | 0.2994607 | 628.6406 |  | 15.73836
| 7.316 | 0.3036893 | 636.9303 |  | 15.9459
| 7.416 | 0.3077989 | 644.0102 |  | 16.12315
| 7.516 | 0.3120275 | 652.3524 |  | 16.332
| 7.616 | 0.3161966 | 660.6306 |  | 16.53925
| 7.716 | 0.3203062 | 667.9064 |  | 16.7214
| 7.816 | 0.3244753 | 676.1715 |  | 16.92833
| 7.916 | 0.3286444 | 683.9908 |  | 17.12409
9 | 8.016 | 0.3328135 | 691.735 | 0.0092334 | 17.31797
| 8.116 | 0.3369826 | 699.2497 |  | 17.5061
| 8.216 | 0.3412112 | 707.7094 |  | 17.71789
| 8.316 | 0.3453208 | 714.3839 |  | 17.88499
| 8.416 | 0.3495494 | 723.99 |  | 18.12549
| 8.516 | 0.353659 | 731.0348 |  | 18.30186
| 8.616 | 0.3578281 | 740.451 |  | 18.5376
| 8.716 | 0.3619972 | 747.0444 |  | 18.70267
| 8.816 | 0.3662258 | 754.6631 |  | 18.89341
| 8.916 | 0.3703354 | 762.3726 |  | 19.08642
10 | 9.016 | 0.3745045 | 769.9481 | 0.010302 | 19.27608
| 9.116 | 0.378614 | 777.4622 |  | 19.4642
| 9.216 | 0.3827831 | 785.3549 |  | 19.66179
| 9.316 | 0.3869522 | 793.234 |  | 19.85905
| 9.416 | 0.3911809 | 800.7415 |  | 20.047
| 9.516 | 0.3952904 | 808.4951 |  | 20.24112
| 9.616 | 0.3994595 | 815.7154 |  | 20.42188
| 9.716 | 0.4035691 | 823.3905 |  | 20.61404
| 9.816 | 0.4077978 | 831.3221 |  | 20.81261
| 9.916 | 0.4119668 | 838.4168 |  | 20.99023
11 | 10.016 | 0.4161955 | 846.2784 | 0.011389 | 21.18705
| 10.116 | 0.420305 | 853.6156 |  | 21.37074
| 10.216 | 0.4244742 | 861.1937 |  | 21.56046
| 10.316 | 0.4285837 | 868.1975 |  | 21.7358
| 10.416 | 0.4328124 | 875.7606 |  | 21.92515
| 10.516 | 0.4369219 | 883.8204 |  | 22.12693
| 10.616 | 0.4411505 | 891.4572 |  | 22.31812
| 10.716 | 0.4452601 | 898.0782 |  | 22.48388
| 10.816 | 0.4494888 | 906.2395 |  | 22.68821
| 10.916 | 0.4535983 | 912.9443 |  | 22.85606
12 | 11.016 | 0.457827 | 921.0005 | 0.012469 | 23.05775
| 11.116 | 0.4619365 | 927.6584 |  | 23.22444
| 11.216 | 0.4661056 | 935.3927 |  | 23.41807
| 11.316 | 0.4702151 | 942.7226 |  | 23.60158
| 11.416 | 0.4743843 | 949.698 |  | 23.77621
| 11.516 | 0.4785534 | 957.2183 |  | 23.96449
| 11.616 | 0.4827224 | 963.8391 |  | 24.13024
| 11.716 | 0.4868916 | 971.248 |  | 24.31573
| 11.816 | 0.4910607 | 978.4397 |  | 24.49578
| 11.916 | 0.4952298 | 985.4562 |  | 24.67144
13 | 12.016 | 0.4993989 | 992.5501 | 0.013523 | 24.84904
| 12.116 | 0.503568 | 999.972 |  | 25.03485
| 12.216 | 0.5077371 | 1006.674 |  | 25.20263
| 12.316 | 0.5119062 | 1014.941 |  | 25.40961
| 12.416 | 0.5160157 | 1021.933 |  | 25.58465
| 12.516 | 0.5202444 | 1028.929 |  | 25.75981
| 12.616 | 0.5243539 | 1035.986 |  | 25.93649
| 12.716 | 0.5285825 | 1043.287 |  | 26.11926
| 12.816 | 0.5326921 | 1050.321 |  | 26.29537
| 12.916 | 0.5369208 | 1057.97 |  | 26.48686
14 | 13.016 | 0.5410304 | 1064.496 | 0.014663 | 26.65024
| 13.116 | 0.545259 | 1071.695 |  | 26.83047
| 13.216 | 0.5493686 | 1078.098 |  | 26.99077
| 13.316 | 0.5535972 | 1085.078 |  | 27.16552
| 13.416 | 0.5577067 | 1091.819 |  | 27.33429
| 13.516 | 0.5618758 | 1099.07 |  | 27.51582
| 13.616 | 0.5659854 | 1105.636 |  | 27.68019
| 13.716 | 0.570214 | 1112.392 |  | 27.84935
| 13.816 | 0.5743236 | 1119.009 |  | 28.015
| 13.916 | 0.5785523 | 1125.943 |  | 28.18859
15 | 14.016 | 0.5826618 | 1132.648 | 0.015799 | 28.35646
| 14.116 | 0.5868904 | 1140.404 |  | 28.55064
| 14.216 | 0.591 | 1146.232 |  | 28.69656
| 14.316 | 0.5952287 | 1154.034 |  | 28.89187
| 14.416 | 0.5993381 | 1160.422 |  | 29.0518
| 14.516 | 0.6035669 | 1166.716 |  | 29.20938
| 14.616 | 0.6076764 | 1173.503 |  | 29.3793
| 14.716 | 0.6119051 | 1180.245 |  | 29.54807
| 14.816 | 0.6160146 | 1186.693 |  | 29.70951
| 14.916 | 0.6201837 | 1193.527 |  | 29.8806
16 | 15.016 | 0.6242933 | 1199.432 | 0.016876 | 30.02845
| 15.116 | 0.6285219 | 1206.919 |  | 30.21588
| 15.216 | 0.632691 | 1212.589 |  | 30.35784
| 15.316 | 0.6368601 | 1219.54 |  | 30.53187
| 15.416 | 0.6409696 | 1226.056 |  | 30.69499
| 15.516 | 0.6451983 | 1232.572 |  | 30.85812
| 15.616 | 0.6493079 | 1240.065 |  | 31.0457
| 15.716 | 0.653477 | 1245.78 |  | 31.18879
| 15.816 | 0.6577056 | 1250.512 |  | 31.30724
| 15.916 | 0.6618152 | 1258.448 |  | 31.50595
17 | 16.016 | 0.6659843 | 1264.882 | 0.018025 | 31.66701
| 16.116 | 0.6700938 | 1271.619 |  | 31.83569
| 16.216 | 0.6742629 | 1276.702 |  | 31.96293
| 16.316 | 0.6784916 | 1282.985 |  | 32.12023
| 16.416 | 0.6826607 | 1289.732 |  | 32.28916
| 16.516 | 0.6867702 | 1295.868 |  | 32.44276
| 16.616 | 0.6909989 | 1301.591 |  | 32.58606
| 16.716 | 0.6951084 | 1307.683 |  | 32.73856
| 16.816 | 0.699337 | 1314.203 |  | 32.90179
| 16.916 | 0.7035062 | 1320.056 |  | 33.04832
18 | 17.016 | 0.7076753 | 1326.759 | 0.019157 | 33.21614
| 17.116 | 0.7117848 | 1332.648 |  | 33.36357
| 17.216 | 0.7160135 | 1338.843 |  | 33.51868
| 17.316 | 0.7201231 | 1344.586 |  | 33.66246
| 17.416 | 0.7243517 | 1350.17 |  | 33.80224
| 17.516 | 0.7284613 | 1356.179 |  | 33.9527
| 17.616 | 0.7326899 | 1362.026 |  | 34.09907
| 17.716 | 0.7367399 | 1367.945 |  | 34.24726
| 17.816 | 0.7409685 | 1373.38 |  | 34.38331
| 17.916 | 0.7451376 | 1378.596 |  | 34.51391
19 | 18.016 | 0.7493068 | 1384.443 | 0.020319 | 34.6603
| 18.116 | 0.7534163 | 1389.029 |  | 34.7751
| 18.216 | 0.7576449 | 1393.84 |  | 34.89555
| 18.316 | 0.7617545 | 1397.303 |  | 34.98224
| 18.416 | 0.7659236 | 1400.411 |  | 35.06006
| 18.516 | 0.7700332 | 1403.862 |  | 35.14646
| 18.616 | 0.7742618 | 1407.321 |  | 35.23307
| 18.716 | 0.778431 | 1409.93 |  | 35.29837
| 18.816 | 0.7826 | 1413.543 |  | 35.38882
| 18.916 | 0.7867691 | 1417.338 |  | 35.48384
20 | 19.016 | 0.7909978 | 1421.209 | 0.021403 | 35.58075
| 19.116 | 0.7951073 | 1424.435 |  | 35.66152
| 19.216 | 0.7993359 | 1428.601 |  | 35.76582
| 19.316 | 0.8034455 | 1433.157 |  | 35.87988
| 19.416 | 0.8076146 | 1437.519 |  | 35.98909
| 19.516 | 0.8117837 | 1440.958 |  | 36.07518
| 19.616 | 0.8159528 | 1445.411 |  | 36.18666
| 19.716 | 0.8200624 | 1449.587 |  | 36.29122
| 19.816 | 0.824291 | 1453.077 |  | 36.37859
| 19.916 | 0.8284601 | 1457.856 |  | 36.49823
21 | 20.016 | 0.8325697 | 1461.092 | 0.022641 | 36.57924
| 20.116 | 0.8367388 | 1465.387 |  | 36.68677
| 20.216 | 0.8409079 | 1468.28 |  | 36.75919
| 20.316 | 0.845077 | 1473.781 |  | 36.89691
| 20.416 | 0.8492461 | 1475.786 |  | 36.9471
| 20.516 | 0.8534152 | 1481.277 |  | 37.08459
| 20.616 | 0.8575843 | 1485.871 |  | 37.19959
| 20.716 | 0.8617534 | 1488.064 |  | 37.25451
| 20.816 | 0.8658629 | 1492.861 |  | 37.3746
| 20.916 | 0.8700916 | 1496.976 |  | 37.47761
22 | 21.016 | 0.8742011 | 1500.044 | 0.023717 | 37.55442
| 21.116 | 0.8784299 | 1504.477 |  | 37.66541
| 21.216 | 0.8825393 | 1508.469 |  | 37.76535
| 21.316 | 0.886768 | 1512.259 |  | 37.86023
| 21.416 | 0.8908776 | 1515.766 |  | 37.94803
| 21.516 | 0.8951062 | 1520.183 |  | 38.05863
| 21.616 | 0.8992158 | 1524.001 |  | 38.15421
| 21.716 | 0.9034444 | 1528.039 |  | 38.25529
| 21.816 | 0.9075539 | 1531.441 |  | 38.34046
| 21.916 | 0.9117231 | 1535.795 |  | 38.44948
23 | 22.016 | 0.9158326 | 1539.081 | 0.024918 | 38.53174
| 22.116 | 0.9200613 | 1543.665 |  | 38.64651
| 22.216 | 0.9242304 | 1547.266 |  | 38.73665
| 22.316 | 0.9283994 | 1550.231 |  | 38.81089
| 22.416 | 0.932509 | 1554.031 |  | 38.90602
| 22.516 | 0.9367376 | 1558.267 |  | 39.01207
| 22.616 | 0.9408472 | 1561.512 |  | 39.09331
| 22.716 | 0.9450759 | 1564.948 |  | 39.17934
| 22.816 | 0.9491855 | 1568.832 |  | 39.27657
| 22.916 | 0.9533545 | 1572.716 |  | 39.3738
24 | 23.016 | 0.9575236 | 1576.022 | 0.026162 | 39.45657
| 23.116 | 0.9616928 | 1579.808 |  | 39.55135
| 23.216 | 0.9658618 | 1583.779 |  | 39.65078
| 23.316 | 0.9700905 | 1588.06 |  | 39.75795
| 23.416 | 0.9742 | 1591.108 |  | 39.83426
| 23.516 | 0.9783691 | 1594.525 |  | 39.91981
| 23.616 | 0.9825382 | 1598.594 |  | 40.02167
| 23.716 | 0.9867073 | 1602.076 |  | 40.10886
| 23.816 | 0.990936 | 1606.01 |  | 40.20735
| 23.916 | 0.9951051 | 1609.176 |  | 40.28661
25 | 24.016 | 0.9992742 | 1613.013 | 0.02726 | 40.38266
| 24.116 | 1.003443 | 1616.714 |  | 40.47533
| 24.216 | 1.007553 | 1619.645 |  | 40.54871
| 24.316 | 1.011722 | 1623.819 |  | 40.65319
| 24.416 | 1.015891 | 1626.124 |  | 40.7109
| 24.516 | 1.02006 | 1630.17 |  | 40.8122
| 24.616 | 1.024229 | 1633.47 |  | 40.89482
| 24.716 | 1.028339 | 1637.418 |  | 40.99365
| 24.816 | 1.032567 | 1640.966 |  | 41.08248
| 24.916 | 1.036677 | 1644.048 |  | 41.15966
26 | 25.016 | 1.040846 | 1647.618 | 0.027991 | 41.24902
| 25.116 | 1.045015 | 1651.001 |  | 41.33371
| 25.216 | 1.049184 | 1654.576 |  | 41.42323
| 25.316 | 1.053353 | 1658.029 |  | 41.50968
| 25.416 | 1.057582 | 1661.18 |  | 41.58857
| 25.516 | 1.061632 | 1664.595 |  | 41.67405
| 25.616 | 1.065861 | 1667.796 |  | 41.7542
| 25.716 | 1.06997 | 1671.418 |  | 41.84486
| 25.816 | 1.074258 | 1674.781 |  | 41.92907
| 25.916 | 1.078368 | 1678.145 |  | 42.01327
27 | 26.016 | 1.082597 | 1680.972 | 0.028841 | 42.08406
| 26.116 | 1.086706 | 1684.406 |  | 42.17004
| 26.216 | 1.090935 | 1688.271 |  | 42.26679
| 26.316 | 1.095045 | 1691.383 |  | 42.34472
| 26.416 | 1.099273 | 1694.813 |  | 42.43058
| 26.516 | 1.103383 | 1697.202 |  | 42.49038
| 26.616 | 1.107552 | 1700.6 |  | 42.57545
| 26.716 | 1.111661 | 1703.876 |  | 42.65748
| 26.816 | 1.11589 | 1707.095 |  | 42.73805
| 26.916 | 1.12 | 1710.738 |  | 42.82928
28 | 27.016 | 1.124228 | 1713.522 | 0.029748 | 42.89898
| 27.116 | 1.128278 | 1716.594 |  | 42.97588
| 27.216 | 1.132507 | 1720.156 |  | 43.06504
| 27.316 | 1.136616 | 1723.171 |  | 43.14053
| 27.416 | 1.140845 | 1726.181 |  | 43.21589
| 27.516 | 1.145014 | 1729.319 |  | 43.29444
| 27.616 | 1.149183 | 1732.496 |  | 43.37398
| 27.716 | 1.153293 | 1735.366 |  | 43.44583
| 27.816 | 1.157462 | 1738.407 |  | 43.52198
| 27.916 | 1.161631 | 1740.749 |  | 43.5806
29 | 28.016 | 1.16586 | 1743.588 | 0.030684 | 43.65169
| 28.116 | 1.170029 | 1746.838 |  | 43.73304
| 28.216 | 1.174138 | 1749.728 |  | 43.80541
| 28.316 | 1.178367 | 1752.429 |  | 43.87303
| 28.416 | 1.182536 | 1754.905 |  | 43.93502
| 28.516 | 1.186705 | 1757.666 |  | 44.00415
| 28.616 | 1.190874 | 1760.257 |  | 44.069
| 28.716 | 1.195043 | 1762.81 |  | 44.13293
| 28.816 | 1.199153 | 1765.402 |  | 44.1978
| 28.916 | 1.203322 | 1767.902 |  | 44.26039
30 | 29.016 | 1.207432 | 1770.546 | 0.031661 | 44.32659
| 29.116 | 1.21166 | 1772.92 |  | 44.38602
| 29.216 | 1.21577 | 1774.474 |  | 44.42493
| 29.316 | 1.219998 | 1777.684 |  | 44.50531
| 29.416 | 1.224108 | 1779.98 |  | 44.56277
| 29.516 | 1.228337 | 1782.313 |  | 44.6212
| 29.616 | 1.232446 | 1784.754 |  | 44.6823
| 29.716 | 1.236675 | 1786.818 |  | 44.73398
| 29.816 | 1.240784 | 1789.487 |  | 44.8008
| 29.916 | 1.245013 | 1790.994 |  | 44.83852
31 | 30.016 | 1.249123 | 1793.631 | 0.032756 | 44.90455
| 30.116 | 1.253351 | 1795.125 |  | 44.94194
| 30.216 | 1.257401 | 1798.709 |  | 45.03168
| 30.316 | 1.261689 | 1800.003 |  | 45.06407
| 30.416 | 1.265799 | 1802.41 |  | 45.12433
| 30.516 | 1.270028 | 1804.28 |  | 45.17114
| 30.616 | 1.274137 | 1806.759 |  | 45.2332
| 30.716 | 1.278366 | 1808.695 |  | 45.28168
| 30.816 | 1.282475 | 1812.186 |  | 45.36907
| 30.916 | 1.286704 | 1812.811 |  | 45.38472
32 | 31.016 | 1.290873 | 1815.415 | 0.033873 | 45.44991
| 31.116 | 1.295042 | 1817.094 |  | 45.49194
| 31.216 | 1.299152 | 1819.098 |  | 45.54212
| 31.316 | 1.303321 | 1822.278 |  | 45.62173
| 31.416 | 1.30743 | 1822.642 |  | 45.63083
| 31.516 | 1.311659 | 1826.322 |  | 45.72298
| 31.616 | 1.315769 | 1826.094 |  | 45.71726
| 31.716 | 1.319938 | 1829.117 |  | 45.79296
| 31.816 | 1.324107 | 1831.428 |  | 45.85082
| 31.916 | 1.328276 | 1833.104 |  | 45.89277
33 | 32.016 | 1.332445 | 1835.483 | 0.035289 | 45.95234
| 32.116 | 1.336614 | 1836.957 |  | 45.98923
| 32.216 | 1.340843 | 1838.604 |  | 46.03047
| 32.316 | 1.344952 | 1840.571 |  | 46.07971
| 32.416 | 1.349121 | 1841.852 |  | 46.11177
| 32.516 | 1.353291 | 1843.999 |  | 46.16554
| 32.616 | 1.35746 | 1846.197 |  | 46.22055
| 32.716 | 1.361629 | 1847.683 |  | 46.25777
| 32.816 | 1.365857 | 1849.189 |  | 46.29545
| 32.916 | 1.369967 | 1850.486 |  | 46.32793
34 | 33.016 | 1.374196 | 1852.359 | 0.036741 | 46.37482
| 33.116 | 1.378305 | 1853.969 |  | 46.41512
| 33.216 | 1.382534 | 1855.429 |  | 46.45169
| 33.316 | 1.386643 | 1856.025 |  | 46.4666
| 33.416 | 1.390872 | 1858.402 |  | 46.52612
| 33.516 | 1.394982 | 1859.193 |  | 46.54592
| 33.616 | 1.399151 | 1860.255 |  | 46.57251
| 33.716 | 1.40326 | 1861.315 |  | 46.59904
| 33.816 | 1.407489 | 1862.533 |  | 46.62955
| 33.916 | 1.411598 | 1863.522 |  | 46.6543
35 | 34.016 | 1.415827 | 1863.845 | 0.038512 | 46.66238
| 34.116 | 1.419877 | 1865.066 |  | 46.69296
| 34.216 | 1.424106 | 1865.816 |  | 46.71172
| 34.316 | 1.428275 | 1866.314 |  | 46.7242
| 34.416 | 1.432503 | 1867.144 |  | 46.74499
| 34.516 | 1.436613 | 1867.17 |  | 46.74563
| 34.616 | 1.440842 | 1867.932 |  | 46.7647
| 34.716 | 1.444951 | 1867.729 |  | 46.75961
| 34.816 | 1.44918 | 1868.418 |  | 46.77689
| 34.916 | 1.453289 | 1868.791 |  | 46.78621
36 | 35.016 | 1.457518 | 1868.158 | 0.040675 | 46.77035
| 35.116 | 1.461628 | 1866.989 |  | 46.74109
| 35.216 | 1.465856 | 1866.344 |  | 46.72496
| 35.316 | 1.469966 | 1865.987 |  | 46.71601
| 35.416 | 1.474195 | 1864.083 |  | 46.66835
| 35.516 | 1.478364 | 1862.591 |  | 46.631
| 35.616 | 1.482533 | 1859.707 |  | 46.55879
| 35.716 | 1.486702 | 1856.797 |  | 46.48593
| 35.816 | 1.490871 | 1853.55 |  | 46.40464
| 35.916 | 1.49498 | 1849.181 |  | 46.29526
37 | 36.016 | 1.49915 | 1844.19 | 0.04332 | 46.17032
| 36.116 | 1.503319 | 1837.993 |  | 46.01517
| 36.216 | 1.507488 | 1831.133 |  | 45.84342
| 36.316 | 1.511657 | 1822.761 |  | 45.63382
| 36.416 | 1.515766 | 1813.689 |  | 45.40671
| 36.516 | 1.519995 | 1803.045 |  | 45.14022
| 36.616 | 1.524164 | 1790.636 |  | 44.82955
| 36.716 | 1.528333 | 1777.563 |  | 44.50227
| 36.816 | 1.532502 | 1762.359 |  | 44.12162
| 36.916 | 1.536731 | 1745.463 |  | 43.69862
38 | 37.016 | 1.54084 | 1726.183 | 0.046627 | 43.21594
| 37.116 | 1.545069 | 1703.925 |  | 42.6587
| 37.216 | 1.549179 | 1677.126 |  | 41.98776
| 37.316 | 1.553407 | 1650.104 |  | 41.31125
| 37.416 | 1.557577 | 1624.97 |  | 40.68201
| 37.516 | 1.561805 | 1601.08 |  | 40.08391
| 37.616 | 1.565915 | 1580.371 |  | 39.56547
| 37.716 | 1.570143 | 1561.809 |  | 39.10074
| 37.816 | 1.574253 | 1545.783 |  | 38.69953
| 37.916 | 1.578482 | 1531.461 |  | 38.34096
39 | 38.016 | 1.582591 | 1518.473 | 0.050885 | 38.0158
| 38.116 | 1.58682 | 1505.964 |  | 37.70264
| 38.216 | 1.590929 | 1495.458 |  | 37.43961
| 38.316 | 1.595158 | 1485.467 |  | 37.18947
| 38.416 | 1.599208 | 1476.023 |  | 36.95304
| 38.516 | 1.603437 | 1467.112 |  | 36.72996
| 38.616 | 1.607606 | 1458.126 |  | 36.50498
| 38.716 | 1.611775 | 1449.945 |  | 36.30018
| 38.816 | 1.615884 | 1441.354 |  | 36.08509
| 38.916 | 1.620113 | 1433.71 |  | 35.89372
40 | 39.016 | 1.624223 | 1426.29 | 0.055031 | 35.70795
| 39.116 | 1.628511 | 1417.65 |  | 35.49165
| 39.216 | 1.63262 | 1410.514 |  | 35.31299
| 39.316 | 1.636849 | 1402.623 |  | 35.11544
| 39.416 | 1.640959 | 1394.869 |  | 34.92132
| 39.516 | 1.645128 | 1387.948 |  | 34.74803
| 39.616 | 1.649297 | 1379.325 |  | 34.53216
| 39.716 | 1.653526 | 1372.584 |  | 34.36339
| 39.816 | 1.657695 | 1365.607 |  | 34.18873
| 39.916 | 1.661864 | 1358.406 |  | 34.00845
41 | 40.016 | 1.666033 | 1350.868 | 0.058808 | 33.81973
| 40.116 | 1.670202 | 1344.517 |  | 33.66073
| 40.216 | 1.674371 | 1337.042 |  | 33.47359
| 40.316 | 1.67854 | 1329.484 |  | 33.28435
| 40.416 | 1.682709 | 1322.818 |  | 33.11748
| 40.516 | 1.686819 | 1315.579 |  | 32.93625
| 40.616 | 1.690988 | 1307.905 |  | 32.74413
| 40.716 | 1.695157 | 1300.94 |  | 32.56975
| 40.816 | 1.699326 | 1292.555 |  | 32.35983
| 40.916 | 1.703436 | 1284.872 |  | 32.16748
42 | 41.016 | 1.707664 | 1276.74 | 0.062904 | 31.96389
| 41.116 | 1.711774 | 1268.236 |  | 31.75099
| 41.216 | 1.716002 | 1260.236 |  | 31.5507
| 41.316 | 1.720172 | 1251.331 |  | 31.32777
| 41.416 | 1.7244 | 1242.597 |  | 31.10909
| 41.516 | 1.72851 | 1233.395 |  | 30.87873
| 41.616 | 1.732738 | 1224.005 |  | 30.64363
| 41.716 | 1.736848 | 1214.903 |  | 30.41576
| 41.816 | 1.741077 | 1205.937 |  | 30.1913
| 41.916 | 1.745186 | 1195.917 |  | 29.94045
43 | 42.016 | 1.749415 | 1185.915 | 0.067388 | 29.69003
| 42.116 | 1.753524 | 1176.105 |  | 29.44443
| 42.216 | 1.757753 | 1166.664 |  | 29.20807
| 42.316 | 1.761922 | 1156.497 |  | 28.95354
| 42.416 | 1.766091 | 1147.043 |  | 28.71685
| 42.516 | 1.770201 | 1135.47 |  | 28.42711
| 42.616 | 1.77437 | 1127.381 |  | 28.22461
| 42.716 | 1.778479 | 1117.327 |  | 27.97289
| 42.816 | 1.782708 | 1107.586 |  | 27.72902
| 42.916 | 1.786818 | 1098.031 |  | 27.4898
44 | 43.016 | 1.790987 | 1088.426 | 0.073621 | 27.24935
| 43.116 | 1.795156 | 1079.936 |  | 27.03679
| 43.216 | 1.799325 | 1072.073 |  | 26.83993
| 43.316 | 1.803494 | 1064.703 |  | 26.65542
| 43.416 | 1.807663 | 1057.106 |  | 26.46523
| 43.516 | 1.811832 | 1049.848 |  | 26.28353
| 43.616 | 1.816061 | 1043.187 |  | 26.11675
| 43.716 | 1.82023 | 1037.674 |  | 25.97874
| 43.816 | 1.824399 | 1031.252 |  | 25.81796
| 43.916 | 1.828568 | 1026.287 |  | 25.69367
45 | 44.016 | 1.832797 | 1020.348 | 0.076162 | 25.54496
| 44.116 | 1.836966 | 1015.925 |  | 25.43425
| 44.216 | 1.841135 | 1011.61 |  | 25.32622
| 44.316 | 1.845304 | 1007.023 |  | 25.21137
| 44.416 | 1.849473 | 1003.381 |  | 25.12021
| 44.516 | 1.853702 | 999.844 |  | 25.03165
| 44.616 | 1.857811 | 995.7473 |  | 24.92908
| 44.716 | 1.86204 | 993.0445 |  | 24.86141
| 44.816 | 1.86615 | 990.0697 |  | 24.78694
| 44.916 | 1.870319 | 986.9107 |  | 24.70785
46 | 45.016 | 1.874428 | 982.7859 | 0.077653 | 24.60458
| 45.116 | 1.878657 | 980.0227 |  | 24.53541
| 45.216 | 1.882766 | 976.7564 |  | 24.45363

## 11-I_L
Interpolated Photo | Time [s] | Distance [mm] | Force [N] | Interpolated Strain [-] | Stress [MPa] | Photo | Time [s] | Interpolated Distance [mm] | Interpolated Force [N] | Interpolated Strain [-] | Interpolated Stress [MPa]
1 | 0 | 0 | 0 | -1.4532e-16 | 0 | 1 | 0 | 0 | 0 | -1.4532e-16 | 0
| 0.113 | 0.004169102 | 0 |  | 0 | 2 | 1 | 0.04086673 | 43.50644 | 0.00052023 | 1.089208
| 0.213 | 0.008219086 | 5.380567 |  | 0.1347054 | 3 | 2 | 0.08255001 | 91.08578 | 0.001103 | 2.280383
| 0.313 | 0.01244775 | 10.66385 |  | 0.2669753 | 4 | 3 | 0.1241815 | 137.8144 | 0.0016499 | 3.450259
| 0.413 | 0.01649773 | 15.23698 |  | 0.3814663 | 5 | 4 | 0.1658648 | 183.5661 | 0.002178 | 4.595678
| 0.513 | 0.02072639 | 20.25587 |  | 0.5071169 | 6 | 5 | 0.207548 | 228.012 | 0.0026658 | 5.708406
| 0.613 | 0.02483594 | 24.67487 |  | 0.6177489 | 7 | 6 | 0.2491795 | 273.4812 | 0.0032001 | 6.846751
| 0.713 | 0.02900504 | 29.51158 |  | 0.7388386 | 8 | 7 | 0.2908783 | 318.5106 | 0.0037399 | 7.974089
| 0.813 | 0.03311458 | 33.84841 |  | 0.8474135 | 9 | 8 | 0.3325098 | 362.4579 | 0.0042854 | 9.074333
| 0.913 | 0.03734324 | 39.32652 |  | 0.984561 | 10 | 9 | 0.3742008 | 406.7594 | 0.0048337 | 10.18345
2 | 1.013 | 0.04139323 | 44.13103 | 0.00052023 | 1.104845 | 11 | 10 | 0.4158322 | 450.5565 | 0.0053966 | 11.27993
| 1.113 | 0.04562189 | 48.75706 |  | 1.22066 | 12 | 11 | 0.4574714 | 493.3342 | 0.0059651 | 12.35089
| 1.213 | 0.04973143 | 53.1092 |  | 1.329618 | 13 | 12 | 0.4991547 | 536.4677 | 0.0064946 | 13.43077
| 1.313 | 0.05396009 | 58.49964 |  | 1.464571 | 14 | 13 | 0.5407784 | 578.632 | 0.0070421 | 14.48637
| 1.413 | 0.05806964 | 61.9566 |  | 1.551118 | 15 | 14 | 0.5824695 | 620.3127 | 0.0076023 | 15.52987
| 1.513 | 0.0622983 | 67.27681 |  | 1.684312 | 16 | 15 | 0.6241087 | 661.9069 | 0.0081535 | 16.5712
| 1.613 | 0.06640784 | 72.31842 |  | 1.810531 | 17 | 16 | 0.6657478 | 702.4079 | 0.0087085 | 17.58517
| 1.713 | 0.0706365 | 77.13375 |  | 1.931086 | 18 | 17 | 0.7073197 | 743.2008 | 0.0092448 | 18.60644
| 1.813 | 0.07474604 | 81.46122 |  | 2.039426 | 19 | 18 | 0.7490107 | 782.9084 | 0.0098143 | 19.60054
| 1.913 | 0.0789747 | 86.51091 |  | 2.165848 | 20 | 19 | 0.7906422 | 822.9301 | 0.010355 | 20.60251
3 | 2.013 | 0.08308425 | 91.76939 | 0.001103 | 2.297497 | 21 | 20 | 0.8323178 | 861.8416 | 0.010924 | 21.57668
| 2.113 | 0.08731291 | 97.08449 |  | 2.430564 | 22 | 21 | 0.873957 | 900.035 | 0.011457 | 22.53287
| 2.213 | 0.09142245 | 100.6679 |  | 2.520276 | 23 | 22 | 0.915648 | 939.3576 | 0.01202 | 23.51733
| 2.313 | 0.09565111 | 105.2079 |  | 2.633938 | 24 | 23 | 0.9573312 | 976.3927 | 0.012584 | 24.44453
| 2.413 | 0.09976066 | 110.2518 |  | 2.760214 | 25 | 24 | 0.9989704 | 1014.071 | 0.013125 | 25.38781
| 2.513 | 0.1039298 | 114.5744 |  | 2.868434 | 26 | 25 | 1.04061 | 1050.682 | 0.013694 | 26.3044
| 2.613 | 0.1080989 | 119.2023 |  | 2.984295 | 27 | 26 | 1.082241 | 1086.817 | 0.014258 | 27.20906
| 2.713 | 0.112268 | 124.2127 |  | 3.109733 | 28 | 27 | 1.123932 | 1122.182 | 0.01479 | 28.09444
| 2.813 | 0.1163775 | 128.5143 |  | 3.217426 | 29 | 28 | 1.165556 | 1156.761 | 0.01535 | 28.96016
| 2.913 | 0.1206062 | 134.1888 |  | 3.35949 | 30 | 29 | 1.207299 | 1192.124 | 0.015923 | 29.84547
4 | 3.013 | 0.1247157 | 138.3561 | 0.0016499 | 3.463822 | 31 | 30 | 1.248878 | 1224.691 | 0.016445 | 30.6608
| 3.113 | 0.1288848 | 142.7011 |  | 3.572601 | 32 | 31 | 1.290562 | 1255.82 | 0.016986 | 31.44016
| 3.213 | 0.1330539 | 147.8811 |  | 3.702284 | 33 | 32 | 1.332209 | 1283.117 | 0.017461 | 32.12355
| 3.313 | 0.137223 | 152.0654 |  | 3.80704 | 34 | 33 | 1.37384 | 1308.738 | 0.017901 | 32.76498
| 3.413 | 0.1413921 | 156.833 |  | 3.9264 | 35 | 34 | 1.415531 | 1335.781 | 0.018379 | 33.44201
| 3.513 | 0.1455017 | 160.9955 |  | 4.030611 | 36 | 35 | 1.457163 | 1362.01 | 0.018855 | 34.09866
| 3.613 | 0.1497303 | 166.0439 |  | 4.157001 | 37 | 36 | 1.498846 | 1387.59 | 0.019327 | 34.73908
| 3.713 | 0.1538994 | 170.2615 |  | 4.26259 | 38 | 37 | 1.540469 | 1412.292 | 0.019783 | 35.35752
| 3.813 | 0.1580685 | 175.1891 |  | 4.385956 | 39 | 38 | 1.582161 | 1437.34 | 0.020274 | 35.9846
| 3.913 | 0.1622376 | 179.456 |  | 4.492781 | 40 | 39 | 1.62374 | 1461.35 | 0.02074 | 36.5857
5 | 4.013 | 0.1664067 | 184.1802 | 0.002178 | 4.611053 | 41 | 40 | 1.665431 | 1485.425 | 0.021207 | 37.18843
| 4.113 | 0.1705758 | 188.7355 |  | 4.725096 | 42 | 41 | 1.707078 | 1508.649 | 0.021677 | 37.76985
| 4.213 | 0.1748045 | 193.0458 |  | 4.833009 | 43 | 42 | 1.748761 | 1532.31 | 0.022159 | 38.36221
| 4.313 | 0.178914 | 197.8472 |  | 4.953213 | 44 | 43 | 1.790452 | 1554.524 | 0.022649 | 38.91837
| 4.413 | 0.1831427 | 201.6573 |  | 5.048603 | 45 | 44 | 1.832076 | 1575.206 | 0.023127 | 39.43614
| 4.513 | 0.1872522 | 206.137 |  | 5.160754 | 46 | 45 | 1.873819 | 1596.369 | 0.023605 | 39.96597
| 4.613 | 0.1914809 | 210.8341 |  | 5.278347 | 47 | 46 | 1.915391 | 1616.918 | 0.024097 | 40.48044
| 4.713 | 0.1955309 | 215.0228 |  | 5.383215 | 48 | 47 | 1.957082 | 1637.013 | 0.024606 | 40.98352
| 4.813 | 0.1997595 | 219.1944 |  | 5.487651 | 49 | 48 | 1.998721 | 1656.655 | 0.025081 | 41.47528
| 4.913 | 0.2038691 | 224.1837 |  | 5.612563 | 50 | 49 | 2.040412 | 1675.288 | 0.025591 | 41.94175
6 | 5.013 | 0.2080978 | 228.5841 | 0.0026658 | 5.722728 | 51 | 50 | 2.082111 | 1693.93 | 0.026112 | 42.40847
| 5.113 | 0.2122073 | 232.9264 |  | 5.831442 | 52 | 51 | 2.123683 | 1710.758 | 0.026616 | 42.82976
| 5.213 | 0.216436 | 238.0754 |  | 5.960349 | 53 | 52 | 2.165426 | 1727.536 | 0.02715 | 43.24981
| 5.313 | 0.2205455 | 242.3938 |  | 6.068461 | 54 | 53 | 2.207049 | 1743.605 | 0.027686 | 43.65212
| 5.413 | 0.2247742 | 247.3326 |  | 6.192107 | 55 | 54 | 2.248792 | 1758.613 | 0.028219 | 44.02784
| 5.513 | 0.2288241 | 252.1399 |  | 6.312462 | 56 | 55 | 2.29038 | 1770.801 | 0.028739 | 44.33298
| 5.613 | 0.2330528 | 255.1166 |  | 6.386984 | 57 | 56 | 2.33207 | 1781.322 | 0.029271 | 44.59637
| 5.713 | 0.2371624 | 260.402 |  | 6.519308 | 58 | 57 | 2.37371 | 1792.075 | 0.029796 | 44.86559
| 5.813 | 0.241391 | 264.8142 |  | 6.629768 | 59 | 58 | 2.415393 | 1801.926 | 0.030363 | 45.11221
| 5.913 | 0.2455006 | 269.2945 |  | 6.741935 | 60 | 59 | 2.457084 | 1810.499 | 0.030961 | 45.32685
7 | 6.013 | 0.2497292 | 274.1068 | 0.0032001 | 6.862414 | 61 | 60 | 2.498716 | 1817.592 | 0.031555 | 45.50441
| 6.113 | 0.2538387 | 278.7752 |  | 6.979291 | 62 | 61 | 2.540407 | 1822.568 | 0.032195 | 45.629
| 6.213 | 0.2580674 | 283.3445 |  | 7.093686 | 63 | 62 | 2.582038 | 1824.739 | 0.032868 | 45.68333
| 6.313 | 0.262177 | 287.4254 |  | 7.195854 | 64 | 63 | 2.623789 | 1823.596 | 0.033586 | 45.65473
| 6.413 | 0.2664056 | 292.0447 |  | 7.311501 | 65 | 64 | 2.665368 | 1816.077 | 0.034406 | 45.46649
| 6.513 | 0.2705747 | 297.4851 |  | 7.447703 | 66 | 65 | 2.707051 | 1793.037 | 0.035355 | 44.88966
| 6.613 | 0.2747438 | 300.8817 |  | 7.53274 | 67 | 66 | 2.748691 | 1696.373 | 0.036478 | 42.46964
| 6.713 | 0.2789129 | 305.5144 |  | 7.64872 | 68 | 67 | 2.790493 | 1277.832 | 0.03933 | 31.99123
| 6.813 | 0.283082 | 310.8808 |  | 7.783072 | 69 | 68 | 2.832363 | 701.7578 | 0.045373 | 17.56889
| 6.913 | 0.2872511 | 314.1793 |  | 7.865652
8 | 7.013 | 0.2914202 | 319.1578 | 0.0037399 | 7.990292
| 7.113 | 0.2955893 | 323.2957 |  | 8.093886
| 7.213 | 0.2997584 | 327.8112 |  | 8.206934
| 7.313 | 0.3039275 | 332.5845 |  | 8.326436
| 7.413 | 0.3080371 | 336.4132 |  | 8.422289
| 7.513 | 0.3122658 | 341.5303 |  | 8.550398
| 7.613 | 0.3163753 | 345.8481 |  | 8.658497
| 7.713 | 0.3205444 | 349.8341 |  | 8.758288
| 7.813 | 0.3247135 | 354.4643 |  | 8.874209
| 7.913 | 0.3288826 | 358.9898 |  | 8.987506
9 | 8.013 | 0.3330517 | 362.9761 | 0.0042854 | 9.087307
| 8.113 | 0.3372208 | 368.0132 |  | 9.213412
| 8.213 | 0.3413304 | 372.1115 |  | 9.316017
| 8.313 | 0.345559 | 376.3937 |  | 9.423222
| 8.413 | 0.3496685 | 381.0882 |  | 9.540753
| 8.513 | 0.3538972 | 385.3675 |  | 9.647887
| 8.613 | 0.3580067 | 389.727 |  | 9.757031
| 8.713 | 0.3622354 | 394.563 |  | 9.878103
| 8.813 | 0.366345 | 398.9543 |  | 9.98804
| 8.913 | 0.3705736 | 403.1418 |  | 10.09288
10 | 9.013 | 0.3747427 | 407.3 | 0.0048337 | 10.19698
| 9.113 | 0.3789714 | 411.5788 |  | 10.3041
| 9.213 | 0.3830809 | 415.4454 |  | 10.4009
| 9.313 | 0.38725 | 420.816 |  | 10.53536
| 9.413 | 0.3913596 | 424.75 |  | 10.63385
| 9.513 | 0.3955882 | 429.7134 |  | 10.75811
| 9.613 | 0.3996978 | 433.2403 |  | 10.84641
| 9.713 | 0.4039264 | 438.4443 |  | 10.97669
| 9.813 | 0.408036 | 442.0378 |  | 11.06666
| 9.913 | 0.4122051 | 446.5361 |  | 11.17928
11 | 10.013 | 0.4163742 | 451.1572 | 0.0053966 | 11.29497
| 10.113 | 0.4206028 | 455.8914 |  | 11.41349
| 10.213 | 0.4247124 | 459.9141 |  | 11.5142
| 10.313 | 0.4288815 | 463.9984 |  | 11.61646
| 10.413 | 0.432991 | 469.0612 |  | 11.7432
| 10.513 | 0.4372197 | 472.7799 |  | 11.83631
| 10.613 | 0.4413292 | 477.0606 |  | 11.94348
| 10.713 | 0.4455579 | 480.858 |  | 12.03855
| 10.813 | 0.4496674 | 485.6507 |  | 12.15853
| 10.913 | 0.4538961 | 489.7432 |  | 12.26099
12 | 11.013 | 0.4580056 | 493.8708 | 0.0059651 | 12.36433
| 11.113 | 0.4622343 | 498.2918 |  | 12.47501
| 11.213 | 0.4664034 | 503.1293 |  | 12.59612
| 11.313 | 0.4705725 | 507.4068 |  | 12.70321
| 11.413 | 0.4747416 | 511.5896 |  | 12.80793
| 11.513 | 0.4789107 | 515.8309 |  | 12.91411
| 11.613 | 0.4830798 | 520.2128 |  | 13.02381
| 11.713 | 0.4871894 | 524.1108 |  | 13.1214
| 11.813 | 0.4913585 | 528.6628 |  | 13.23536
| 11.913 | 0.4955276 | 532.2865 |  | 13.32608
13 | 12.013 | 0.4996966 | 537.0925 | 0.0064946 | 13.44641
| 12.113 | 0.5038062 | 541.3642 |  | 13.55335
| 12.213 | 0.5080349 | 545.2995 |  | 13.65187
| 12.313 | 0.5121444 | 549.5453 |  | 13.75817
| 12.413 | 0.5163731 | 553.8825 |  | 13.86675
| 12.513 | 0.5204826 | 558.4589 |  | 13.98133
| 12.613 | 0.5247113 | 562.558 |  | 14.08395
| 12.713 | 0.5288208 | 566.7276 |  | 14.18834
| 12.813 | 0.5330495 | 570.4598 |  | 14.28178
| 12.913 | 0.5370995 | 575.1805 |  | 14.39996
14 | 13.013 | 0.5413281 | 579.1477 | 0.0070421 | 14.49928
| 13.113 | 0.5454972 | 583.5215 |  | 14.60878
| 13.213 | 0.5497259 | 587.6026 |  | 14.71096
| 13.313 | 0.5538355 | 591.8487 |  | 14.81726
| 13.413 | 0.5580641 | 596.2497 |  | 14.92744
| 13.513 | 0.5621736 | 600.3103 |  | 15.0291
| 13.613 | 0.5664023 | 604.4453 |  | 15.13262
| 13.713 | 0.5705118 | 608.0907 |  | 15.22388
| 13.813 | 0.5747405 | 612.2261 |  | 15.32742
| 13.913 | 0.5787905 | 616.9373 |  | 15.44536
15 | 14.013 | 0.5830192 | 620.8171 | 0.0076023 | 15.5425
| 14.113 | 0.5871287 | 624.7923 |  | 15.64202
| 14.213 | 0.5913574 | 629.3926 |  | 15.75719
| 14.313 | 0.5954669 | 633.7881 |  | 15.86723
| 14.413 | 0.5996955 | 637.7876 |  | 15.96736
| 14.513 | 0.6038051 | 641.7767 |  | 16.06723
| 14.613 | 0.6079742 | 645.9888 |  | 16.17269
| 14.713 | 0.6121433 | 650.0483 |  | 16.27432
| 14.813 | 0.6163124 | 654.5299 |  | 16.38652
| 14.913 | 0.6204815 | 659.1335 |  | 16.50177
16 | 15.013 | 0.6246506 | 662.3213 | 0.0081535 | 16.58158
| 15.113 | 0.6288197 | 666.62 |  | 16.6892
| 15.213 | 0.6329888 | 670.7019 |  | 16.79139
| 15.313 | 0.6370984 | 674.4453 |  | 16.88511
| 15.413 | 0.641327 | 678.8542 |  | 16.99549
| 15.513 | 0.6454961 | 682.7624 |  | 17.09333
| 15.613 | 0.6496056 | 686.6999 |  | 17.19191
| 15.713 | 0.6537747 | 690.763 |  | 17.29363
| 15.813 | 0.6579438 | 694.9276 |  | 17.39789
| 15.913 | 0.6621725 | 699.2004 |  | 17.50487
17 | 16.013 | 0.6662821 | 702.8872 | 0.0087085 | 17.59717
| 16.113 | 0.6705107 | 707.4646 |  | 17.71177
| 16.213 | 0.6745607 | 711.2831 |  | 17.80736
| 16.313 | 0.6787894 | 715.452 |  | 17.91173
| 16.413 | 0.6828989 | 719.5647 |  | 18.0147
| 16.513 | 0.687068 | 723.4262 |  | 18.11137
| 16.613 | 0.6912372 | 727.324 |  | 18.20896
| 16.713 | 0.6954062 | 731.529 |  | 18.31423
| 16.813 | 0.6995157 | 735.6289 |  | 18.41687
| 16.913 | 0.7037444 | 739.8292 |  | 18.52203
18 | 17.013 | 0.707854 | 743.7046 | 0.0092448 | 18.61905
| 17.113 | 0.7120826 | 747.63 |  | 18.71733
| 17.213 | 0.7161922 | 751.6928 |  | 18.81904
| 17.313 | 0.7204209 | 755.6096 |  | 18.9171
| 17.413 | 0.7245304 | 759.8575 |  | 19.02345
| 17.513 | 0.728759 | 763.7383 |  | 19.12061
| 17.613 | 0.7328686 | 768.1291 |  | 19.23053
| 17.713 | 0.7370973 | 771.8545 |  | 19.3238
| 17.813 | 0.7412067 | 776.0199 |  | 19.42808
| 17.913 | 0.7454355 | 779.8575 |  | 19.52416
19 | 18.013 | 0.749545 | 783.3643 | 0.0098143 | 19.61196
| 18.113 | 0.7537736 | 787.7116 |  | 19.72079
| 18.213 | 0.7578832 | 791.581 |  | 19.81767
| 18.313 | 0.7621119 | 795.6734 |  | 19.92012
| 18.413 | 0.7662214 | 799.9427 |  | 20.027
| 18.513 | 0.7703905 | 803.0273 |  | 20.10423
| 18.613 | 0.7745596 | 807.4812 |  | 20.21574
| 18.713 | 0.7787287 | 811.6372 |  | 20.31978
| 18.813 | 0.7828382 | 815.3252 |  | 20.41212
| 18.913 | 0.7870669 | 818.9422 |  | 20.50267
20 | 19.013 | 0.7911765 | 823.526 | 0.010355 | 20.61743
| 19.113 | 0.7953455 | 827.1386 |  | 20.70787
| 19.213 | 0.7995146 | 830.5461 |  | 20.79318
| 19.313 | 0.8036838 | 835.0202 |  | 20.90519
| 19.413 | 0.8078529 | 839.208 |  | 21.01003
| 19.513 | 0.812022 | 842.7226 |  | 21.09803
| 19.613 | 0.8161911 | 846.8904 |  | 21.20237
| 19.713 | 0.8203602 | 850.8311 |  | 21.30102
| 19.813 | 0.8245293 | 854.5844 |  | 21.39499
| 19.913 | 0.8286388 | 858.3957 |  | 21.49041
21 | 20.013 | 0.8328675 | 862.3565 | 0.010924 | 21.58957
| 20.113 | 0.836977 | 866.5091 |  | 21.69353
| 20.213 | 0.8412056 | 869.9019 |  | 21.77847
| 20.313 | 0.8453748 | 873.611 |  | 21.87133
| 20.413 | 0.8495439 | 878.3432 |  | 21.98981
| 20.513 | 0.8536534 | 881.2698 |  | 22.06307
| 20.613 | 0.8578821 | 885.6507 |  | 22.17275
| 20.713 | 0.8619917 | 889.2634 |  | 22.2632
| 20.813 | 0.8662203 | 893.1446 |  | 22.36037
| 20.913 | 0.8703299 | 896.511 |  | 22.44465
22 | 21.013 | 0.874499 | 900.5616 | 0.011457 | 22.54605
| 21.113 | 0.8786084 | 904.6832 |  | 22.64924
| 21.213 | 0.8828371 | 909.0749 |  | 22.75919
| 21.313 | 0.8869467 | 912.0421 |  | 22.83348
| 21.413 | 0.8911754 | 916.4294 |  | 22.94332
| 21.513 | 0.8952849 | 920.3926 |  | 23.04253
| 21.613 | 0.8995135 | 923.4754 |  | 23.11971
| 21.713 | 0.9036231 | 928.7064 |  | 23.25068
| 21.813 | 0.9079113 | 932.1922 |  | 23.33794
| 21.913 | 0.9120209 | 935.9423 |  | 23.43183
23 | 22.013 | 0.91619 | 939.8679 | 0.01202 | 23.53011
| 22.113 | 0.9202996 | 943.1699 |  | 23.61278
| 22.213 | 0.9245282 | 947.3032 |  | 23.71626
| 22.313 | 0.9286377 | 950.8385 |  | 23.80477
| 22.413 | 0.9328664 | 954.4168 |  | 23.89435
| 22.513 | 0.9369759 | 958.4156 |  | 23.99446
| 22.613 | 0.9412045 | 961.7975 |  | 24.07913
| 22.713 | 0.9453141 | 966.0335 |  | 24.18518
| 22.813 | 0.9495427 | 969.0694 |  | 24.26119
| 22.913 | 0.9536523 | 973.9045 |  | 24.38223
24 | 23.013 | 0.957881 | 976.7645 | 0.012584 | 24.45384
| 23.113 | 0.9619906 | 980.8131 |  | 24.5552
| 23.213 | 0.9661596 | 985.1602 |  | 24.66403
| 23.313 | 0.9703288 | 988.3921 |  | 24.74494
| 23.413 | 0.9744979 | 992.5418 |  | 24.84883
| 23.513 | 0.9786669 | 995.9683 |  | 24.93461
| 23.613 | 0.982836 | 999.5099 |  | 25.02328
| 23.713 | 0.9870051 | 1003.852 |  | 25.13198
| 23.813 | 0.9911743 | 1006.986 |  | 25.21045
| 23.913 | 0.9953433 | 1010.79 |  | 25.30569
25 | 24.013 | 0.9995124 | 1014.561 | 0.013125 | 25.40009
| 24.113 | 1.003682 | 1018.373 |  | 25.49552
| 24.213 | 1.007851 | 1021.906 |  | 25.58397
| 24.313 | 1.01202 | 1025.532 |  | 25.67475
| 24.413 | 1.016189 | 1029.373 |  | 25.77093
| 24.513 | 1.020358 | 1032.976 |  | 25.86113
| 24.613 | 1.024468 | 1036.662 |  | 25.9534
| 24.713 | 1.028696 | 1040.051 |  | 26.03826
| 24.813 | 1.032806 | 1043.465 |  | 26.12371
| 24.913 | 1.037034 | 1048.155 |  | 26.24113
26 | 25.013 | 1.041144 | 1051.059 | 0.013694 | 26.31385
| 25.113 | 1.045373 | 1055.08 |  | 26.4145
| 25.213 | 1.049482 | 1058.203 |  | 26.49268
| 25.313 | 1.053711 | 1062.071 |  | 26.58954
| 25.413 | 1.05782 | 1066.063 |  | 26.68948
| 25.513 | 1.062049 | 1069.558 |  | 26.77696
| 25.613 | 1.066099 | 1073.044 |  | 26.86425
| 25.713 | 1.070328 | 1076.622 |  | 26.95382
| 25.813 | 1.074437 | 1080.062 |  | 27.03995
| 25.913 | 1.078666 | 1083.905 |  | 27.13616
27 | 26.013 | 1.082775 | 1087.252 | 0.014258 | 27.21996
| 26.113 | 1.087004 | 1091.407 |  | 27.32398
| 26.213 | 1.091114 | 1094.307 |  | 27.39658
| 26.313 | 1.095342 | 1097.661 |  | 27.48055
| 26.413 | 1.099452 | 1101.123 |  | 27.56723
| 26.513 | 1.10368 | 1105.14 |  | 27.66778
| 26.613 | 1.10785 | 1108.151 |  | 27.74317
| 26.713 | 1.112078 | 1113.123 |  | 27.86764
| 26.813 | 1.116188 | 1115.204 |  | 27.91976
| 26.913 | 1.120357 | 1119.24 |  | 28.02079
28 | 27.013 | 1.124466 | 1122.621 | 0.01479 | 28.10544
| 27.113 | 1.128695 | 1125.525 |  | 28.17814
| 27.213 | 1.132864 | 1129.467 |  | 28.27683
| 27.313 | 1.136974 | 1133.878 |  | 28.38727
| 27.413 | 1.141143 | 1136.38 |  | 28.44989
| 27.513 | 1.145312 | 1140.602 |  | 28.55561
| 27.613 | 1.149481 | 1143.311 |  | 28.62343
| 27.713 | 1.15365 | 1148.301 |  | 28.74835
| 27.813 | 1.157819 | 1149.844 |  | 28.78698
| 27.913 | 1.161929 | 1154.142 |  | 28.89459
29 | 28.013 | 1.166098 | 1157.153 | 0.01535 | 28.96996
| 28.113 | 1.170267 | 1161.519 |  | 29.07927
| 28.213 | 1.174436 | 1164.65 |  | 29.15766
| 28.313 | 1.178605 | 1168.079 |  | 29.2435
| 28.413 | 1.182774 | 1171.952 |  | 29.34046
| 28.513 | 1.186943 | 1175.378 |  | 29.42623
| 28.613 | 1.191113 | 1177.651 |  | 29.48314
| 28.713 | 1.195282 | 1181.805 |  | 29.58713
| 28.813 | 1.19951 | 1185.208 |  | 29.67234
| 28.913 | 1.20362 | 1188.865 |  | 29.76388
30 | 29.013 | 1.207848 | 1192.611 | 0.015923 | 29.85767
| 29.113 | 1.211958 | 1195.485 |  | 29.92961
| 29.213 | 1.216127 | 1199.167 |  | 30.0218
| 29.313 | 1.220237 | 1201.979 |  | 30.09221
| 29.413 | 1.224465 | 1206.039 |  | 30.19384
| 29.513 | 1.228575 | 1207.93 |  | 30.24119
| 29.613 | 1.232803 | 1211.644 |  | 30.33417
| 29.713 | 1.236913 | 1215.269 |  | 30.42494
| 29.813 | 1.241142 | 1218.59 |  | 30.50806
| 29.913 | 1.245251 | 1221.714 |  | 30.58627
31 | 30.013 | 1.24942 | 1225.136 | 0.016445 | 30.67194
| 30.113 | 1.253589 | 1227.683 |  | 30.73572
| 30.213 | 1.257758 | 1231.761 |  | 30.83781
| 30.313 | 1.261868 | 1233.965 |  | 30.89298
| 30.413 | 1.266097 | 1238.199 |  | 30.99899
| 30.513 | 1.270206 | 1240.57 |  | 31.05835
| 30.613 | 1.274435 | 1243.763 |  | 31.13829
| 30.713 | 1.278545 | 1246.952 |  | 31.21813
| 30.813 | 1.282773 | 1250.55 |  | 31.30821
| 30.913 | 1.286883 | 1253.24 |  | 31.37556
32 | 31.013 | 1.291111 | 1256.206 | 0.016986 | 31.44981
| 31.113 | 1.29528 | 1259.117 |  | 31.52268
| 31.213 | 1.29945 | 1262.783 |  | 31.61446
| 31.313 | 1.303619 | 1264.827 |  | 31.66564
| 31.413 | 1.307788 | 1268.303 |  | 31.75266
| 31.513 | 1.311957 | 1269.549 |  | 31.78386
| 31.613 | 1.316126 | 1273.453 |  | 31.88159
| 31.713 | 1.320295 | 1276.174 |  | 31.94972
| 31.813 | 1.324464 | 1278.912 |  | 32.01827
| 31.913 | 1.328633 | 1280.548 |  | 32.05922
33 | 32.013 | 1.332743 | 1283.501 | 0.017461 | 32.13316
| 32.113 | 1.336912 | 1286.304 |  | 32.20332
| 32.213 | 1.341081 | 1288.505 |  | 32.25843
| 32.313 | 1.34525 | 1291.093 |  | 32.32322
| 32.413 | 1.349419 | 1293.639 |  | 32.38695
| 32.513 | 1.353588 | 1296.604 |  | 32.4612
| 32.613 | 1.357698 | 1298.727 |  | 32.51434
| 32.713 | 1.361927 | 1301.541 |  | 32.58478
| 32.813 | 1.366036 | 1304.334 |  | 32.65473
| 32.913 | 1.370265 | 1307.583 |  | 32.73606
34 | 33.013 | 1.374374 | 1308.911 | 0.017901 | 32.7693
| 33.113 | 1.378603 | 1312.375 |  | 32.85604
| 33.213 | 1.382713 | 1314.847 |  | 32.91792
| 33.313 | 1.386941 | 1316.693 |  | 32.96413
| 33.413 | 1.39111 | 1320.042 |  | 33.04798
| 33.513 | 1.395279 | 1322.591 |  | 33.11179
| 33.613 | 1.399448 | 1325.023 |  | 33.17268
| 33.713 | 1.403618 | 1328.205 |  | 33.25233
| 33.813 | 1.407727 | 1330.508 |  | 33.30999
| 33.913 | 1.411956 | 1333.034 |  | 33.37323
35 | 34.013 | 1.416065 | 1336.191 | 0.018379 | 33.45228
| 34.113 | 1.420294 | 1338.335 |  | 33.50595
| 34.213 | 1.424404 | 1340.799 |  | 33.56765
| 34.313 | 1.428573 | 1343.951 |  | 33.64655
| 34.413 | 1.432682 | 1345.975 |  | 33.69722
| 34.513 | 1.436911 | 1349.393 |  | 33.7828
| 34.613 | 1.44102 | 1351.069 |  | 33.82475
| 34.713 | 1.445249 | 1353.762 |  | 33.89219
| 34.813 | 1.449359 | 1357.534 |  | 33.9866
| 34.913 | 1.453587 | 1359.283 |  | 34.0304
36 | 35.013 | 1.457697 | 1362.417 | 0.018855 | 34.10886
| 35.113 | 1.461866 | 1364.13 |  | 34.15174
| 35.213 | 1.466035 | 1367.303 |  | 34.23117
| 35.313 | 1.470204 | 1370.152 |  | 34.30251
| 35.413 | 1.474373 | 1373.339 |  | 34.3823
| 35.513 | 1.478542 | 1375.207 |  | 34.42906
| 35.613 | 1.482711 | 1377.566 |  | 34.48813
| 35.713 | 1.48688 | 1380.086 |  | 34.55122
| 35.813 | 1.49105 | 1382.555 |  | 34.61302
| 35.913 | 1.495219 | 1384.945 |  | 34.67285
37 | 36.013 | 1.499388 | 1387.985 | 0.019327 | 34.74898
| 36.113 | 1.503557 | 1390.784 |  | 34.81905
| 36.213 | 1.507726 | 1393.213 |  | 34.87986
| 36.313 | 1.511836 | 1395.361 |  | 34.93362
| 36.413 | 1.516005 | 1397.803 |  | 34.99476
| 36.513 | 1.520174 | 1400.843 |  | 35.07087
| 36.613 | 1.524343 | 1403.307 |  | 35.13256
| 36.713 | 1.528452 | 1405.122 |  | 35.178
| 36.813 | 1.532681 | 1408.29 |  | 35.25732
| 36.913 | 1.536791 | 1410.046 |  | 35.30127
38 | 37.013 | 1.541019 | 1412.628 | 0.019783 | 35.36592
| 37.113 | 1.545129 | 1415.119 |  | 35.42829
| 37.213 | 1.549357 | 1418.097 |  | 35.50283
| 37.313 | 1.553467 | 1420.359 |  | 35.55947
| 37.413 | 1.557636 | 1422.901 |  | 35.6231
| 37.513 | 1.561746 | 1425.277 |  | 35.68259
| 37.613 | 1.565974 | 1427.672 |  | 35.74255
| 37.713 | 1.570143 | 1430.246 |  | 35.80701
| 37.813 | 1.574372 | 1432.891 |  | 35.87321
| 37.913 | 1.578482 | 1435.206 |  | 35.93118
39 | 38.013 | 1.58271 | 1437.659 | 0.020274 | 35.99258
| 38.113 | 1.58676 | 1440.216 |  | 36.0566
| 38.213 | 1.591048 | 1442.7 |  | 36.11879
| 38.313 | 1.595158 | 1444.619 |  | 36.16683
| 38.413 | 1.599387 | 1447.666 |  | 36.24311
| 38.513 | 1.603496 | 1449.994 |  | 36.3014
| 38.613 | 1.607665 | 1452.178 |  | 36.35607
| 38.713 | 1.611775 | 1454.337 |  | 36.41012
| 38.813 | 1.616003 | 1457.119 |  | 36.47977
| 38.913 | 1.620113 | 1459.595 |  | 36.54177
40 | 39.013 | 1.624282 | 1461.612 | 0.02074 | 36.59227
| 39.113 | 1.628451 | 1463.779 |  | 36.64652
| 39.213 | 1.63262 | 1466.669 |  | 36.71888
| 39.313 | 1.636789 | 1468.411 |  | 36.76247
| 39.413 | 1.641018 | 1470.804 |  | 36.82238
| 39.513 | 1.645128 | 1474.216 |  | 36.9078
| 39.613 | 1.649297 | 1475.528 |  | 36.94066
| 39.713 | 1.653466 | 1478.481 |  | 37.01457
| 39.813 | 1.657635 | 1480.967 |  | 37.07682
| 39.913 | 1.661804 | 1483.251 |  | 37.134
41 | 40.013 | 1.665973 | 1485.75 | 0.021207 | 37.19657
| 40.113 | 1.670202 | 1487.281 |  | 37.23491
| 40.213 | 1.674311 | 1490.038 |  | 37.30393
| 40.313 | 1.67854 | 1491.837 |  | 37.34895
| 40.413 | 1.682709 | 1494.37 |  | 37.41238
| 40.513 | 1.686878 | 1497.377 |  | 37.48766
| 40.613 | 1.690988 | 1500.401 |  | 37.56337
| 40.713 | 1.695216 | 1501.85 |  | 37.59963
| 40.813 | 1.699326 | 1503.405 |  | 37.63857
| 40.913 | 1.703555 | 1506.467 |  | 37.71522
42 | 41.013 | 1.707605 | 1508.975 | 0.021677 | 37.77801
| 41.113 | 1.711833 | 1510.99 |  | 37.82847
| 41.213 | 1.715943 | 1513.103 |  | 37.88138
| 41.313 | 1.720172 | 1515.612 |  | 37.94417
| 41.413 | 1.724281 | 1517.973 |  | 38.00329
| 41.513 | 1.72851 | 1520.824 |  | 38.07465
| 41.613 | 1.732619 | 1523.127 |  | 38.13232
| 41.713 | 1.736848 | 1524.804 |  | 38.17431
| 41.813 | 1.740957 | 1527.808 |  | 38.24951
| 41.913 | 1.745186 | 1530.271 |  | 38.31117
43 | 42.013 | 1.749296 | 1532.614 | 0.022159 | 38.36984
| 42.113 | 1.753524 | 1533.776 |  | 38.39892
| 42.213 | 1.757634 | 1537.095 |  | 38.48201
| 42.313 | 1.761863 | 1538.253 |  | 38.51101
| 42.413 | 1.765972 | 1541.376 |  | 38.58919
| 42.513 | 1.770201 | 1543.502 |  | 38.64243
| 42.613 | 1.77431 | 1545.129 |  | 38.68316
| 42.713 | 1.778539 | 1547.9 |  | 38.75252
| 42.813 | 1.782648 | 1549.432 |  | 38.79087
| 42.913 | 1.786877 | 1552.049 |  | 38.8564
44 | 43.013 | 1.790987 | 1554.894 | 0.022649 | 38.92763
| 43.113 | 1.795215 | 1555.638 |  | 38.94625
| 43.213 | 1.799325 | 1559.882 |  | 39.05251
| 43.313 | 1.803494 | 1560.865 |  | 39.07712
| 43.413 | 1.807604 | 1562.722 |  | 39.12362
| 43.513 | 1.811773 | 1564.742 |  | 39.17419
| 43.613 | 1.815942 | 1567.02 |  | 39.23121
| 43.713 | 1.82017 | 1569.884 |  | 39.3029
| 43.813 | 1.82428 | 1570.636 |  | 39.32174
| 43.913 | 1.828449 | 1573.669 |  | 39.39767
45 | 44.013 | 1.832618 | 1575.435 | 0.023127 | 39.44189
| 44.113 | 1.836787 | 1577.986 |  | 39.50576
| 44.213 | 1.841016 | 1579.146 |  | 39.53478
| 44.313 | 1.845125 | 1582.243 |  | 39.61234
| 44.413 | 1.849295 | 1584.652 |  | 39.67263
| 44.513 | 1.853464 | 1586.058 |  | 39.70783
| 44.613 | 1.857692 | 1589.138 |  | 39.78495
| 44.713 | 1.861861 | 1590.818 |  | 39.82701
| 44.813 | 1.866031 | 1592.615 |  | 39.872
| 44.913 | 1.87014 | 1594.401 |  | 39.9167
46 | 45.013 | 1.874369 | 1596.663 | 0.023605 | 39.97333
| 45.113 | 1.878478 | 1599.112 |  | 40.03465
| 45.213 | 1.882707 | 1600.687 |  | 40.07407
| 45.313 | 1.886816 | 1602.523 |  | 40.12004
| 45.413 | 1.891045 | 1605.739 |  | 40.20057
| 45.513 | 1.895095 | 1607.195 |  | 40.237
| 45.613 | 1.899324 | 1608.737 |  | 40.27561
| 45.713 | 1.903433 | 1610.437 |  | 40.31818
| 45.813 | 1.907602 | 1614.191 |  | 40.41217
| 45.913 | 1.911712 | 1615.425 |  | 40.44306
47 | 46.013 | 1.915941 | 1617.141 | 0.024097 | 40.48602
| 46.113 | 1.92005 | 1618.863 |  | 40.52913
| 46.213 | 1.924279 | 1620.951 |  | 40.58139
| 46.313 | 1.928388 | 1623.296 |  | 40.6401
| 46.413 | 1.932617 | 1625.292 |  | 40.69008
| 46.513 | 1.936727 | 1626.802 |  | 40.72789
| 46.613 | 1.940955 | 1629.2 |  | 40.78791
| 46.713 | 1.945065 | 1631.238 |  | 40.83894
| 46.813 | 1.949294 | 1634.195 |  | 40.91298
| 46.913 | 1.953403 | 1635.159 |  | 40.93712
48 | 47.013 | 1.957632 | 1637.29 | 0.024606 | 40.99045
| 47.113 | 1.961801 | 1639.219 |  | 41.03875
| 47.213 | 1.96597 | 1641.168 |  | 41.08754
| 47.313 | 1.970139 | 1642.899 |  | 41.13089
| 47.413 | 1.974368 | 1645.536 |  | 41.1969
| 47.513 | 1.978477 | 1647.042 |  | 41.23461
| 47.613 | 1.982646 | 1649.319 |  | 41.2916
| 47.713 | 1.986815 | 1650.902 |  | 41.33124
| 47.813 | 1.990984 | 1652.639 |  | 41.37473
| 47.913 | 1.995094 | 1654.981 |  | 41.43336
49 | 48.013 | 1.999263 | 1656.906 | 0.025081 | 41.48154
| 48.113 | 2.003373 | 1658.614 |  | 41.5243
| 48.213 | 2.007542 | 1660.516 |  | 41.57193
| 48.313 | 2.01177 | 1662.654 |  | 41.62545
| 48.413 | 2.01588 | 1664.833 |  | 41.68002
| 48.513 | 2.020109 | 1666.346 |  | 41.7179
| 48.613 | 2.024218 | 1668.173 |  | 41.76363
| 48.713 | 2.028447 | 1670.663 |  | 41.82596
| 48.813 | 2.032556 | 1672.264 |  | 41.86605
| 48.913 | 2.036785 | 1674.133 |  | 41.91285
50 | 49.013 | 2.040954 | 1675.46 | 0.025591 | 41.94607
| 49.113 | 2.045123 | 1677.886 |  | 42.0068
| 49.213 | 2.049233 | 1679.753 |  | 42.05353
| 49.313 | 2.053462 | 1681.313 |  | 42.09258
| 49.413 | 2.057631 | 1683.595 |  | 42.14972
| 49.513 | 2.061859 | 1684.971 |  | 42.18419
| 49.613 | 2.065969 | 1686.541 |  | 42.22348
| 49.713 | 2.070197 | 1688.973 |  | 42.28438
| 49.813 | 2.074307 | 1690.234 |  | 42.31594
| 49.913 | 2.078536 | 1692.701 |  | 42.3777
51 | 50.013 | 2.082645 | 1694.113 | 0.026112 | 42.41306
| 50.113 | 2.086814 | 1696.071 |  | 42.46208
| 50.213 | 2.090924 | 1697.211 |  | 42.4906
| 50.313 | 2.095093 | 1699.515 |  | 42.5483
| 50.413 | 2.099202 | 1700.641 |  | 42.57649
| 50.513 | 2.103431 | 1702.426 |  | 42.62117
| 50.613 | 2.107541 | 1703.599 |  | 42.65054
| 50.713 | 2.111769 | 1706.398 |  | 42.7206
| 50.813 | 2.115879 | 1708.042 |  | 42.76177
| 50.913 | 2.120107 | 1709.702 |  | 42.80334
52 | 51.013 | 2.124217 | 1710.915 | 0.026616 | 42.8337
| 51.113 | 2.128505 | 1713.218 |  | 42.89135
| 51.213 | 2.132615 | 1714.747 |  | 42.92964
| 51.313 | 2.136784 | 1715.981 |  | 42.96052
| 51.413 | 2.140953 | 1718.578 |  | 43.02556
| 51.513 | 2.145122 | 1720.269 |  | 43.06787
| 51.613 | 2.149291 | 1720.894 |  | 43.08353
| 51.713 | 2.15346 | 1722.922 |  | 43.1343
| 51.813 | 2.157629 | 1724.856 |  | 43.18272
| 51.913 | 2.161799 | 1727.255 |  | 43.24278
53 | 52.013 | 2.165968 | 1727.578 | 0.02715 | 43.25086
| 52.113 | 2.170137 | 1728.414 |  | 43.27179
| 52.213 | 2.174306 | 1732.319 |  | 43.36957
| 52.313 | 2.178475 | 1732.616 |  | 43.37698
| 52.413 | 2.182644 | 1734.642 |  | 43.42771
| 52.513 | 2.186754 | 1735.4 |  | 43.44669
| 52.613 | 2.190923 | 1737.779 |  | 43.50626
| 52.713 | 2.195032 | 1738.885 |  | 43.53394
| 52.813 | 2.199261 | 1740.375 |  | 43.57125
| 52.913 | 2.20337 | 1742.26 |  | 43.61844
54 | 53.013 | 2.207599 | 1743.806 | 0.027686 | 43.65715
| 53.113 | 2.211709 | 1744.821 |  | 43.68256
| 53.213 | 2.215937 | 1746.862 |  | 43.73365
| 53.313 | 2.220047 | 1747.716 |  | 43.75503
| 53.413 | 2.224276 | 1750.028 |  | 43.81292
| 53.513 | 2.228385 | 1752.135 |  | 43.86566
| 53.613 | 2.232673 | 1752.191 |  | 43.86708
| 53.713 | 2.236723 | 1754.814 |  | 43.93273
| 53.813 | 2.241011 | 1754.956 |  | 43.93628
| 53.913 | 2.245061 | 1756.797 |  | 43.98238
55 | 54.013 | 2.24935 | 1758.884 | 0.028219 | 44.03463
| 54.113 | 2.253459 | 1759.537 |  | 44.05099
| 54.213 | 2.257688 | 1761.936 |  | 44.11105
| 54.313 | 2.261797 | 1763.024 |  | 44.13827
| 54.413 | 2.266026 | 1763.978 |  | 44.16215
| 54.513 | 2.270076 | 1765.503 |  | 44.20035
| 54.613 | 2.274305 | 1766.609 |  | 44.22803
| 54.713 | 2.278414 | 1767.728 |  | 44.25605
| 54.813 | 2.282643 | 1769.068 |  | 44.28959
| 54.913 | 2.286752 | 1769.964 |  | 44.31202
56 | 55.013 | 2.290922 | 1770.926 | 0.028739 | 44.33611
| 55.113 | 2.295031 | 1772.31 |  | 44.37077
| 55.213 | 2.29926 | 1773.501 |  | 44.40057
| 55.313 | 2.303369 | 1773.995 |  | 44.41295
| 55.413 | 2.307598 | 1775.502 |  | 44.45066
| 55.513 | 2.311707 | 1775.893 |  | 44.46047
| 55.613 | 2.315936 | 1776.83 |  | 44.48393
| 55.713 | 2.320105 | 1778.513 |  | 44.52605
| 55.813 | 2.324274 | 1780.054 |  | 44.56463
| 55.913 | 2.328444 | 1780.728 |  | 44.58151
57 | 56.013 | 2.332612 | 1781.41 | 0.029271 | 44.59859
| 56.113 | 2.336782 | 1783.236 |  | 44.6443
| 56.213 | 2.340951 | 1784.208 |  | 44.66864
| 56.313 | 2.34512 | 1785.732 |  | 44.7068
| 56.413 | 2.349289 | 1786.179 |  | 44.71798
| 56.513 | 2.353458 | 1787.073 |  | 44.74036
| 56.613 | 2.357627 | 1788.18 |  | 44.76808
| 56.713 | 2.361796 | 1789.094 |  | 44.79095
| 56.813 | 2.365965 | 1790.231 |  | 44.81942
| 56.913 | 2.370135 | 1791.516 |  | 44.85158
58 | 57.013 | 2.374244 | 1792.159 | 0.029796 | 44.86769
| 57.113 | 2.378473 | 1794.01 |  | 44.91403
| 57.213 | 2.382523 | 1794.31 |  | 44.92155
| 57.313 | 2.386751 | 1795.887 |  | 44.96103
| 57.413 | 2.390861 | 1796.73 |  | 44.98213
| 57.513 | 2.39509 | 1797.756 |  | 45.00781
| 57.613 | 2.399199 | 1798.49 |  | 45.02618
| 57.713 | 2.403428 | 1799.512 |  | 45.05176
| 57.813 | 2.407537 | 1800.319 |  | 45.07198
| 57.913 | 2.411766 | 1801.208 |  | 45.09422
59 | 58.013 | 2.415935 | 1802.033 | 0.030363 | 45.1149
| 58.113 | 2.420104 | 1802.805 |  | 45.13422
| 58.213 | 2.424214 | 1803.968 |  | 45.16332
| 58.313 | 2.428442 | 1804.596 |  | 45.17906
| 58.413 | 2.432552 | 1805.713 |  | 45.20703
| 58.513 | 2.436781 | 1806.573 |  | 45.22855
| 58.613 | 2.44089 | 1807.545 |  | 45.25289
| 58.713 | 2.445119 | 1808.422 |  | 45.27484
| 58.813 | 2.449228 | 1809.188 |  | 45.29403
| 58.913 | 2.453457 | 1810.257 |  | 45.32077
60 | 59.013 | 2.457626 | 1810.536 | 0.030961 | 45.32776
| 59.113 | 2.461795 | 1811.789 |  | 45.35913
| 59.213 | 2.465905 | 1812.583 |  | 45.37901
| 59.313 | 2.470133 | 1813.181 |  | 45.394
| 59.413 | 2.474243 | 1814.169 |  | 45.41872
| 59.513 | 2.478412 | 1814.806 |  | 45.43467
| 59.613 | 2.482581 | 1814.987 |  | 45.4392
| 59.713 | 2.48675 | 1815.763 |  | 45.45863
| 59.813 | 2.49086 | 1816.253 |  | 45.4709
| 59.913 | 2.495089 | 1817.225 |  | 45.49523
61 | 60.013 | 2.499258 | 1817.647 | 0.031555 | 45.50578
| 60.113 | 2.503427 | 1818.407 |  | 45.52482
| 60.213 | 2.507596 | 1818.772 |  | 45.53397
| 60.313 | 2.511765 | 1819.387 |  | 45.54935
| 60.413 | 2.515994 | 1820.184 |  | 45.56932
| 60.513 | 2.520103 | 1820.433 |  | 45.57554
| 60.613 | 2.524332 | 1821.168 |  | 45.59395
| 60.713 | 2.528441 | 1820.068 |  | 45.56641
| 60.813 | 2.53267 | 1821.577 |  | 45.60419
| 60.913 | 2.53678 | 1821.839 |  | 45.61073
62 | 61.013 | 2.540949 | 1822.677 | 0.032195 | 45.63173
| 61.113 | 2.545118 | 1823.007 |  | 45.63998
| 61.213 | 2.549347 | 1823.25 |  | 45.64607
| 61.313 | 2.553456 | 1823.543 |  | 45.6534
| 61.413 | 2.557625 | 1823.271 |  | 45.6466
| 61.513 | 2.561735 | 1823.853 |  | 45.66117
| 61.613 | 2.565963 | 1824.203 |  | 45.66992
| 61.713 | 2.570073 | 1824.101 |  | 45.66737
| 61.813 | 2.574302 | 1824.33 |  | 45.67311
| 61.913 | 2.578411 | 1824.545 |  | 45.6785
63 | 62.013 | 2.58258 | 1824.767 | 0.032868 | 45.68406
| 62.113 | 2.58669 | 1824.697 |  | 45.68229
| 62.213 | 2.590918 | 1824.394 |  | 45.6747
| 62.313 | 2.595087 | 1824.398 |  | 45.67482
| 62.413 | 2.599316 | 1824.695 |  | 45.68226
| 62.513 | 2.603366 | 1824.15 |  | 45.66859
| 62.613 | 2.607654 | 1824.633 |  | 45.68068
| 62.713 | 2.611764 | 1824.386 |  | 45.6745
| 62.813 | 2.615992 | 1823.96 |  | 45.66385
| 62.913 | 2.620162 | 1823.386 |  | 45.64947
64 | 63.013 | 2.624331 | 1823.628 | 0.033586 | 45.65552
| 63.113 | 2.62844 | 1823.083 |  | 45.64188
| 63.213 | 2.632669 | 1822.555 |  | 45.62868
| 63.313 | 2.636778 | 1822.489 |  | 45.62702
| 63.413 | 2.641007 | 1821.096 |  | 45.59213
| 63.513 | 2.645117 | 1820.413 |  | 45.57505
| 63.613 | 2.649286 | 1820.149 |  | 45.56844
| 63.713 | 2.653455 | 1819.056 |  | 45.54106
| 63.813 | 2.657624 | 1817.944 |  | 45.51323
| 63.913 | 2.661793 | 1816.645 |  | 45.48071
65 | 64.013 | 2.665903 | 1815.992 | 0.034406 | 45.46437
| 64.113 | 2.670072 | 1814.298 |  | 45.42194
| 64.213 | 2.674241 | 1812.75 |  | 45.38318
| 64.313 | 2.67841 | 1810.863 |  | 45.33596
| 64.413 | 2.682519 | 1808.788 |  | 45.28401
| 64.513 | 2.686748 | 1806.831 |  | 45.23501
| 64.613 | 2.690858 | 1804.653 |  | 45.18048
| 64.713 | 2.695086 | 1801.976 |  | 45.11347
| 64.813 | 2.699255 | 1799.335 |  | 45.04733
| 64.913 | 2.703425 | 1796.327 |  | 44.97204
66 | 65.013 | 2.707593 | 1792.545 | 0.035355 | 44.87735
| 65.113 | 2.711822 | 1788.508 |  | 44.77629
| 65.213 | 2.715932 | 1783.696 |  | 44.65582
| 65.313 | 2.72016 | 1778.847 |  | 44.53441
| 65.413 | 2.72427 | 1771.522 |  | 44.35102
| 65.513 | 2.728499 | 1763.233 |  | 44.1435
| 65.613 | 2.732608 | 1753.285 |  | 43.89444
| 65.713 | 2.736777 | 1741.412 |  | 43.59721
| 65.813 | 2.740887 | 1727.247 |  | 43.24258
| 65.913 | 2.745115 | 1711.94 |  | 42.85937
67 | 66.013 | 2.749225 | 1694.047 | 0.036478 | 42.4114
| 66.113 | 2.753454 | 1673.362 |  | 41.89354
| 66.213 | 2.757563 | 1649.825 |  | 41.30427
| 66.313 | 2.761792 | 1623.063 |  | 40.63428
| 66.413 | 2.765901 | 1592.322 |  | 39.86465
| 66.513 | 2.77013 | 1557.246 |  | 38.9865
| 66.613 | 2.77424 | 1517.574 |  | 37.99331
| 66.713 | 2.778468 | 1471.601 |  | 36.84234
| 66.813 | 2.782637 | 1419.198 |  | 35.53041
| 66.913 | 2.786866 | 1351.144 |  | 33.82662
68 | 67.013 | 2.791035 | 1266.877 | 0.03933 | 31.71695
| 67.113 | 2.795264 | 1169.534 |  | 29.27994
| 67.213 | 2.799433 | 1059.491 |  | 26.52495
| 67.313 | 2.803662 | 944.8262 |  | 23.65424
| 67.413 | 2.80783 | 851.1686 |  | 21.30947
| 67.513 | 2.812059 | 788.6123 |  | 19.74334
| 67.613 | 2.816228 | 750.953 |  | 18.80052
| 67.713 | 2.820457 | 728.1385 |  | 18.22935
| 67.813 | 2.824567 | 714.8813 |  | 17.89745
| 67.913 | 2.828736 | 706.191 |  | 17.67988
69 | 68.013 | 2.832905 | 701.0953 | 0.045373 | 17.55231
| 68.113 | 2.837074 | 697.7333 |  | 17.46814
| 68.213 | 2.841303 | 695.5174 |  | 17.41266
| 68.313 | 2.845412 | 695.2771 |  | 17.40665
| 68.413 | 2.849581 | 694.1546 |  | 17.37854
| 68.513 | 2.85375 | 694.3391 |  | 17.38316
| 68.613 | 2.85792 | 694.4949 |  | 17.38706
| 68.713 | 2.862089 | 695.7724 |  | 17.41905
| 68.813 | 2.866317 | 696.4205 |  | 17.43527
| 68.913 | 2.870427 | 696.6494 |  | 17.441
70 | 69.013 | 2.874596 | 698.3749 | -0.0071461 | 17.4842
| 69.113 | 2.878706 | 698.467 |  | 17.48651
| 69.213 | 2.882934 | 700.9308 |  | 17.54819
| 69.313 | 2.887103 | 701.0936 |  | 17.55226
| 69.413 | 2.891332 | 702.8719 |  | 17.59679
| 69.513 | 2.895441 | 703.3273 |  | 17.60819
| 69.613 | 2.89967 | 705.1388 |  | 17.65354
| 69.713 | 2.90378 | 705.8875 |  | 17.67228
| 69.813 | 2.908008 | 707.1032 |  | 17.70272
| 69.913 | 2.912118 | 708.5331 |  | 17.73852
71 | 70.013 | 2.916347 | 709.6006 | 0.04735 | 17.76524
| 70.113 | 2.920456 | 710.4131 |  | 17.78558
| 70.213 | 2.924625 | 711.6792 |  | 17.81728
| 70.313 | 2.928735 | 711.5359 |  | 17.81369
| 70.413 | 2.932963 | 713.2738 |  | 17.8572
| 70.513 | 2.937073 | 713.7834 |  | 17.86996
| 70.613 | 2.941302 | 714.151 |  | 17.87916

## 12-I_L
Interpolated Photo | Time [s] | Distance [mm] | Force [N] | Interpolated Strain [-] | Stress [MPa] | Photo | Time [s] | Interpolated Distance [mm] | Interpolated Force [N] | Interpolated Strain [-] | Interpolated Stress [MPa]
1 | 0 | 0 | 0 | 1.4248e-16 | 0 | 1 | 0 | 0 | 0 | 1.4248e-16 | 0
| 0.115 | 0.004169102 | 0 |  | 0 | 2 | 1 | 0.04072617 | 41.82108 | 0.00060018 | 1.047014
| 0.215 | 0.008219086 | 5.111486 |  | 0.1279689 | 3 | 2 | 0.08239932 | 88.31447 | 0.0011542 | 2.211001
| 0.315 | 0.01238819 | 9.442876 |  | 0.2364076 | 4 | 3 | 0.1240308 | 133.6495 | 0.0016708 | 3.34599
| 0.415 | 0.01649773 | 14.21124 |  | 0.3557863 | 5 | 4 | 0.1657129 | 178.4766 | 0.0021926 | 4.468259
| 0.515 | 0.02072639 | 19.2134 |  | 0.4810181 | 6 | 5 | 0.2074039 | 223.7105 | 0.0027338 | 5.600715
| 0.615 | 0.02477638 | 23.55829 |  | 0.5897947 | 7 | 6 | 0.2490354 | 268.0627 | 0.0032837 | 6.711098
| 0.715 | 0.02900504 | 28.30605 |  | 0.7086574 | 8 | 7 | 0.2906758 | 312.4356 | 0.0038304 | 7.821998
| 0.815 | 0.03305502 | 33.24714 |  | 0.8323604 | 9 | 8 | 0.3323162 | 356.5402 | 0.0043861 | 8.92618
| 0.915 | 0.03728368 | 37.67443 |  | 0.9432001 | 10 | 9 | 0.3740072 | 399.6963 | 0.0049399 | 10.00662
2 | 1.015 | 0.04133367 | 42.55284 | 0.00060018 | 1.065334 | 11 | 10 | 0.4156386 | 442.8963 | 0.0055157 | 11.08815
| 1.115 | 0.04556233 | 47.16064 |  | 1.180693 | 12 | 11 | 0.4573207 | 485.5748 | 0.0060439 | 12.15663
| 1.215 | 0.04967187 | 51.78422 |  | 1.296446 | 13 | 12 | 0.4990117 | 527.8666 | 0.0066072 | 13.21543
| 1.315 | 0.05390053 | 56.76146 |  | 1.421054 | 14 | 13 | 0.5406938 | 569.685 | 0.0071714 | 14.26238
| 1.415 | 0.05801008 | 60.86696 |  | 1.523838 | 15 | 14 | 0.5823342 | 610.9709 | 0.0077095 | 15.29599
| 1.515 | 0.06223874 | 65.71038 |  | 1.645096 | 16 | 15 | 0.6240163 | 652.0935 | 0.0082828 | 16.32552
| 1.615 | 0.06634829 | 70.43415 |  | 1.763358 | 17 | 16 | 0.6655972 | 692.8776 | 0.0088392 | 17.34657
| 1.715 | 0.07057694 | 74.93589 |  | 1.876061 | 18 | 17 | 0.7072286 | 732.8638 | 0.0094006 | 18.34765
| 1.815 | 0.07468648 | 79.66457 |  | 1.994446 | 19 | 18 | 0.748869 | 772.3896 | 0.009946 | 19.3372
| 1.915 | 0.07885559 | 84.79639 |  | 2.122924 | 20 | 19 | 0.7905005 | 810.9675 | 0.010533 | 20.30302
3 | 2.015 | 0.08302469 | 88.93532 | 0.0011542 | 2.226545 | 21 | 20 | 0.8321826 | 850.4413 | 0.011083 | 21.29127
| 2.115 | 0.08725335 | 93.59169 |  | 2.343119 | 22 | 21 | 0.873814 | 889.0986 | 0.01165 | 22.25907
| 2.215 | 0.09136289 | 98.53699 |  | 2.466928 | 23 | 22 | 0.9155051 | 926.8862 | 0.012232 | 23.20511
| 2.315 | 0.09553199 | 102.6169 |  | 2.56907 | 24 | 23 | 0.9571961 | 964.1037 | 0.012792 | 24.13687
| 2.415 | 0.09964154 | 107.4551 |  | 2.690197 | 25 | 24 | 0.9988781 | 1001.501 | 0.013354 | 25.07312
| 2.515 | 0.1038702 | 111.8385 |  | 2.799937 | 26 | 25 | 1.040477 | 1037.869 | 0.013932 | 25.98363
| 2.615 | 0.1080393 | 117.0467 |  | 2.93033 | 27 | 26 | 1.08215 | 1073.857 | 0.014498 | 26.88459
| 2.715 | 0.1122084 | 121.6572 |  | 3.045756 | 28 | 27 | 1.12379 | 1108.546 | 0.015067 | 27.75306
| 2.815 | 0.1163179 | 125.2164 |  | 3.13486 | 29 | 28 | 1.165473 | 1143.822 | 0.015658 | 28.63622
| 2.915 | 0.120487 | 130.1253 |  | 3.257759 | 30 | 29 | 1.207155 | 1178.634 | 0.016206 | 29.50775
4 | 3.015 | 0.1246561 | 134.2715 | 0.0016708 | 3.36156 | 31 | 30 | 1.248786 | 1212.208 | 0.01678 | 30.34831
| 3.115 | 0.1288253 | 139.2412 |  | 3.48598 | 32 | 31 | 1.290417 | 1245.21 | 0.017363 | 31.17451
| 3.215 | 0.1329943 | 143.8022 |  | 3.600167 | 33 | 32 | 1.332067 | 1277.621 | 0.017937 | 31.98595
| 3.315 | 0.1371635 | 148.2695 |  | 3.712008 | 34 | 33 | 1.373698 | 1310.034 | 0.018517 | 32.79741
| 3.415 | 0.1413326 | 152.7403 |  | 3.823937 | 35 | 34 | 1.415389 | 1341.533 | 0.019104 | 33.58601
| 3.515 | 0.1454421 | 157.1456 |  | 3.934227 | 36 | 35 | 1.457021 | 1371.776 | 0.019668 | 34.34317
| 3.615 | 0.1496112 | 161.7301 |  | 4.049003 | 37 | 36 | 1.498712 | 1402.244 | 0.020253 | 35.10595
| 3.715 | 0.1538399 | 165.7771 |  | 4.15032 | 38 | 37 | 1.540334 | 1431.847 | 0.020849 | 35.84708
| 3.815 | 0.158009 | 170.779 |  | 4.275546 | 39 | 38 | 1.582016 | 1459.885 | 0.021427 | 36.54903
| 3.915 | 0.1621185 | 174.8312 |  | 4.376996 | 40 | 39 | 1.623648 | 1488.331 | 0.022017 | 37.26118
5 | 4.015 | 0.1663472 | 179.1198 | 0.0021926 | 4.484364 | 41 | 40 | 1.665288 | 1514.518 | 0.022618 | 37.9168
| 4.115 | 0.1704567 | 183.8792 |  | 4.603516 | 42 | 41 | 1.706929 | 1540.765 | 0.023198 | 38.5739
| 4.215 | 0.1746854 | 188.7568 |  | 4.725631 | 43 | 42 | 1.74862 | 1565.938 | 0.023762 | 39.20411
| 4.315 | 0.1788545 | 192.9841 |  | 4.831464 | 44 | 43 | 1.790311 | 1589.626 | 0.024287 | 39.79715
| 4.415 | 0.1830831 | 197.6388 |  | 4.947996 | 45 | 44 | 1.831933 | 1607.384 | 0.024789 | 40.24174
| 4.515 | 0.1871331 | 201.9104 |  | 5.054938 | 46 | 45 | 1.873675 | 1624.896 | 0.025339 | 40.68016
| 4.615 | 0.1913618 | 206.6344 |  | 5.173207 | 47 | 46 | 1.915247 | 1642.098 | 0.025879 | 41.11083
| 4.715 | 0.1954713 | 210.2078 |  | 5.262667 | 48 | 47 | 1.956938 | 1657.354 | 0.026424 | 41.49277
| 4.815 | 0.1997 | 215.2513 |  | 5.388934 | 49 | 48 | 1.998528 | 1673.132 | 0.02699 | 41.88779
| 4.915 | 0.2038095 | 219.9798 |  | 5.507315 | 50 | 49 | 2.040218 | 1688.498 | 0.027561 | 42.27248
6 | 5.015 | 0.2080382 | 224.3689 | 0.0027338 | 5.617198 | 51 | 50 | 2.08191 | 1703.49 | 0.028127 | 42.64782
| 5.115 | 0.2120882 | 229.0557 |  | 5.734535 | 52 | 51 | 2.123482 | 1718.791 | 0.028705 | 43.03087
| 5.215 | 0.2163168 | 233.2659 |  | 5.839939 | 53 | 52 | 2.165223 | 1733.333 | 0.02926 | 43.39494
| 5.315 | 0.2204859 | 237.5382 |  | 5.9469 | 54 | 53 | 2.206905 | 1746.258 | 0.029803 | 43.71853
| 5.415 | 0.224655 | 242.2114 |  | 6.063896 | 55 | 54 | 2.248596 | 1758.002 | 0.030387 | 44.01254
| 5.515 | 0.2287646 | 246.6874 |  | 6.175956 | 56 | 55 | 2.290237 | 1768.268 | 0.031 | 44.26956
| 5.615 | 0.2329932 | 251.3712 |  | 6.293218 | 57 | 56 | 2.331928 | 1778.247 | 0.031646 | 44.5194
| 5.715 | 0.2371028 | 255.462 |  | 6.395632 | 58 | 57 | 2.373568 | 1786.105 | 0.032307 | 44.71613
| 5.815 | 0.2412719 | 259.7167 |  | 6.502151 | 59 | 58 | 2.4152 | 1792.483 | 0.033021 | 44.87579
| 5.915 | 0.245441 | 264.54 |  | 6.622905 | 60 | 59 | 2.456891 | 1797.914 | 0.033836 | 45.01176
7 | 6.015 | 0.2496697 | 268.6844 | 0.0032837 | 6.726661 | 61 | 60 | 2.498513 | 1801.537 | 0.034791 | 45.10247
| 6.115 | 0.2537792 | 273.2302 |  | 6.840469 | 62 | 61 | 2.540195 | 1803.866 | 0.03648 | 45.16079
| 6.215 | 0.2580078 | 277.7118 |  | 6.952668
| 6.315 | 0.2621174 | 281.8634 |  | 7.056606
| 6.415 | 0.2663461 | 286.486 |  | 7.172334
| 6.515 | 0.2704556 | 291.1248 |  | 7.28847
| 6.615 | 0.2746843 | 295.1259 |  | 7.388639
| 6.715 | 0.2788533 | 300.0273 |  | 7.511349
| 6.815 | 0.2830225 | 304.2598 |  | 7.61731
| 6.915 | 0.287132 | 308.4676 |  | 7.722656
8 | 7.015 | 0.2913011 | 313.1359 | 0.0038304 | 7.839529
| 7.115 | 0.2954702 | 317.6004 |  | 7.9513
| 7.215 | 0.2996393 | 321.8894 |  | 8.058677
| 7.315 | 0.3038084 | 326.4511 |  | 8.172884
| 7.415 | 0.3079775 | 330.8013 |  | 8.281791
| 7.515 | 0.3121466 | 334.5462 |  | 8.375548
| 7.615 | 0.3163157 | 339.6482 |  | 8.50328
| 7.715 | 0.3204848 | 344.1257 |  | 8.615378
| 7.815 | 0.3245944 | 348.4031 |  | 8.722464
| 7.915 | 0.328823 | 352.8319 |  | 8.833341
9 | 8.015 | 0.3329326 | 357.1946 | 0.0043861 | 8.942564
| 8.115 | 0.3371612 | 361.2263 |  | 9.043499
| 8.215 | 0.3412708 | 365.3983 |  | 9.147947
| 8.315 | 0.3454995 | 369.9804 |  | 9.262662
| 8.415 | 0.349609 | 374.3355 |  | 9.371695
| 8.515 | 0.3538376 | 378.9234 |  | 9.486555
| 8.615 | 0.3579472 | 383.1844 |  | 9.593233
| 8.715 | 0.3621759 | 387.6709 |  | 9.705554
| 8.815 | 0.3662854 | 391.863 |  | 9.810506
| 8.915 | 0.3705141 | 396.1656 |  | 9.918225
10 | 9.015 | 0.3746236 | 400.3194 | 0.0049399 | 10.02222
| 9.115 | 0.3788522 | 405.1509 |  | 10.14318
| 9.215 | 0.3829618 | 408.9505 |  | 10.2383
| 9.315 | 0.3871905 | 413.728 |  | 10.35791
| 9.415 | 0.3913 | 417.9491 |  | 10.46359
| 9.515 | 0.3955287 | 421.8054 |  | 10.56013
| 9.615 | 0.3996382 | 426.3549 |  | 10.67403
| 9.715 | 0.4038669 | 430.7829 |  | 10.78489
| 9.815 | 0.4079168 | 434.7382 |  | 10.88391
| 9.915 | 0.4121455 | 439.2212 |  | 10.99614
11 | 10.015 | 0.4162551 | 443.5449 | 0.0055157 | 11.10439
| 10.115 | 0.4204837 | 448.2116 |  | 11.22122
| 10.215 | 0.4246528 | 451.9969 |  | 11.31599
| 10.315 | 0.4288219 | 456.6669 |  | 11.43291
| 10.415 | 0.4329315 | 460.4278 |  | 11.52706
| 10.515 | 0.4371601 | 464.8136 |  | 11.63686
| 10.615 | 0.4412697 | 469.3232 |  | 11.74976
| 10.715 | 0.4454984 | 473.4469 |  | 11.853
| 10.815 | 0.4496079 | 477.53 |  | 11.95523
| 10.915 | 0.453777 | 481.7083 |  | 12.05983
12 | 11.015 | 0.4579461 | 486.2571 | 0.0060439 | 12.17371
| 11.115 | 0.4621747 | 489.8564 |  | 12.26382
| 11.215 | 0.4663439 | 494.9893 |  | 12.39233
| 11.315 | 0.470513 | 498.8404 |  | 12.48874
| 11.415 | 0.474682 | 503.5004 |  | 12.60541
| 11.515 | 0.4787916 | 507.4418 |  | 12.70409
| 11.615 | 0.4829607 | 511.2221 |  | 12.79873
| 11.715 | 0.4871298 | 515.993 |  | 12.91817
| 11.815 | 0.4912989 | 519.9169 |  | 13.01641
| 11.915 | 0.495468 | 524.187 |  | 13.12331
13 | 12.015 | 0.4996371 | 528.516 | 0.0066072 | 13.23169
| 12.115 | 0.5037466 | 532.561 |  | 13.33296
| 12.215 | 0.5079753 | 536.8782 |  | 13.44104
| 12.315 | 0.5120849 | 541.0831 |  | 13.54631
| 12.415 | 0.5163135 | 544.9914 |  | 13.64416
| 12.515 | 0.5204231 | 549.535 |  | 13.75791
| 12.615 | 0.5246517 | 553.6279 |  | 13.86038
| 12.715 | 0.5287612 | 557.4307 |  | 13.95559
| 12.815 | 0.5329899 | 562.1403 |  | 14.07349
| 12.915 | 0.5370995 | 565.9486 |  | 14.16883
14 | 13.015 | 0.5413281 | 570.3444 | 0.0071714 | 14.27889
| 13.115 | 0.5454377 | 574.1552 |  | 14.37429
| 13.215 | 0.5496664 | 578.4429 |  | 14.48164
| 13.315 | 0.5537759 | 582.6569 |  | 14.58714
| 13.415 | 0.5580045 | 586.7893 |  | 14.69059
| 13.515 | 0.5621141 | 590.9862 |  | 14.79567
| 13.615 | 0.5663427 | 595.1232 |  | 14.89924
| 13.715 | 0.5704522 | 599.6672 |  | 15.013
| 13.815 | 0.5746809 | 603.6132 |  | 15.11179
| 13.915 | 0.5787905 | 607.5658 |  | 15.21074
15 | 14.015 | 0.5829596 | 611.5718 | 0.0077095 | 15.31104
| 14.115 | 0.5870691 | 616.1004 |  | 15.42441
| 14.215 | 0.5912978 | 619.9044 |  | 15.51965
| 14.315 | 0.5954073 | 623.7631 |  | 15.61625
| 14.415 | 0.599636 | 628.536 |  | 15.73574
| 14.515 | 0.6037455 | 631.6756 |  | 15.81435
| 14.615 | 0.6079146 | 635.9557 |  | 15.9215
| 14.715 | 0.6120837 | 639.9071 |  | 16.02043
| 14.815 | 0.6162528 | 644.0424 |  | 16.12396
| 14.915 | 0.620422 | 648.4311 |  | 16.23383
16 | 15.015 | 0.6246506 | 652.7398 | 0.0082828 | 16.3417
| 15.115 | 0.6287601 | 657.0515 |  | 16.44965
| 15.215 | 0.6329293 | 660.924 |  | 16.5466
| 15.315 | 0.6370388 | 665.3278 |  | 16.65685
| 15.415 | 0.6412675 | 668.8573 |  | 16.74521
| 15.515 | 0.6454366 | 673.0443 |  | 16.85004
| 15.615 | 0.6495461 | 677.0022 |  | 16.94912
| 15.715 | 0.6537152 | 681.0123 |  | 17.04952
| 15.815 | 0.6578843 | 685.0963 |  | 17.15176
| 15.915 | 0.6620534 | 689.4512 |  | 17.26079
17 | 16.015 | 0.6662225 | 693.4823 | 0.0088392 | 17.36171
| 16.115 | 0.6703916 | 697.2009 |  | 17.45481
| 16.215 | 0.6745012 | 701.1535 |  | 17.55376
| 16.315 | 0.6787298 | 705.3925 |  | 17.65989
| 16.415 | 0.6828393 | 709.217 |  | 17.75564
| 16.515 | 0.6870084 | 713.2017 |  | 17.8554
| 16.615 | 0.6911776 | 717.015 |  | 17.95086
| 16.715 | 0.6953467 | 721.5174 |  | 18.06359
| 16.815 | 0.6994562 | 725.1671 |  | 18.15496
| 16.915 | 0.7036849 | 729.4993 |  | 18.26342
18 | 17.015 | 0.707854 | 733.4575 | 0.0094006 | 18.36251
| 17.115 | 0.7120231 | 737.076 |  | 18.4531
| 17.215 | 0.7161922 | 741.5797 |  | 18.56586
| 17.315 | 0.7204209 | 745.208 |  | 18.65669
| 17.415 | 0.7244708 | 749.0352 |  | 18.75251
| 17.515 | 0.7286995 | 753.238 |  | 18.85773
| 17.615 | 0.732809 | 757.2511 |  | 18.9582
| 17.715 | 0.7370377 | 761.3222 |  | 19.06012
| 17.815 | 0.7411472 | 765.0158 |  | 19.15259
| 17.915 | 0.7453759 | 768.8828 |  | 19.2494
19 | 18.015 | 0.7494855 | 773.0084 | 0.009946 | 19.35269
| 18.115 | 0.7537141 | 776.9429 |  | 19.45119
| 18.215 | 0.7578236 | 780.5833 |  | 19.54233
| 18.315 | 0.7620523 | 784.9075 |  | 19.65059
| 18.415 | 0.7661619 | 788.6222 |  | 19.74359
| 18.515 | 0.7703905 | 792.5321 |  | 19.84148
| 18.615 | 0.7745001 | 796.6535 |  | 19.94466
| 18.715 | 0.7786692 | 800.086 |  | 20.03059
| 18.815 | 0.7827787 | 804.3641 |  | 20.1377
| 18.915 | 0.7870073 | 808.2703 |  | 20.23549
20 | 19.015 | 0.7911169 | 811.4434 | 0.010533 | 20.31493
| 19.115 | 0.795286 | 816.0684 |  | 20.43072
| 19.215 | 0.7994551 | 820.1723 |  | 20.53347
| 19.315 | 0.8036838 | 824.1371 |  | 20.63273
| 19.415 | 0.8077933 | 828.0165 |  | 20.72985
| 19.515 | 0.8119624 | 831.7407 |  | 20.82309
| 19.615 | 0.8161911 | 835.6142 |  | 20.92006
| 19.715 | 0.8203602 | 839.5159 |  | 21.01774
| 19.815 | 0.8244697 | 843.461 |  | 21.11651
| 19.915 | 0.8286388 | 847.0484 |  | 21.20632
21 | 20.015 | 0.8328079 | 851.0401 | 0.011083 | 21.30626
| 20.115 | 0.836977 | 854.8974 |  | 21.40283
| 20.215 | 0.8412056 | 858.3627 |  | 21.48958
| 20.315 | 0.8453152 | 862.9135 |  | 21.60352
| 20.415 | 0.8494843 | 866.6931 |  | 21.69814
| 20.515 | 0.8535939 | 870.3319 |  | 21.78924
| 20.615 | 0.8578225 | 874.4594 |  | 21.89257
| 20.715 | 0.8619321 | 877.8197 |  | 21.9767
| 20.815 | 0.8661607 | 881.8699 |  | 22.0781
| 20.915 | 0.8702702 | 885.2386 |  | 22.16244
22 | 21.015 | 0.8744394 | 889.7798 | 0.01165 | 22.27613
| 21.115 | 0.8785489 | 893.3242 |  | 22.36486
| 21.215 | 0.8827776 | 897.329 |  | 22.46513
| 21.315 | 0.8868871 | 900.9462 |  | 22.55569
| 21.415 | 0.8911158 | 904.7656 |  | 22.65131
| 21.515 | 0.8952253 | 907.9998 |  | 22.73228
| 21.615 | 0.899454 | 912.5548 |  | 22.84631
| 21.715 | 0.9035636 | 916.4485 |  | 22.94379
| 21.815 | 0.9078517 | 920.3874 |  | 23.04241
| 21.915 | 0.9119613 | 923.6731 |  | 23.12466
23 | 22.015 | 0.9161304 | 927.4532 | 0.012232 | 23.2193
| 22.115 | 0.92024 | 930.9398 |  | 23.30659
| 22.215 | 0.9244686 | 935.1644 |  | 23.41236
| 22.315 | 0.9285781 | 938.6798 |  | 23.50036
| 22.415 | 0.9328664 | 942.1481 |  | 23.5872
| 22.515 | 0.9369759 | 946.5659 |  | 23.6978
| 22.615 | 0.941145 | 950.3495 |  | 23.79252
| 22.715 | 0.9452546 | 953.8645 |  | 23.88052
| 22.815 | 0.9494832 | 957.6209 |  | 23.97457
| 22.915 | 0.9536523 | 961.1459 |  | 24.06282
24 | 23.015 | 0.9578214 | 964.6256 | 0.012792 | 24.14993
| 23.115 | 0.961931 | 968.9598 |  | 24.25844
| 23.215 | 0.9661596 | 972.1328 |  | 24.33788
| 23.315 | 0.9702691 | 976.0346 |  | 24.43556
| 23.415 | 0.9744383 | 979.7454 |  | 24.52846
| 23.515 | 0.9786073 | 983.285 |  | 24.61708
| 23.615 | 0.9827765 | 987.1396 |  | 24.71358
| 23.715 | 0.9869456 | 990.9047 |  | 24.80785
| 23.815 | 0.9911146 | 994.2896 |  | 24.89259
| 23.915 | 0.9952838 | 998.3317 |  | 24.99378
25 | 24.015 | 0.9995124 | 1002.06 | 0.013354 | 25.08713
| 24.115 | 1.003682 | 1005.423 |  | 25.17132
| 24.215 | 1.007791 | 1009.034 |  | 25.26172
| 24.315 | 1.01202 | 1013.005 |  | 25.36114
| 24.415 | 1.016129 | 1016.279 |  | 25.4431
| 24.515 | 1.020358 | 1019.938 |  | 25.53471
| 24.615 | 1.024468 | 1023.792 |  | 25.63121
| 24.715 | 1.028637 | 1027.196 |  | 25.71642
| 24.815 | 1.032806 | 1031.233 |  | 25.81749
| 24.915 | 1.037034 | 1034.921 |  | 25.90981
26 | 25.015 | 1.041084 | 1038.39 | 0.013932 | 25.99666
| 25.115 | 1.045373 | 1041.789 |  | 26.08176
| 25.215 | 1.049482 | 1045.674 |  | 26.17903
| 25.315 | 1.053651 | 1049.091 |  | 26.26457
| 25.415 | 1.057761 | 1052.771 |  | 26.3567
| 25.515 | 1.061989 | 1056.601 |  | 26.45259
| 25.615 | 1.066099 | 1059.83 |  | 26.53343
| 25.715 | 1.070268 | 1063.131 |  | 26.61608
| 25.815 | 1.074378 | 1066.685 |  | 26.70504
| 25.915 | 1.078606 | 1070.882 |  | 26.81013
27 | 26.015 | 1.082775 | 1074.381 | 0.014498 | 26.89773
| 26.115 | 1.087004 | 1077.547 |  | 26.97697
| 26.215 | 1.091114 | 1081.272 |  | 27.07023
| 26.315 | 1.095342 | 1084.457 |  | 27.14999
| 26.415 | 1.099452 | 1087.836 |  | 27.23458
| 26.515 | 1.10368 | 1091.594 |  | 27.32865
| 26.615 | 1.10779 | 1095.571 |  | 27.42822
| 26.715 | 1.112019 | 1098.792 |  | 27.50887
| 26.815 | 1.116128 | 1102.304 |  | 27.59678
| 26.915 | 1.120297 | 1105.729 |  | 27.68253
28 | 27.015 | 1.124407 | 1109.043 | 0.015067 | 27.7655
| 27.115 | 1.128695 | 1112.726 |  | 27.8577
| 27.215 | 1.132805 | 1116.602 |  | 27.95474
| 27.315 | 1.136974 | 1120.247 |  | 28.04601
| 27.415 | 1.141083 | 1123.443 |  | 28.126
| 27.515 | 1.145312 | 1127.047 |  | 28.21623
| 27.615 | 1.149481 | 1130.745 |  | 28.30881
| 27.715 | 1.15365 | 1134.335 |  | 28.39871
| 27.815 | 1.157819 | 1137.441 |  | 28.47646
| 27.915 | 1.161929 | 1140.844 |  | 28.56167
29 | 28.015 | 1.166098 | 1144.348 | 0.015658 | 28.64938
| 28.115 | 1.170207 | 1148.641 |  | 28.75685
| 28.215 | 1.174436 | 1150.828 |  | 28.81161
| 28.315 | 1.178605 | 1154.626 |  | 28.90671
| 28.415 | 1.182774 | 1158.129 |  | 28.9944
| 28.515 | 1.186884 | 1161.925 |  | 29.08944
| 28.615 | 1.191113 | 1165.009 |  | 29.16663
| 28.715 | 1.195282 | 1168.423 |  | 29.25212
| 28.815 | 1.199451 | 1171.898 |  | 29.33911
| 28.915 | 1.20356 | 1175.22 |  | 29.42229
30 | 29.015 | 1.207789 | 1179.236 | 0.016206 | 29.52283
| 29.115 | 1.211898 | 1182.446 |  | 29.60319
| 29.215 | 1.216127 | 1185.562 |  | 29.6812
| 29.315 | 1.220237 | 1189.018 |  | 29.76773
| 29.415 | 1.224465 | 1191.978 |  | 29.84183
| 29.515 | 1.228575 | 1196.114 |  | 29.94537
| 29.615 | 1.232744 | 1198.893 |  | 30.01494
| 29.715 | 1.236853 | 1202.524 |  | 30.10585
| 29.815 | 1.241082 | 1205.814 |  | 30.18822
| 29.915 | 1.245192 | 1209.09 |  | 30.27025
31 | 30.015 | 1.24942 | 1212.759 | 0.01678 | 30.36208
| 30.115 | 1.25353 | 1215.597 |  | 30.43315
| 30.215 | 1.257758 | 1219.303 |  | 30.52592
| 30.315 | 1.261809 | 1222.822 |  | 30.61403
| 30.415 | 1.266037 | 1226.066 |  | 30.69523
| 30.515 | 1.270147 | 1228.894 |  | 30.76603
| 30.615 | 1.274375 | 1232.59 |  | 30.85857
| 30.715 | 1.278485 | 1235.624 |  | 30.93453
| 30.815 | 1.282713 | 1239.422 |  | 31.02961
| 30.915 | 1.286823 | 1242.139 |  | 31.09762
32 | 31.015 | 1.291052 | 1245.752 | 0.017363 | 31.18808
| 31.115 | 1.295161 | 1248.719 |  | 31.26237
| 31.215 | 1.29939 | 1252.487 |  | 31.35671
| 31.315 | 1.303559 | 1255.674 |  | 31.4365
| 31.415 | 1.307728 | 1258.963 |  | 31.51884
| 31.515 | 1.311897 | 1262.089 |  | 31.5971
| 31.615 | 1.316066 | 1265.282 |  | 31.67702
| 31.715 | 1.320176 | 1268.89 |  | 31.76736
| 31.815 | 1.324405 | 1271.934 |  | 31.84356
| 31.915 | 1.328574 | 1275.237 |  | 31.92626
33 | 32.015 | 1.332683 | 1278.042 | 0.017937 | 31.99648
| 32.115 | 1.336852 | 1281.723 |  | 32.08864
| 32.215 | 1.341021 | 1284.865 |  | 32.16731
| 32.315 | 1.345191 | 1288.078 |  | 32.24773
| 32.415 | 1.3493 | 1291.473 |  | 32.33275
| 32.515 | 1.353529 | 1294.322 |  | 32.40405
| 32.615 | 1.357698 | 1297.874 |  | 32.49299
| 32.715 | 1.361867 | 1300.762 |  | 32.56529
| 32.815 | 1.365977 | 1304.266 |  | 32.65303
| 32.915 | 1.370205 | 1307.155 |  | 32.72535
34 | 33.015 | 1.374315 | 1310.542 | 0.018517 | 32.81013
| 33.115 | 1.378543 | 1313.586 |  | 32.88634
| 33.215 | 1.382653 | 1316.753 |  | 32.96563
| 33.315 | 1.386882 | 1320.26 |  | 33.05343
| 33.415 | 1.391051 | 1322.858 |  | 33.11848
| 33.515 | 1.395279 | 1325.851 |  | 33.1934
| 33.615 | 1.399389 | 1328.756 |  | 33.26614
| 33.715 | 1.403618 | 1332.216 |  | 33.35275
| 33.815 | 1.407668 | 1335.434 |  | 33.43333
| 33.915 | 1.411896 | 1338.747 |  | 33.51626
35 | 34.015 | 1.416006 | 1342.025 | 0.019104 | 33.59832
| 34.115 | 1.420234 | 1344.875 |  | 33.66969
| 34.215 | 1.424344 | 1347.844 |  | 33.74403
| 34.315 | 1.428573 | 1350.833 |  | 33.81884
| 34.415 | 1.432623 | 1353.99 |  | 33.8979
| 34.515 | 1.436851 | 1357.183 |  | 33.97782
| 34.615 | 1.44102 | 1359.949 |  | 34.04708
| 34.715 | 1.445189 | 1363.12 |  | 34.12645
| 34.815 | 1.449359 | 1365.933 |  | 34.19689
| 34.915 | 1.453528 | 1369.095 |  | 34.27606
36 | 35.015 | 1.457637 | 1372.249 | 0.019668 | 34.35502
| 35.115 | 1.461866 | 1375.681 |  | 34.44092
| 35.215 | 1.465975 | 1378.025 |  | 34.49961
| 35.315 | 1.470204 | 1381.458 |  | 34.58556
| 35.415 | 1.474314 | 1384.747 |  | 34.6679
| 35.515 | 1.478542 | 1388.034 |  | 34.7502
| 35.615 | 1.482652 | 1390.528 |  | 34.81265
| 35.715 | 1.48688 | 1393.105 |  | 34.87716
| 35.815 | 1.49105 | 1396.545 |  | 34.96327
| 35.915 | 1.495219 | 1399.956 |  | 35.04868
37 | 36.015 | 1.499328 | 1402.648 | 0.020253 | 35.11605
| 36.115 | 1.503497 | 1405.531 |  | 35.18825
| 36.215 | 1.507666 | 1408.16 |  | 35.25405
| 36.315 | 1.511776 | 1411.569 |  | 35.33942
| 36.415 | 1.516005 | 1414.319 |  | 35.40825
| 36.515 | 1.520114 | 1417.481 |  | 35.48742
| 36.615 | 1.524283 | 1419.907 |  | 35.54816
| 36.715 | 1.528452 | 1422.997 |  | 35.62552
| 36.815 | 1.532621 | 1425.862 |  | 35.69724
| 36.915 | 1.536791 | 1428.853 |  | 35.77211
38 | 37.015 | 1.54096 | 1432.375 | 0.020849 | 35.86031
| 37.115 | 1.545069 | 1434.892 |  | 35.92331
| 37.215 | 1.549298 | 1437.502 |  | 35.98865
| 37.315 | 1.553407 | 1440.293 |  | 36.05853
| 37.415 | 1.557636 | 1442.993 |  | 36.12613
| 37.515 | 1.561746 | 1446.195 |  | 36.20629
| 37.615 | 1.565974 | 1448.876 |  | 36.27342
| 37.715 | 1.570084 | 1451.734 |  | 36.34496
| 37.815 | 1.574312 | 1454.731 |  | 36.42
| 37.915 | 1.578422 | 1457.209 |  | 36.48204
39 | 38.015 | 1.582651 | 1460.358 | 0.021427 | 36.56086
| 38.115 | 1.58676 | 1462.943 |  | 36.62557
| 38.215 | 1.590989 | 1466.053 |  | 36.70345
| 38.315 | 1.595099 | 1468.855 |  | 36.77361
| 38.415 | 1.599327 | 1471.721 |  | 36.84534
| 38.515 | 1.603437 | 1474.628 |  | 36.91813
| 38.615 | 1.607606 | 1477.04 |  | 36.9785
| 38.715 | 1.611715 | 1480.035 |  | 37.0535
| 38.815 | 1.615944 | 1483.194 |  | 37.13258
| 38.915 | 1.620054 | 1485.513 |  | 37.19063
40 | 39.015 | 1.624282 | 1488.828 | 0.022017 | 37.27363
| 39.115 | 1.628392 | 1491.091 |  | 37.33028
| 39.215 | 1.632561 | 1493.424 |  | 37.38869
| 39.315 | 1.63673 | 1496.591 |  | 37.46798
| 39.415 | 1.640959 | 1498.945 |  | 37.52691
| 39.515 | 1.645128 | 1501.709 |  | 37.59612
| 39.615 | 1.649237 | 1504.851 |  | 37.67477
| 39.715 | 1.653406 | 1507.499 |  | 37.74107
| 39.815 | 1.657575 | 1510.062 |  | 37.80524
| 39.915 | 1.661744 | 1512.434 |  | 37.86461
41 | 40.015 | 1.665914 | 1514.886 | 0.022618 | 37.92601
| 40.115 | 1.670083 | 1517.807 |  | 37.99913
| 40.215 | 1.674252 | 1520.51 |  | 38.06681
| 40.315 | 1.678481 | 1522.949 |  | 38.12786
| 40.415 | 1.68265 | 1525.472 |  | 38.19102
| 40.515 | 1.686819 | 1528.589 |  | 38.26907
| 40.615 | 1.690928 | 1531.091 |  | 38.33171
| 40.715 | 1.695157 | 1533.575 |  | 38.39388
| 40.815 | 1.699266 | 1536.305 |  | 38.46224
| 40.915 | 1.703436 | 1538.464 |  | 38.5163
42 | 41.015 | 1.707545 | 1541.171 | 0.023198 | 38.58406
| 41.115 | 1.711774 | 1543.52 |  | 38.64288
| 41.215 | 1.715883 | 1546.089 |  | 38.70718
| 41.315 | 1.720112 | 1548.62 |  | 38.77055
| 41.415 | 1.724222 | 1551.157 |  | 38.83406
| 41.515 | 1.72845 | 1554.231 |  | 38.91104
| 41.615 | 1.73256 | 1556.393 |  | 38.96515
| 41.715 | 1.736788 | 1559.171 |  | 39.0347
| 41.815 | 1.740898 | 1561.286 |  | 39.08766
| 41.915 | 1.745127 | 1564.173 |  | 39.15993
43 | 42.015 | 1.749236 | 1566.249 | 0.023762 | 39.21191
| 42.115 | 1.753465 | 1568.879 |  | 39.27774
| 42.215 | 1.757574 | 1571.408 |  | 39.34106
| 42.315 | 1.761803 | 1573.717 |  | 39.39886
| 42.415 | 1.765913 | 1575.993 |  | 39.45584
| 42.515 | 1.770141 | 1578.364 |  | 39.51521
| 42.615 | 1.774251 | 1581.079 |  | 39.58318
| 42.715 | 1.778479 | 1582.932 |  | 39.62956
| 42.815 | 1.782589 | 1585.726 |  | 39.69953
| 42.915 | 1.786818 | 1587.792 |  | 39.75125
44 | 43.015 | 1.790927 | 1589.949 | 0.024287 | 39.80525
| 43.115 | 1.795156 | 1591.979 |  | 39.85606
| 43.215 | 1.799265 | 1594.312 |  | 39.91447
| 43.315 | 1.803434 | 1596.214 |  | 39.96211
| 43.415 | 1.807544 | 1598.887 |  | 40.02902
| 43.515 | 1.811713 | 1600.62 |  | 40.07241
| 43.615 | 1.815882 | 1601.633 |  | 40.09775
| 43.715 | 1.820111 | 1603.191 |  | 40.13677
| 43.815 | 1.82422 | 1604.67 |  | 40.1738
| 43.915 | 1.828389 | 1606.552 |  | 40.22091
45 | 44.015 | 1.832559 | 1607.531 | 0.024789 | 40.24542
| 44.115 | 1.836728 | 1609.287 |  | 40.28938
| 44.215 | 1.840956 | 1610.864 |  | 40.32887
| 44.315 | 1.845066 | 1612.187 |  | 40.362
| 44.415 | 1.849235 | 1614.277 |  | 40.41431
| 44.515 | 1.853404 | 1615.875 |  | 40.45432
| 44.615 | 1.857573 | 1618.351 |  | 40.51632
| 44.715 | 1.861742 | 1619.76 |  | 40.55159
| 44.815 | 1.865971 | 1621.271 |  | 40.58941
| 44.915 | 1.87008 | 1623.183 |  | 40.63728
46 | 45.015 | 1.874309 | 1625.198 | 0.025339 | 40.68773
| 45.115 | 1.878419 | 1627.081 |  | 40.73487
| 45.215 | 1.882647 | 1628.266 |  | 40.76453
| 45.315 | 1.886757 | 1630.497 |  | 40.8204
| 45.415 | 1.890986 | 1632.286 |  | 40.86517
| 45.515 | 1.895036 | 1633.714 |  | 40.90094
| 45.615 | 1.899264 | 1634.495 |  | 40.92047
| 45.715 | 1.903374 | 1637.357 |  | 40.99213
| 45.815 | 1.907602 | 1638.75 |  | 41.02702
| 45.915 | 1.911652 | 1640.514 |  | 41.07116
47 | 46.015 | 1.915881 | 1642.378 | 0.025879 | 41.11783
| 46.115 | 1.919991 | 1643.679 |  | 41.15042
| 46.215 | 1.924219 | 1645.394 |  | 41.19334
| 46.315 | 1.928388 | 1646.785 |  | 41.22816
| 46.415 | 1.932617 | 1648.966 |  | 41.28277
| 46.515 | 1.936727 | 1650.159 |  | 41.31263
| 46.615 | 1.940955 | 1651.582 |  | 41.34826
| 46.715 | 1.945065 | 1652.503 |  | 41.37131
| 46.815 | 1.949234 | 1654.967 |  | 41.43301
| 46.915 | 1.953343 | 1656.013 |  | 41.45919
48 | 47.015 | 1.957572 | 1657.591 | 0.026424 | 41.49869
| 47.115 | 1.961741 | 1659.587 |  | 41.54867
| 47.215 | 1.96597 | 1660.752 |  | 41.57783
| 47.315 | 1.970079 | 1662.291 |  | 41.61637
| 47.415 | 1.974308 | 1664.146 |  | 41.66281
| 47.515 | 1.978418 | 1665.951 |  | 41.70799
| 47.615 | 1.982587 | 1667.781 |  | 41.7538
| 47.715 | 1.986756 | 1669.078 |  | 41.78629
| 47.815 | 1.990865 | 1670.854 |  | 41.83075
| 47.915 | 1.995035 | 1671.611 |  | 41.8497
49 | 48.015 | 1.999144 | 1673.401 | 0.02699 | 41.89451
| 48.115 | 2.003313 | 1674.874 |  | 41.93139
| 48.215 | 2.007482 | 1676.541 |  | 41.97312
| 48.315 | 2.011651 | 1677.723 |  | 42.00272
| 48.415 | 2.01582 | 1680.151 |  | 42.06351
| 48.515 | 2.01999 | 1681.392 |  | 42.09458
| 48.615 | 2.024159 | 1682.732 |  | 42.12812
| 48.715 | 2.028328 | 1684.119 |  | 42.16283
| 48.815 | 2.032497 | 1685.937 |  | 42.20836
| 48.915 | 2.036726 | 1687.305 |  | 42.2426
50 | 49.015 | 2.040835 | 1688.709 | 0.027561 | 42.27775
| 49.115 | 2.045064 | 1690.692 |  | 42.32741
| 49.215 | 2.049173 | 1691.895 |  | 42.35753
| 49.315 | 2.053342 | 1693.646 |  | 42.40135
| 49.415 | 2.057511 | 1694.769 |  | 42.42947
| 49.515 | 2.06174 | 1696.733 |  | 42.47866
| 49.615 | 2.065849 | 1697.765 |  | 42.50449
| 49.715 | 2.070078 | 1699.171 |  | 42.53968
| 49.815 | 2.074188 | 1700.684 |  | 42.57757
| 49.915 | 2.078417 | 1702.212 |  | 42.6158
51 | 50.015 | 2.082526 | 1703.716 | 0.028127 | 42.65347
| 50.115 | 2.086755 | 1705.243 |  | 42.6917
| 50.215 | 2.090805 | 1706.96 |  | 42.73469
| 50.315 | 2.094974 | 1708.857 |  | 42.78217
| 50.415 | 2.099084 | 1710.361 |  | 42.81984
| 50.515 | 2.103312 | 1711.408 |  | 42.84604
| 50.615 | 2.107422 | 1712.861 |  | 42.88242
| 50.715 | 2.11165 | 1715.182 |  | 42.94053
| 50.815 | 2.11576 | 1716.605 |  | 42.97615
| 50.915 | 2.119988 | 1717.998 |  | 43.01103
52 | 51.015 | 2.124098 | 1718.931 | 0.028705 | 43.03438
| 51.115 | 2.128327 | 1720.76 |  | 43.08016
| 51.215 | 2.132496 | 1722.089 |  | 43.11346
| 51.315 | 2.136665 | 1723.421 |  | 43.14679
| 51.415 | 2.140774 | 1724.891 |  | 43.18359
| 51.515 | 2.145003 | 1726.494 |  | 43.22373
| 51.615 | 2.149172 | 1728.022 |  | 43.26198
| 51.715 | 2.153401 | 1729.606 |  | 43.30164
| 51.815 | 2.15751 | 1731.272 |  | 43.34335
| 51.915 | 2.16168 | 1732.404 |  | 43.37168
53 | 52.015 | 2.165848 | 1733.497 | 0.02926 | 43.39904
| 52.115 | 2.170077 | 1734.496 |  | 43.42406
| 52.215 | 2.174246 | 1736.184 |  | 43.46632
| 52.315 | 2.178356 | 1737.761 |  | 43.5058
| 52.415 | 2.182584 | 1738.875 |  | 43.53369
| 52.515 | 2.186694 | 1740.137 |  | 43.56528
| 52.615 | 2.190863 | 1741.38 |  | 43.59641
| 52.715 | 2.194973 | 1742.908 |  | 43.63467
| 52.815 | 2.199201 | 1743.878 |  | 43.65894
| 52.915 | 2.203311 | 1745.375 |  | 43.69642
54 | 53.015 | 2.20754 | 1746.414 | 0.029803 | 43.72243
| 53.115 | 2.211649 | 1747.647 |  | 43.75332
| 53.215 | 2.215878 | 1748.906 |  | 43.78482
| 53.315 | 2.219987 | 1749.82 |  | 43.80772
| 53.415 | 2.224216 | 1751.262 |  | 43.8438
| 53.515 | 2.228326 | 1752.077 |  | 43.8642
| 53.615 | 2.232554 | 1754.019 |  | 43.91284
| 53.715 | 2.236664 | 1754.935 |  | 43.93576
| 53.815 | 2.240952 | 1755.474 |  | 43.94926
| 53.915 | 2.245002 | 1756.902 |  | 43.98502
55 | 54.015 | 2.249231 | 1758.196 | 0.030387 | 44.0174
| 54.115 | 2.25334 | 1758.928 |  | 44.03572
| 54.215 | 2.257569 | 1760.174 |  | 44.06694
| 54.315 | 2.261738 | 1761.144 |  | 44.09121
| 54.415 | 2.265907 | 1762.589 |  | 44.12739
| 54.515 | 2.270016 | 1763.936 |  | 44.16112
| 54.615 | 2.274245 | 1764.585 |  | 44.17735
| 54.715 | 2.278355 | 1765.741 |  | 44.20631
| 54.815 | 2.282583 | 1766.636 |  | 44.2287
| 54.915 | 2.286693 | 1767.356 |  | 44.24674
56 | 55.015 | 2.290862 | 1768.429 | 0.031 | 44.27359
| 55.115 | 2.294971 | 1769.908 |  | 44.31063
| 55.215 | 2.2992 | 1770.505 |  | 44.32557
| 55.315 | 2.30331 | 1771.191 |  | 44.34275
| 55.415 | 2.307538 | 1772.075 |  | 44.36487
| 55.515 | 2.311648 | 1773.508 |  | 44.40076
| 55.615 | 2.315877 | 1774.639 |  | 44.42906
| 55.715 | 2.320046 | 1775.15 |  | 44.44186
| 55.815 | 2.324215 | 1776.199 |  | 44.46811
| 55.915 | 2.328384 | 1776.983 |  | 44.48775
57 | 56.015 | 2.332553 | 1778.471 | 0.031646 | 44.52499
| 56.115 | 2.336722 | 1778.765 |  | 44.53236
| 56.215 | 2.340891 | 1779.97 |  | 44.56254
| 56.315 | 2.34506 | 1780.727 |  | 44.58149
| 56.415 | 2.34923 | 1781.404 |  | 44.59844
| 56.515 | 2.353399 | 1782.466 |  | 44.62502
| 56.615 | 2.357568 | 1782.592 |  | 44.62816
| 56.715 | 2.361737 | 1783.83 |  | 44.65916
| 56.815 | 2.365906 | 1784.385 |  | 44.67306
| 56.915 | 2.370075 | 1785.501 |  | 44.70101
58 | 57.015 | 2.374185 | 1786.212 | 0.032307 | 44.7188
| 57.115 | 2.378413 | 1787.009 |  | 44.73876
| 57.215 | 2.382463 | 1787.304 |  | 44.74613
| 57.315 | 2.386692 | 1787.89 |  | 44.76082
| 57.415 | 2.390801 | 1788.984 |  | 44.78821
| 57.515 | 2.39503 | 1789.49 |  | 44.80088
| 57.615 | 2.39914 | 1790.281 |  | 44.82068
| 57.715 | 2.403368 | 1790.685 |  | 44.83078
| 57.815 | 2.407478 | 1791.239 |  | 44.84465
| 57.915 | 2.411706 | 1792.13 |  | 44.86695
59 | 58.015 | 2.415816 | 1792.545 | 0.033021 | 44.87735
| 58.115 | 2.420104 | 1793.554 |  | 44.90261
| 58.215 | 2.424154 | 1794.212 |  | 44.91909
| 58.315 | 2.428442 | 1794.521 |  | 44.92682
| 58.415 | 2.432493 | 1794.912 |  | 44.9366
| 58.515 | 2.436721 | 1795.56 |  | 44.95284
| 58.615 | 2.44083 | 1796.175 |  | 44.96822
| 58.715 | 2.445059 | 1796.878 |  | 44.98583
| 58.815 | 2.449169 | 1796.998 |  | 44.98883
| 58.915 | 2.453397 | 1797.47 |  | 45.00066
60 | 59.015 | 2.457507 | 1797.992 | 0.033836 | 45.01372
| 59.115 | 2.461736 | 1798.489 |  | 45.02617
| 59.215 | 2.465845 | 1799.191 |  | 45.04375
| 59.315 | 2.470014 | 1799.415 |  | 45.04935
| 59.415 | 2.474124 | 1799.636 |  | 45.05487
| 59.515 | 2.478353 | 1800.336 |  | 45.0724
| 59.615 | 2.482462 | 1800.688 |  | 45.08122
| 59.715 | 2.486631 | 1800.954 |  | 45.08787
| 59.815 | 2.490741 | 1800.971 |  | 45.08831
| 59.915 | 2.494969 | 1801.953 |  | 45.11289
61 | 60.015 | 2.499138 | 1801.464 | 0.034791 | 45.10063
| 60.115 | 2.503308 | 1802.087 |  | 45.11624
| 60.215 | 2.507477 | 1802.244 |  | 45.12017
| 60.315 | 2.511646 | 1802.683 |  | 45.13116
| 60.415 | 2.515874 | 1803.042 |  | 45.14016
| 60.515 | 2.519984 | 1802.899 |  | 45.13656
| 60.615 | 2.524213 | 1803.044 |  | 45.1402
| 60.715 | 2.528322 | 1803.222 |  | 45.14465
| 60.815 | 2.532491 | 1803.571 |  | 45.1534
| 60.915 | 2.536601 | 1803.815 |  | 45.15951
62 | 61.015 | 2.540829 | 1803.875 | 0.03648 | 45.16101
| 61.115 | 2.544999 | 1804.004 |  | 45.16424
| 61.215 | 2.549227 | 1803.608 |  | 45.15433
| 61.315 | 2.553337 | 1803.745 |  | 45.15774
| 61.415 | 2.557506 | 1803.737 |  | 45.15756
| 61.515 | 2.561675 | 1804 |  | 45.16414
| 61.615 | 2.565904 | 1803.825 |  | 45.15975
| 61.715 | 2.570013 | 1804.134 |  | 45.16748
| 61.815 | 2.574242 | 1804.115 |  | 45.16702
| 61.915 | 2.578351 | 1803.387 |  | 45.14879
63 | 62.015 | 2.58252 | 1803.454 | -0.0072193 | 45.15048
| 62.115 | 2.58663 | 1803.173 |  | 45.14342
| 62.215 | 2.590859 | 1803.05 |  | 45.14036
| 62.315 | 2.594968 | 1803.122 |  | 45.14214
| 62.415 | 2.599197 | 1802.692 |  | 45.13138
| 62.515 | 2.603306 | 1802.449 |  | 45.12531
| 62.615 | 2.607535 | 1802.205 |  | 45.11918
| 62.715 | 2.611704 | 1801.621 |  | 45.10457
| 62.815 | 2.615933 | 1801.297 |  | 45.09646
| 62.915 | 2.620042 | 1801.199 |  | 45.09402
| 63.015 | 2.624271 | 1800.886 |  | 45.08618
| 63.115 | 2.62838 | 1800.343 |  | 45.07257
| 63.215 | 2.63255 | 1800.127 |  | 45.06716
| 63.315 | 2.636719 | 1799.535 |  | 45.05234
| 63.415 | 2.640888 | 1798.648 |  | 45.03014
| 63.515 | 2.645057 | 1797.684 |  | 45.006
| 63.615 | 2.649226 | 1797.586 |  | 45.00354
| 63.715 | 2.653336 | 1796.655 |  | 44.98025
| 63.815 | 2.657564 | 1796.364 |  | 44.97296
| 63.915 | 2.661674 | 1795.062 |  | 44.94035
| 64.015 | 2.665843 | 1793.855 |  | 44.91015
| 64.115 | 2.670012 | 1792.666 |  | 44.88037
| 64.215 | 2.674181 | 1792.089 |  | 44.86593
| 64.315 | 2.67835 | 1790.648 |  | 44.82986
| 64.415 | 2.68246 | 1789.669 |  | 44.80535
| 64.515 | 2.686688 | 1787.854 |  | 44.75991
| 64.615 | 2.690798 | 1786.686 |  | 44.73067
| 64.715 | 2.695027 | 1785.398 |  | 44.69842
| 64.815 | 2.699196 | 1783.825 |  | 44.65905
| 64.915 | 2.703365 | 1781.911 |  | 44.61111
| 65.015 | 2.707534 | 1779.628 |  | 44.55396
| 65.115 | 2.711703 | 1777.609 |  | 44.50343
| 65.215 | 2.715872 | 1775.299 |  | 44.44558
| 65.315 | 2.720101 | 1772.312 |  | 44.37081
| 65.415 | 2.72421 | 1769.092 |  | 44.29019
| 65.515 | 2.72838 | 1765.816 |  | 44.20817
| 65.615 | 2.732489 | 1761.577 |  | 44.10205
| 65.715 | 2.736718 | 1757.384 |  | 43.99708
| 65.815 | 2.740827 | 1752.771 |  | 43.8816
| 65.915 | 2.745056 | 1748.318 |  | 43.77011
| 66.015 | 2.749166 | 1741.73 |  | 43.60517
| 66.115 | 2.753394 | 1735.493 |  | 43.44903
| 66.215 | 2.757504 | 1728.16 |  | 43.26543
| 66.315 | 2.761732 | 1720.477 |  | 43.07309
| 66.415 | 2.765782 | 1710.578 |  | 42.82526
| 66.515 | 2.77007 | 1699.526 |  | 42.54858
| 66.615 | 2.77418 | 1686.661 |  | 42.22648
| 66.715 | 2.778349 | 1669.902 |  | 41.80692
| 66.815 | 2.782459 | 1644.644 |  | 41.17456
| 66.915 | 2.786747 | 1607.535 |  | 40.24553
| 67.015 | 2.790857 | 1563.359 |  | 39.13956
| 67.115 | 2.795085 | 1518.651 |  | 38.02026
| 67.215 | 2.799254 | 1476.101 |  | 36.95499
| 67.315 | 2.803483 | 1437.779 |  | 35.99559
| 67.415 | 2.807593 | 1403.645 |  | 35.14102
| 67.515 | 2.811821 | 1371.57 |  | 34.33801
| 67.615 | 2.81599 | 1342.299 |  | 33.60519
| 67.715 | 2.820219 | 1315.798 |  | 32.94173
| 67.815 | 2.824328 | 1291.157 |  | 32.32483
| 67.915 | 2.828497 | 1269.058 |  | 31.77157
| 68.015 | 2.832667 | 1248.992 |  | 31.26921
| 68.115 | 2.836836 | 1231.066 |  | 30.82042
| 68.215 | 2.841005 | 1214.225 |  | 30.39879
| 68.315 | 2.845174 | 1199.535 |  | 30.03101
| 68.415 | 2.849343 | 1185.598 |  | 29.6821
| 68.515 | 2.853512 | 1172.729 |  | 29.35992
| 68.615 | 2.857681 | 1160.745 |  | 29.0599
| 68.715 | 2.86185 | 1149.488 |  | 28.77808
| 68.815 | 2.866019 | 1138.066 |  | 28.4921
| 68.915 | 2.870189 | 1128.588 |  | 28.25483
| 69.015 | 2.874358 | 1119.186 |  | 28.01945
| 69.115 | 2.878467 | 1110.362 |  | 27.79852
| 69.215 | 2.882696 | 1101.684 |  | 27.58127
| 69.315 | 2.886865 | 1093.513 |  | 27.37669
| 69.415 | 2.891093 | 1086.204 |  | 27.19372
| 69.515 | 2.895203 | 1078.162 |  | 26.99239
| 69.615 | 2.899432 | 1071.211 |  | 26.81836
| 69.715 | 2.903541 | 1063.637 |  | 26.62874
| 69.815 | 2.90777 | 1056.237 |  | 26.44347
| 69.915 | 2.911879 | 1049.182 |  | 26.26685
| 70.015 | 2.916108 | 1042.276 |  | 26.09396
| 70.115 | 2.920218 | 1035.562 |  | 25.92587
| 70.215 | 2.924446 | 1028.858 |  | 25.75802
| 70.315 | 2.928556 | 1022.503 |  | 25.59893
| 70.415 | 2.932785 | 1016.339 |  | 25.4446
| 70.515 | 2.936894 | 1010.825 |  | 25.30656
| 70.615 | 2.941063 | 1004.434 |  | 25.14656
| 70.715 | 2.945232 | 998.7931 |  | 25.00534
| 70.815 | 2.949401 | 993.3176 |  | 24.86825
| 70.915 | 2.953571 | 988.0858 |  | 24.73727
| 71.015 | 2.95774 | 982.4379 |  | 24.59587
| 71.115 | 2.961909 | 976.8609 |  | 24.45625
| 71.215 | 2.966078 | 972.1251 |  | 24.33769
| 71.315 | 2.970247 | 967.3186 |  | 24.21735
| 71.415 | 2.974416 | 962.8289 |  | 24.10495
| 71.515 | 2.978585 | 958.1923 |  | 23.98887
| 71.615 | 2.982814 | 953.804 |  | 23.87901
| 71.715 | 2.986983 | 949.4664 |  | 23.77041
| 71.815 | 2.991152 | 945.3649 |  | 23.66773
| 71.915 | 2.995321 | 941.3587 |  | 23.56743
| 72.015 | 2.99949 | 937.0042 |  | 23.45842

## 13-I_L
Interpolated Photo | Time [s] | Distance [mm] | Force [N] | Interpolated Strain [-] | Stress [MPa] | Photo | Time [s] | Interpolated Distance [mm] | Interpolated Force [N] | Interpolated Strain [-] | Interpolated Stress [MPa]
1 | 0 | 0 | 0 | 1.4278e-16 | 0 | 1 | 0 | 0 | 0 | 1.4278e-16 | 0
| 0.115 | 0.004109543 | 0 |  | 0 | 2 | 1 | 0.04071724 | 40.6907 | 0.00049331 | 1.018714
| 0.215 | 0.008219086 | 4.914128 |  | 0.1230279 | 3 | 2 | 0.08234869 | 86.37895 | 0.0010794 | 2.162544
| 0.315 | 0.01238819 | 9.197906 |  | 0.2302746 | 4 | 3 | 0.1239802 | 130.8233 | 0.0016387 | 3.275234
| 0.415 | 0.01643817 | 13.83592 |  | 0.3463898 | 5 | 4 | 0.1656533 | 175.5315 | 0.0021614 | 4.394527
| 0.515 | 0.02066683 | 18.68098 |  | 0.4676886 | 6 | 5 | 0.2073443 | 219.6492 | 0.0026936 | 5.499039
| 0.615 | 0.02471682 | 23.03931 |  | 0.5768018 | 7 | 6 | 0.2489758 | 263.2568 | 0.0032326 | 6.59078
| 0.715 | 0.02894548 | 27.67587 |  | 0.6928806 | 8 | 7 | 0.2906668 | 306.9236 | 0.0037936 | 7.684001
| 0.815 | 0.03299547 | 32.36972 |  | 0.8103937 | 9 | 8 | 0.3322566 | 350.0151 | 0.0043498 | 8.76282
| 0.915 | 0.03722413 | 37.03959 |  | 0.9273065 | 10 | 9 | 0.3739476 | 392.6852 | 0.0048993 | 9.83109
2 | 1.015 | 0.04133367 | 41.33501 | 0.00049331 | 1.034845 | 11 | 10 | 0.4155791 | 435.4381 | 0.0054589 | 10.90143
| 1.115 | 0.04550277 | 45.75084 |  | 1.145397 | 12 | 11 | 0.4572701 | 477.3398 | 0.0060247 | 11.95046
| 1.215 | 0.04961231 | 50.4748 |  | 1.263664 | 13 | 12 | 0.4989522 | 518.9326 | 0.0065821 | 12.99176
| 1.315 | 0.05384098 | 54.8091 |  | 1.372176 | 14 | 13 | 0.5406342937 | 560.3316 | 0.0071385 | 14.02821
| 1.415 | 0.05795052 | 59.54188 |  | 1.490664 | 15 | 14 | 0.5822747 | 600.9207 | 0.0077096 | 15.04438
| 1.515 | 0.06217918 | 64.16987 |  | 1.606528 | 16 | 15 | 0.6239568 | 641.1235 | 0.0082582 | 16.05088
| 1.615 | 0.06628873 | 68.96839 |  | 1.726662 | 17 | 16 | 0.6655972 | 680.728 | 0.0088108 | 17.0424
| 1.715 | 0.07051738 | 73.44308 |  | 1.838688 | 18 | 17 | 0.7071691 | 720.4628 | 0.0093785 | 18.03718
| 1.815 | 0.07462693 | 78.05888 |  | 1.954247 | 19 | 18 | 0.7488095 | 759.5512 | 0.0099279 | 19.01578
| 1.915 | 0.07885559 | 82.73768 |  | 2.071383 | 20 | 19 | 0.7904409 | 797.9616 | 0.010502 | 19.97741
3 | 2.015 | 0.08296513 | 87.02153 | 0.0010794 | 2.178632 | 21 | 20 | 0.832123 | 836.3304 | 0.01108 | 20.93799
| 2.115 | 0.0871938 | 91.90322 |  | 2.300848 | 22 | 21 | 0.8737545 | 874.1406 | 0.011641 | 21.88459
| 2.215 | 0.09130334 | 96.12389 |  | 2.406515 | 23 | 22 | 0.9154455 | 911.6332 | 0.012217 | 22.82324
| 2.315 | 0.09547244 | 100.7962 |  | 2.523487 | 24 | 23 | 0.9571365 | 949.0136 | 0.012791 | 23.75908
| 2.415 | 0.09958198 | 105.4145 |  | 2.63911 | 25 | 24 | 0.9988186 | 985.2303 | 0.013341 | 24.66578
| 2.515 | 0.1038106 | 109.7809 |  | 2.748426 | 26 | 25 | 1.040468 | 1021.078 | 0.013901 | 25.56326
| 2.615 | 0.1079797 | 114.3891 |  | 2.863795 | 27 | 26 | 1.08204 | 1056.459 | 0.014475 | 26.44904
| 2.715 | 0.1121488 | 118.8907 |  | 2.976494 | 28 | 27 | 1.123731 | 1091.312 | 0.015047 | 27.32159
| 2.815 | 0.1162584 | 122.7828 |  | 3.073935 | 29 | 28 | 1.165413 | 1125.814 | 0.015604 | 28.18536
| 2.915 | 0.120487 | 127.4374 |  | 3.190466 | 30 | 29 | 1.207104 | 1159.932 | 0.016182 | 29.03954
4 | 3.015 | 0.1245966 | 131.4208 | 0.0016387 | 3.290193 | 31 | 30 | 1.248727 | 1193.405 | 0.016754 | 29.87754
| 3.115 | 0.1287657 | 136.5875 |  | 3.419543 | 32 | 31 | 1.290417 | 1225.26 | 0.01733 | 30.67505
| 3.215 | 0.1329348 | 140.3739 |  | 3.514337 | 33 | 32 | 1.332058 | 1257.281 | 0.017927 | 31.47671
| 3.315 | 0.1371039 | 145.0526 |  | 3.631472 | 34 | 33 | 1.373689 | 1288.869 | 0.018475 | 32.26755
| 3.415 | 0.1412134 | 149.6253 |  | 3.745952 | 35 | 34 | 1.41533 | 1319.602 | 0.019052 | 33.03697
| 3.515 | 0.1453825 | 153.5485 |  | 3.844172 | 36 | 35 | 1.456961 | 1349.633 | 0.019639 | 33.78881
| 3.615 | 0.1495516 | 158.61 |  | 3.970889 | 37 | 36 | 1.498652 | 1379.744 | 0.020219 | 34.54266
| 3.715 | 0.1537803 | 162.8686 |  | 4.077505 | 38 | 37 | 1.540266 | 1408.463 | 0.020808 | 35.26163
| 3.815 | 0.1579494 | 166.8877 |  | 4.178126 | 39 | 38 | 1.581957 | 1435.685 | 0.021398 | 35.94317
| 3.915 | 0.1620589 | 171.4986 |  | 4.293561 | 40 | 39 | 1.623588 | 1463.144 | 0.021991 | 36.63062
5 | 4.015 | 0.1662876 | 176.2431 | 0.0021614 | 4.412344 | 41 | 40 | 1.665229 | 1489.268 | 0.02259 | 37.28465
| 4.115 | 0.1704567 | 180.5976 |  | 4.52136 | 42 | 41 | 1.70692 | 1514.829 | 0.023205 | 37.92457
| 4.215 | 0.1746258 | 184.6523 |  | 4.622873 | 43 | 42 | 1.74856 | 1539.156 | 0.023785 | 38.53362
| 4.315 | 0.1787949 | 189.0543 |  | 4.733077 | 44 | 43 | 1.790251 | 1562.7 | 0.024381 | 39.12307
| 4.415 | 0.1830236 | 193.6307 |  | 4.847651 | 45 | 44 | 1.831755 | 1584.911 | 0.025014 | 39.67912
| 4.515 | 0.1870736 | 198.3923 |  | 4.96686 | 46 | 45 | 1.873496 | 1605.676 | 0.025611 | 40.19898
| 4.615 | 0.1913022 | 202.4679 |  | 5.068895 | 47 | 46 | 1.915077 | 1625.602 | 0.026229 | 40.69783
| 4.715 | 0.1954118 | 207.0708 |  | 5.184132 | 48 | 47 | 1.956759 | 1641.789 | 0.026863 | 41.1031
| 4.815 | 0.1996404 | 211.1548 |  | 5.286377 | 49 | 48 | 1.998399 | 1657.81 | 0.027471 | 41.5042
| 4.915 | 0.20375 | 216.0201 |  | 5.408181 | 50 | 49 | 2.04015 | 1672.594 | 0.02803 | 41.87432
6 | 5.015 | 0.2079786 | 220.2896 | 0.0026936 | 5.515073 | 51 | 50 | 2.08191 | 1685.345 | 0.028518 | 42.19355
| 5.115 | 0.2120286 | 224.6921 |  | 5.625291 | 52 | 51 | 2.123532 | 1695.756 | 0.029072 | 42.45417
| 5.215 | 0.2162573 | 229.1179 |  | 5.736092 | 53 | 52 | 2.165223 | 1707.396 | 0.02965 | 42.74559
| 5.315 | 0.2203668 | 233.4339 |  | 5.844146 | 54 | 53 | 2.206846 | 1718.766 | 0.030218 | 43.03026
| 5.415 | 0.2245955 | 237.5833 |  | 5.94803 | 55 | 54 | 2.248596 | 1729.378 | 0.030809 | 43.29593
| 5.515 | 0.228705 | 242.2958 |  | 6.066009 | 56 | 55 | 2.290177 | 1738.794 | 0.031418 | 43.53166
| 5.615 | 0.2329337 | 246.6389 |  | 6.17474 | 57 | 56 | 2.331859 | 1747.358 | 0.032129 | 43.74607
| 5.715 | 0.2370432 | 250.8762 |  | 6.280824 | 58 | 57 | 2.3735 | 1754.971 | 0.03287 | 43.93668
| 5.815 | 0.2412719 | 255.4981 |  | 6.396535 | 59 | 58 | 2.41514 | 1761.598 | 0.033817 | 44.10257
| 5.915 | 0.2453814 | 260.0552 |  | 6.510625
7 | 6.015 | 0.2496101 | 263.8218 | 0.0032326 | 6.604925
| 6.115 | 0.2537196 | 268.272 |  | 6.716336
| 6.215 | 0.2579483 | 273.0528 |  | 6.836028
| 6.315 | 0.2620578 | 277.2165 |  | 6.940268
| 6.415 | 0.2662865 | 281.4328 |  | 7.045824
| 6.515 | 0.2703961 | 285.8389 |  | 7.156135
| 6.615 | 0.2746247 | 290.409 |  | 7.27055
| 6.715 | 0.2787938 | 294.576 |  | 7.374872
| 6.815 | 0.2829629 | 298.7978 |  | 7.480566
| 6.915 | 0.2870724 | 302.837 |  | 7.581692
8 | 7.015 | 0.2913011 | 307.6447 | 0.0037936 | 7.702055
| 7.115 | 0.2954107 | 312.5746 |  | 7.825477
| 7.215 | 0.2995798 | 316.5253 |  | 7.924386
| 7.315 | 0.3037489 | 320.5434 |  | 8.024979
| 7.415 | 0.3079179 | 324.739 |  | 8.13002
| 7.515 | 0.3120871 | 329.1963 |  | 8.241611
| 7.615 | 0.3162562 | 333.6145 |  | 8.352222
| 7.715 | 0.3204253 | 337.9276 |  | 8.460204
| 7.815 | 0.3245348 | 342.282 |  | 8.569218
| 7.915 | 0.3287635 | 346.2898 |  | 8.669555
9 | 8.015 | 0.332873 | 350.6725 | 0.0043498 | 8.779278
| 8.115 | 0.3371017 | 355.2049 |  | 8.892749
| 8.215 | 0.3412112 | 359.5242 |  | 9.000887
| 8.315 | 0.3454399 | 363.5086 |  | 9.100639
| 8.415 | 0.3495494 | 368.0486 |  | 9.2143
| 8.515 | 0.3537781 | 371.9543 |  | 9.31208
| 8.615 | 0.3578876 | 376.3212 |  | 9.421407
| 8.715 | 0.3621163 | 380.8044 |  | 9.533648
| 8.815 | 0.3662258 | 385.0575 |  | 9.640126
| 8.915 | 0.3704545 | 389.5953 |  | 9.753733
10 | 9.015 | 0.3745641 | 393.2305 | 0.0048993 | 9.844741
| 9.115 | 0.3787927 | 397.9767 |  | 9.963567
| 9.215 | 0.3829022 | 401.9759 |  | 10.06369
| 9.315 | 0.3870713 | 406.0469 |  | 10.16561
| 9.415 | 0.3911809 | 410.016 |  | 10.26498
| 9.515 | 0.3954096 | 414.5971 |  | 10.37967
| 9.615 | 0.3995191 | 418.6644 |  | 10.48149
| 9.715 | 0.4037478 | 423.1473 |  | 10.59373
| 9.815 | 0.4077978 | 427.5337 |  | 10.70354
| 9.915 | 0.4120859 | 432.0059 |  | 10.81551
11 | 10.015 | 0.4161955 | 436.0438 | 0.0054589 | 10.9166
| 10.115 | 0.4204242 | 440.1766 |  | 11.02006
| 10.215 | 0.4245337 | 444.7141 |  | 11.13366
| 10.315 | 0.4287624 | 449.2645 |  | 11.24758
| 10.415 | 0.4328719 | 453.1611 |  | 11.34514
| 10.515 | 0.4371006 | 457.1149 |  | 11.44412
| 10.615 | 0.4412101 | 461.3111 |  | 11.54918
| 10.715 | 0.4454388 | 465.4848 |  | 11.65367
| 10.815 | 0.4495483 | 469.7419 |  | 11.76025
| 10.915 | 0.453777 | 473.8722 |  | 11.86365
12 | 11.015 | 0.4578865 | 477.9517 | 0.0060247 | 11.96578
| 11.115 | 0.4621152 | 482.3472 |  | 12.07583
| 11.215 | 0.4662843 | 486.284 |  | 12.17439
| 11.315 | 0.4704534 | 490.5216 |  | 12.28048
| 11.415 | 0.4746225 | 494.7878 |  | 12.38728
| 11.515 | 0.4787916 | 498.8419 |  | 12.48878
| 11.615 | 0.4829011 | 502.9309 |  | 12.59115
| 11.715 | 0.4870702 | 506.8385 |  | 12.68898
| 11.815 | 0.4912394 | 511.3859 |  | 12.80283
| 11.915 | 0.4954084 | 514.9727 |  | 12.89263
13 | 12.015 | 0.4995776 | 519.6314 | 0.0065821 | 13.00926
| 12.115 | 0.5036871 | 523.6508 |  | 13.10989
| 12.215 | 0.5079157 | 527.9 |  | 13.21627
| 12.315 | 0.5120253 | 531.9812 |  | 13.31844
| 12.415 | 0.5162539 | 536.61 |  | 13.43433
| 12.515 | 0.5203635 | 539.8439 |  | 13.51529
| 12.615 | 0.5245922 | 544.2627 |  | 13.62592
| 12.715 | 0.5287017 | 548.4631 |  | 13.73107
| 12.815 | 0.5329304 | 552.6239 |  | 13.83524
| 12.915 | 0.5370399 | 556.0824 |  | 13.92183
14 | 13.015 | 0.5412686 | 561.0815 | 0.0071385 | 14.04699
| 13.115 | 0.5453781 | 564.8888 |  | 14.1423
| 13.215 | 0.5496067 | 568.7699 |  | 14.23947
| 13.315 | 0.5537163 | 573.324 |  | 14.35348
| 13.415 | 0.5579449 | 577.1586 |  | 14.44948
| 13.515 | 0.5620545 | 581.2103 |  | 14.55092
| 13.615 | 0.5662832 | 585.2463 |  | 14.65196
| 13.715 | 0.5703927 | 589.3819 |  | 14.7555
| 13.815 | 0.5746214 | 593.1442 |  | 14.84969
| 13.915 | 0.5787309 | 597.2867 |  | 14.9534
15 | 14.015 | 0.5829001 | 601.5621 | 0.0077096 | 15.06044
| 14.115 | 0.5870095 | 605.6468 |  | 15.1627
| 14.215 | 0.5912383 | 609.6665 |  | 15.26334
| 14.315 | 0.5953478 | 613.8529 |  | 15.36815
| 14.415 | 0.5995764 | 617.9252 |  | 15.4701
| 14.515 | 0.603686 | 621.8375 |  | 15.56804
| 14.615 | 0.6078551 | 625.8913 |  | 15.66953
| 14.715 | 0.6120242 | 629.6036 |  | 15.76247
| 14.815 | 0.6162528 | 633.7923 |  | 15.86734
| 14.915 | 0.6203624 | 638.0651 |  | 15.97431
16 | 15.015 | 0.6245911 | 641.6633 | 0.0082582 | 16.06439
| 15.115 | 0.6287006 | 645.435 |  | 16.15882
| 15.215 | 0.6328697 | 649.6428 |  | 16.26417
| 15.315 | 0.6369792 | 653.9388 |  | 16.37172
| 15.415 | 0.6412079 | 657.821 |  | 16.46891
| 15.515 | 0.645377 | 661.9986 |  | 16.5735
| 15.615 | 0.6495461 | 666.018 |  | 16.67413
| 15.715 | 0.6537152 | 669.832 |  | 16.76961
| 15.815 | 0.6578247 | 673.7436 |  | 16.86754
| 15.915 | 0.6620534 | 677.6855 |  | 16.96623
17 | 16.015 | 0.6662225 | 681.2649 | 0.0088108 | 17.05584
| 16.115 | 0.6703916 | 685.724 |  | 17.16748
| 16.215 | 0.6745012 | 689.335 |  | 17.25788
| 16.315 | 0.6786703 | 693.4149 |  | 17.36002
| 16.415 | 0.6827798 | 697.3525 |  | 17.4586
| 16.515 | 0.6869489 | 701.441 |  | 17.56096
| 16.615 | 0.691118 | 705.267 |  | 17.65675
| 16.715 | 0.6953467 | 709.1086 |  | 17.75292
| 16.815 | 0.6993967 | 713.4359 |  | 17.86126
| 16.915 | 0.7036253 | 717.0873 |  | 17.95268
18 | 17.015 | 0.7077944 | 721.0584 | 0.0093785 | 18.05209
| 17.115 | 0.7119635 | 725.1075 |  | 18.15346
| 17.215 | 0.716073 | 728.8237 |  | 18.2465
| 17.315 | 0.7203018 | 733.1796 |  | 18.35555
| 17.415 | 0.7244112 | 736.573 |  | 18.44051
| 17.515 | 0.7286399 | 740.6373 |  | 18.54226
| 17.615 | 0.7327495 | 744.3364 |  | 18.63487
| 17.715 | 0.7369781 | 748.6625 |  | 18.74318
| 17.815 | 0.7410877 | 753.026 |  | 18.85242
| 17.915 | 0.7453163 | 756.6815 |  | 18.94394
19 | 18.015 | 0.7494259 | 760.0575 | 0.0099279 | 19.02846
| 18.115 | 0.7536545 | 764.1547 |  | 19.13103
| 18.215 | 0.7577641 | 767.9925 |  | 19.22711
| 18.315 | 0.7619928 | 772.0699 |  | 19.32919
| 18.415 | 0.7661023 | 776.1205 |  | 19.4306
| 18.515 | 0.770331 | 779.786 |  | 19.52237
| 18.615 | 0.7744405 | 783.5746 |  | 19.61722
| 18.715 | 0.7786096 | 787.5729 |  | 19.71732
| 18.815 | 0.7827191 | 791.3673 |  | 19.81232
| 18.915 | 0.7869478 | 794.7676 |  | 19.89745
20 | 19.015 | 0.7910574 | 798.5252 | 0.010502 | 19.99152
| 19.115 | 0.795286 | 802.9647 |  | 20.10266
| 19.215 | 0.7993956 | 806.43 |  | 20.18942
| 19.315 | 0.8036242 | 810.3583 |  | 20.28777
| 19.415 | 0.8077338 | 814.1057 |  | 20.38158
| 19.515 | 0.8119028 | 818.1426 |  | 20.48265
| 19.615 | 0.8160719 | 822.178 |  | 20.58368
| 19.715 | 0.8202411 | 825.337 |  | 20.66277
| 19.815 | 0.8244101 | 830.0915 |  | 20.7818
| 19.915 | 0.8285792 | 833.2801 |  | 20.86163
21 | 20.015 | 0.8327484 | 836.8686 | 0.01108 | 20.95147
| 20.115 | 0.8369174 | 840.9851 |  | 21.05452
| 20.215 | 0.8410866 | 844.4965 |  | 21.14243
| 20.315 | 0.8452557 | 848.5344 |  | 21.24353
| 20.415 | 0.8494248 | 852.4445 |  | 21.34142
| 20.515 | 0.8535343 | 856.2317 |  | 21.43623
| 20.615 | 0.857763 | 860.1485 |  | 21.53429
| 20.715 | 0.8618725 | 863.6118 |  | 21.621
| 20.815 | 0.8661011 | 867.5803 |  | 21.72035
| 20.915 | 0.8702107 | 871.2607 |  | 21.81249
22 | 21.015 | 0.8743798 | 874.6488 | 0.011641 | 21.89731
| 21.115 | 0.8784894 | 878.3573 |  | 21.99016
| 21.215 | 0.882718 | 882.4606 |  | 22.09289
| 21.315 | 0.8868276 | 886.2354 |  | 22.18739
| 21.415 | 0.8910563 | 889.7845 |  | 22.27625
| 21.515 | 0.8951658 | 893.7787 |  | 22.37624
| 21.615 | 0.8993945 | 897.462 |  | 22.46846
| 21.715 | 0.903504 | 901.5279 |  | 22.57025
| 21.815 | 0.9077326 | 904.5563 |  | 22.64606
| 21.915 | 0.9119017 | 908.8196 |  | 22.7528
23 | 22.015 | 0.9160708 | 912.1297 | 0.012217 | 22.83567
| 22.115 | 0.9201804 | 916.398 |  | 22.94253
| 22.215 | 0.924409 | 919.506 |  | 23.02034
| 22.315 | 0.9285186 | 923.5755 |  | 23.12222
| 22.415 | 0.9327473 | 927.6695 |  | 23.22472
| 22.515 | 0.9368568 | 930.8408 |  | 23.30411
| 22.615 | 0.9410855 | 934.7073 |  | 23.40091
| 22.715 | 0.945195 | 938.3147 |  | 23.49122
| 22.815 | 0.9494236 | 942.2908 |  | 23.59077
| 22.915 | 0.9535928 | 945.8009 |  | 23.67865
24 | 23.015 | 0.9577619 | 949.5805 | 0.012791 | 23.77327
| 23.115 | 0.961931 | 953.0146 |  | 23.85925
| 23.215 | 0.9661 | 956.9009 |  | 23.95654
| 23.315 | 0.9702096 | 960.291 |  | 24.04141
| 23.415 | 0.9743787 | 964.1366 |  | 24.13769
| 23.515 | 0.9785478 | 967.7339 |  | 24.22775
| 23.615 | 0.9827169 | 971.0915 |  | 24.31181
| 23.715 | 0.986886 | 975.0293 |  | 24.41039
| 23.815 | 0.9910552 | 978.5893 |  | 24.49952
| 23.915 | 0.9952242 | 982.3601 |  | 24.59393
25 | 24.015 | 0.9994529 | 985.7368 | 0.013341 | 24.67846
| 24.115 | 1.003622 | 989.3324 |  | 24.76848
| 24.215 | 1.007791 | 992.4924 |  | 24.84759
| 24.315 | 1.01196 | 996.8516 |  | 24.95673
| 24.415 | 1.01607 | 1000.06 |  | 25.03706
| 24.515 | 1.020298 | 1003.713 |  | 25.1285
| 24.615 | 1.024408 | 1007.358 |  | 25.21976
| 24.715 | 1.028637 | 1011.207 |  | 25.31611
| 24.815 | 1.032746 | 1014.522 |  | 25.39912
| 24.915 | 1.036975 | 1017.967 |  | 25.48536
26 | 25.015 | 1.041084 | 1021.628 | 0.013901 | 25.57701
| 25.115 | 1.045313 | 1025.133 |  | 25.66476
| 25.215 | 1.049423 | 1028.963 |  | 25.76065
| 25.315 | 1.053592 | 1032.64 |  | 25.85271
| 25.415 | 1.057701 | 1035.648 |  | 25.92802
| 25.515 | 1.06193 | 1039.414 |  | 26.0223
| 25.615 | 1.066039 | 1042.641 |  | 26.10309
| 25.715 | 1.070208 | 1046.343 |  | 26.19577
| 25.815 | 1.074318 | 1049.776 |  | 26.28173
| 25.915 | 1.078547 | 1053.292 |  | 26.36974
27 | 26.015 | 1.082656 | 1057.018 | 0.014475 | 26.46304
| 26.115 | 1.086944 | 1060.532 |  | 26.55101
| 26.215 | 1.091054 | 1063.984 |  | 26.63743
| 26.315 | 1.095283 | 1067.324 |  | 26.72104
| 26.415 | 1.099392 | 1070.577 |  | 26.80249
| 26.515 | 1.103621 | 1074.493 |  | 26.90053
| 26.615 | 1.10773 | 1077.501 |  | 26.97584
| 26.715 | 1.111959 | 1081.401 |  | 27.07347
| 26.815 | 1.116069 | 1084.859 |  | 27.16003
| 26.915 | 1.120238 | 1088.443 |  | 27.24978
28 | 27.015 | 1.124347 | 1091.818 | 0.015047 | 27.33427
| 27.115 | 1.128576 | 1095.289 |  | 27.42116
| 27.215 | 1.132745 | 1098.777 |  | 27.5085
| 27.315 | 1.136914 | 1102.097 |  | 27.5916
| 27.415 | 1.141024 | 1105.67 |  | 27.68106
| 27.515 | 1.145193 | 1109.373 |  | 27.77376
| 27.615 | 1.149362 | 1112.231 |  | 27.84533
| 27.715 | 1.153531 | 1115.934 |  | 27.93801
| 27.815 | 1.1577 | 1119.268 |  | 28.02148
| 27.915 | 1.161869 | 1122.939 |  | 28.1134
29 | 28.015 | 1.166038 | 1126.321 | 0.015604 | 28.19806
| 28.115 | 1.170148 | 1130.086 |  | 28.29232
| 28.215 | 1.174376 | 1132.937 |  | 28.3637
| 28.315 | 1.178486 | 1136.302 |  | 28.44793
| 28.415 | 1.182715 | 1139.795 |  | 28.53538
| 28.515 | 1.186824 | 1143.145 |  | 28.61926
| 28.615 | 1.191053 | 1146.798 |  | 28.71073
| 28.715 | 1.195222 | 1150.379 |  | 28.80036
| 28.815 | 1.199391 | 1153.319 |  | 28.87398
| 28.915 | 1.20356 | 1156.63 |  | 28.95686
30 | 29.015 | 1.207729 | 1160.515 | 0.016182 | 29.05413
| 29.115 | 1.211839 | 1163.405 |  | 29.12648
| 29.215 | 1.216008 | 1167.074 |  | 29.21835
| 29.315 | 1.220177 | 1170.368 |  | 29.30081
| 29.415 | 1.224346 | 1173.759 |  | 29.38571
| 29.515 | 1.228456 | 1176.805 |  | 29.46195
| 29.615 | 1.232684 | 1180.393 |  | 29.55179
| 29.715 | 1.236794 | 1183.788 |  | 29.63678
| 29.815 | 1.241023 | 1187.012 |  | 29.7175
| 29.915 | 1.245132 | 1190.591 |  | 29.80709
31 | 30.015 | 1.249361 | 1193.901 | 0.016754 | 29.88997
| 30.115 | 1.25347 | 1196.617 |  | 29.95796
| 30.215 | 1.257699 | 1200.502 |  | 30.05522
| 30.315 | 1.261749 | 1203.274 |  | 30.12462
| 30.415 | 1.265978 | 1206.27 |  | 30.19962
| 30.515 | 1.270087 | 1209.558 |  | 30.28194
| 30.615 | 1.274316 | 1213.14 |  | 30.37162
| 30.715 | 1.278485 | 1216.416 |  | 30.45364
| 30.815 | 1.282654 | 1220 |  | 30.54338
| 30.915 | 1.286823 | 1222.596 |  | 30.60835
32 | 31.015 | 1.291052 | 1225.73 | 0.01733 | 30.68682
| 31.115 | 1.295161 | 1228.998 |  | 30.76863
| 31.215 | 1.29933 | 1232.133 |  | 30.84712
| 31.315 | 1.3035 | 1235.736 |  | 30.93733
| 31.415 | 1.307728 | 1238.752 |  | 31.01284
| 31.515 | 1.311838 | 1242.112 |  | 31.09695
| 31.615 | 1.316007 | 1245.354 |  | 31.17812
| 31.715 | 1.320176 | 1248.252 |  | 31.25068
| 31.815 | 1.324345 | 1252.015 |  | 31.34489
| 31.915 | 1.328514 | 1255.208 |  | 31.42482
33 | 32.015 | 1.332683 | 1257.646 | 0.017927 | 31.48587
| 32.115 | 1.336852 | 1261.018 |  | 31.57028
| 32.215 | 1.340962 | 1264.253 |  | 31.65127
| 32.315 | 1.345131 | 1267.217 |  | 31.72547
| 32.415 | 1.3493 | 1270.498 |  | 31.80761
| 32.515 | 1.353529 | 1273.644 |  | 31.88637
| 32.615 | 1.357638 | 1276.837 |  | 31.96631
| 32.715 | 1.361807 | 1280.051 |  | 32.04678
| 32.815 | 1.365917 | 1283.338 |  | 32.12907
| 32.915 | 1.370146 | 1286.81 |  | 32.21599
34 | 33.015 | 1.374315 | 1289.232 | 0.018475 | 32.27664
| 33.115 | 1.378484 | 1292.491 |  | 32.35821
| 33.215 | 1.382593 | 1295.213 |  | 32.42637
| 33.315 | 1.386882 | 1298.622 |  | 32.51172
| 33.415 | 1.390991 | 1301.82 |  | 32.59178
| 33.515 | 1.39522 | 1305.287 |  | 32.67859
| 33.615 | 1.399329 | 1307.784 |  | 32.74109
| 33.715 | 1.403558 | 1311.183 |  | 32.8262
| 33.815 | 1.407608 | 1313.982 |  | 32.89626
| 33.915 | 1.411837 | 1317.182 |  | 32.97638
35 | 34.015 | 1.415946 | 1320.029 | 0.019052 | 33.04766
| 34.115 | 1.420175 | 1323.002 |  | 33.12208
| 34.215 | 1.424284 | 1325.928 |  | 33.19533
| 34.315 | 1.428513 | 1329.314 |  | 33.28012
| 34.415 | 1.432563 | 1332.236 |  | 33.35325
| 34.515 | 1.436851 | 1335.414 |  | 33.43283
| 34.615 | 1.440961 | 1338.212 |  | 33.50287
| 34.715 | 1.44513 | 1341.236 |  | 33.57859
| 34.815 | 1.449239 | 1344.233 |  | 33.65362
| 34.915 | 1.453468 | 1347.034 |  | 33.72373
36 | 35.015 | 1.457578 | 1350.092 | 0.019639 | 33.8003
| 35.115 | 1.461806 | 1353.267 |  | 33.87979
| 35.215 | 1.465916 | 1356.265 |  | 33.95485
| 35.315 | 1.470144 | 1358.789 |  | 34.01803
| 35.415 | 1.474254 | 1362.117 |  | 34.10134
| 35.515 | 1.478483 | 1365.506 |  | 34.18621
| 35.615 | 1.482592 | 1367.96 |  | 34.24763
| 35.715 | 1.486821 | 1371.21 |  | 34.32901
| 35.815 | 1.49093 | 1374.002 |  | 34.39889
| 35.915 | 1.495159 | 1376.988 |  | 34.47365
37 | 36.015 | 1.499269 | 1380.231 | 0.020219 | 34.55484
| 36.115 | 1.503438 | 1382.878 |  | 34.62111
| 36.215 | 1.507607 | 1385.429 |  | 34.68498
| 36.315 | 1.511716 | 1388.099 |  | 34.75181
| 36.415 | 1.515885 | 1391.449 |  | 34.8357
| 36.515 | 1.520055 | 1394.205 |  | 34.90468
| 36.615 | 1.524224 | 1397.314 |  | 34.98251
| 36.715 | 1.528393 | 1399.911 |  | 35.04755
| 36.815 | 1.532562 | 1402.711 |  | 35.11765
| 36.915 | 1.536672 | 1405.653 |  | 35.19129
38 | 37.015 | 1.5409 | 1408.958 | 0.020808 | 35.27405
| 37.115 | 1.54501 | 1411.443 |  | 35.33626
| 37.215 | 1.549238 | 1414.161 |  | 35.40431
| 37.315 | 1.553348 | 1416.818 |  | 35.47082
| 37.415 | 1.557577 | 1419.456 |  | 35.53687
| 37.515 | 1.561686 | 1422.348 |  | 35.60925
| 37.615 | 1.565915 | 1425.269 |  | 35.68238
| 37.715 | 1.570024 | 1427.866 |  | 35.7474
| 37.815 | 1.574253 | 1430.571 |  | 35.81513
| 37.915 | 1.578362 | 1433.52 |  | 35.88896
39 | 38.015 | 1.582591 | 1436.067 | 0.021398 | 35.95274
| 38.115 | 1.586701 | 1439.281 |  | 36.0332
| 38.215 | 1.590929 | 1441.85 |  | 36.09751
| 38.315 | 1.595039 | 1444.675 |  | 36.16822
| 38.415 | 1.599268 | 1447.254 |  | 36.2328
| 38.515 | 1.603377 | 1450.134 |  | 36.30489
| 38.615 | 1.607546 | 1452.421 |  | 36.36216
| 38.715 | 1.611656 | 1455.231 |  | 36.43251
| 38.815 | 1.615884 | 1457.854 |  | 36.49817
| 38.915 | 1.619994 | 1460.748 |  | 36.57063
40 | 39.015 | 1.624223 | 1463.567 | 0.021991 | 36.64121
| 39.115 | 1.628332 | 1466.04 |  | 36.70312
| 39.215 | 1.632501 | 1468.416 |  | 36.7626
| 39.315 | 1.63667 | 1471.561 |  | 36.84135
| 39.415 | 1.640899 | 1473.882 |  | 36.89944
| 39.515 | 1.645009 | 1476.683 |  | 36.96957
| 39.615 | 1.649178 | 1479.299 |  | 37.03507
| 39.715 | 1.653347 | 1481.785 |  | 37.09731
| 39.815 | 1.657516 | 1484.143 |  | 37.15634
| 39.915 | 1.661685 | 1486.646 |  | 37.21899
41 | 40.015 | 1.665854 | 1489.731 | 0.02259 | 37.29624
| 40.115 | 1.670083 | 1492.436 |  | 37.36395
| 40.215 | 1.674192 | 1495.025 |  | 37.42877
| 40.315 | 1.678421 | 1497.412 |  | 37.48853
| 40.415 | 1.68259 | 1499.933 |  | 37.55165
| 40.515 | 1.686759 | 1503.03 |  | 37.62919
| 40.615 | 1.690928 | 1505.053 |  | 37.67982
| 40.715 | 1.695097 | 1507.518 |  | 37.74154
| 40.815 | 1.699207 | 1510.622 |  | 37.81925
| 40.915 | 1.703376 | 1512.7 |  | 37.87127
42 | 41.015 | 1.707545 | 1515.204 | 0.023205 | 37.93397
| 41.115 | 1.711714 | 1517.762 |  | 37.99801
| 41.215 | 1.715824 | 1520.081 |  | 38.05607
| 41.315 | 1.720052 | 1522.436 |  | 38.11501
| 41.415 | 1.724162 | 1524.726 |  | 38.17236
| 41.515 | 1.728391 | 1527.665 |  | 38.24594
| 41.615 | 1.7325 | 1529.667 |  | 38.29605
| 41.715 | 1.736729 | 1532.403 |  | 38.36455
| 41.815 | 1.740838 | 1534.843 |  | 38.42563
| 41.915 | 1.745067 | 1537.01 |  | 38.47988
43 | 42.015 | 1.749177 | 1539.535 | 0.023785 | 38.5431
| 42.115 | 1.753405 | 1542.086 |  | 38.60698
| 42.215 | 1.757515 | 1544.203 |  | 38.65997
| 42.315 | 1.761743 | 1546.663 |  | 38.72156
| 42.415 | 1.765853 | 1548.743 |  | 38.77363
| 42.515 | 1.770082 | 1550.871 |  | 38.82691
| 42.615 | 1.774191 | 1553.596 |  | 38.89512
| 42.715 | 1.77842 | 1555.841 |  | 38.95134
| 42.815 | 1.782529 | 1558.759 |  | 39.0244
| 42.915 | 1.786758 | 1560.962 |  | 39.07953
44 | 43.015 | 1.790868 | 1563.007 | 0.024381 | 39.13075
| 43.115 | 1.795096 | 1564.933 |  | 39.17896
| 43.215 | 1.799206 | 1567.746 |  | 39.24939
| 43.315 | 1.803375 | 1569.82 |  | 39.30131
| 43.415 | 1.807484 | 1571.97 |  | 39.35513
| 43.515 | 1.811653 | 1574.258 |  | 39.41241
| 43.615 | 1.815823 | 1576.433 |  | 39.46687
| 43.715 | 1.819992 | 1578.87 |  | 39.52787
| 43.815 | 1.824101 | 1580.871 |  | 39.57797
| 43.915 | 1.828211 | 1582.915 |  | 39.62914
45 | 44.015 | 1.83238 | 1585.263 | 0.025014 | 39.68794
| 44.115 | 1.836549 | 1587.025 |  | 39.73205
| 44.215 | 1.840778 | 1589.221 |  | 39.78701
| 44.315 | 1.844887 | 1591.278 |  | 39.83852
| 44.415 | 1.849056 | 1593.572 |  | 39.89595
| 44.515 | 1.853226 | 1595.905 |  | 39.95436
| 44.615 | 1.857395 | 1597.713 |  | 39.99962
| 44.715 | 1.861623 | 1600.002 |  | 40.05692
| 44.815 | 1.865792 | 1601.908 |  | 40.10464
| 44.915 | 1.869902 | 1604.236 |  | 40.16294
46 | 45.015 | 1.87413 | 1605.93 | 0.025611 | 40.20534
| 45.115 | 1.87824 | 1608.099 |  | 40.25965
| 45.215 | 1.882469 | 1610.582 |  | 40.32181
| 45.315 | 1.886578 | 1612.395 |  | 40.36719
| 45.415 | 1.890807 | 1613.896 |  | 40.40478
| 45.515 | 1.894857 | 1616.501 |  | 40.47
| 45.615 | 1.899085 | 1618.15 |  | 40.51129
| 45.715 | 1.903195 | 1620.305 |  | 40.56523
| 45.815 | 1.907424 | 1621.779 |  | 40.60213
| 45.915 | 1.911533 | 1623.641 |  | 40.64874
47 | 46.015 | 1.915702 | 1625.948 | 0.026229 | 40.7065
| 46.115 | 1.919812 | 1627.157 |  | 40.73677
| 46.215 | 1.924041 | 1629.394 |  | 40.79277
| 46.315 | 1.92821 | 1630.927 |  | 40.83116
| 46.415 | 1.932379 | 1632.381 |  | 40.86757
| 46.515 | 1.936488 | 1633.848 |  | 40.90429
| 46.615 | 1.940717 | 1636.039 |  | 40.95913
| 46.715 | 1.944827 | 1637.336 |  | 40.99162
| 46.815 | 1.949055 | 1638.873 |  | 41.03008
| 46.915 | 1.953165 | 1640.22 |  | 41.06381
48 | 47.015 | 1.957393 | 1642.066 | 0.026863 | 41.11003
| 47.115 | 1.961563 | 1643.982 |  | 41.158
| 47.215 | 1.965732 | 1645.624 |  | 41.19909
| 47.315 | 1.969901 | 1647.194 |  | 41.2384
| 47.415 | 1.974129 | 1649.088 |  | 41.28583
| 47.515 | 1.978239 | 1649.942 |  | 41.3072
| 47.615 | 1.982408 | 1651.74 |  | 41.35223
| 47.715 | 1.986577 | 1653.137 |  | 41.38719
| 47.815 | 1.990746 | 1655.055 |  | 41.4352
| 47.915 | 1.994856 | 1656.286 |  | 41.46602
49 | 48.015 | 1.999025 | 1658.08 | 0.027471 | 41.51094
| 48.115 | 2.003134 | 1659.411 |  | 41.54426
| 48.215 | 2.007363 | 1661.239 |  | 41.59003
| 48.315 | 2.011532 | 1662.665 |  | 41.62574
| 48.415 | 2.015701 | 1664.365 |  | 41.6683
| 48.515 | 2.01987 | 1665.455 |  | 41.69558
| 48.615 | 2.024039 | 1667.051 |  | 41.73554
| 48.715 | 2.028208 | 1668.388 |  | 41.769
| 48.815 | 2.032378 | 1670.174 |  | 41.81371
| 48.915 | 2.036606 | 1671.7 |  | 41.85194
50 | 49.015 | 2.040775 | 1672.752 | 0.02803 | 41.87827
| 49.115 | 2.045004 | 1674.557 |  | 41.92344
| 49.215 | 2.049114 | 1675.761 |  | 41.95359
| 49.315 | 2.053342 | 1677.334 |  | 41.99298
| 49.415 | 2.057511 | 1678.523 |  | 42.02275
| 49.515 | 2.06174 | 1679.954 |  | 42.05857
| 49.615 | 2.065849 | 1681.405 |  | 42.0949
| 49.715 | 2.070078 | 1682.174 |  | 42.11416
| 49.815 | 2.074188 | 1683.188 |  | 42.13955
| 49.915 | 2.078417 | 1684.667 |  | 42.17657
51 | 50.015 | 2.082526 | 1685.465 | 0.028518 | 42.19654
| 50.115 | 2.086755 | 1686.398 |  | 42.21989
| 50.215 | 2.090805 | 1687.019 |  | 42.23544
| 50.315 | 2.095033 | 1688.169 |  | 42.26425
| 50.415 | 2.099084 | 1689.317 |  | 42.29298
| 50.515 | 2.103372 | 1690.699 |  | 42.32758
| 50.615 | 2.107481 | 1691.231 |  | 42.34091
| 50.715 | 2.11165 | 1692.66 |  | 42.37667
| 50.815 | 2.11576 | 1693.541 |  | 42.39873
| 50.915 | 2.119988 | 1694.909 |  | 42.43297
52 | 51.015 | 2.124158 | 1695.905 | 0.029072 | 42.45792
| 51.115 | 2.128386 | 1696.722 |  | 42.47837
| 51.215 | 2.132496 | 1698.101 |  | 42.51289
| 51.315 | 2.136725 | 1699.329 |  | 42.54364
| 51.415 | 2.140834 | 1700.519 |  | 42.57344
| 51.515 | 2.145003 | 1702.212 |  | 42.61582
| 51.615 | 2.149172 | 1702.784 |  | 42.63014
| 51.715 | 2.153401 | 1703.696 |  | 42.65296
| 51.815 | 2.15751 | 1705.223 |  | 42.69119
| 51.915 | 2.16168 | 1706.467 |  | 42.72235
53 | 52.015 | 2.165848 | 1707.56 | 0.02965 | 42.74969
| 52.115 | 2.170077 | 1708.443 |  | 42.77182
| 52.215 | 2.174246 | 1710.13 |  | 42.81405
| 52.315 | 2.178356 | 1711.067 |  | 42.83751
| 52.415 | 2.182525 | 1712.388 |  | 42.87058
| 52.515 | 2.186694 | 1713.366 |  | 42.89507
| 52.615 | 2.190804 | 1714.859 |  | 42.93244
| 52.715 | 2.194973 | 1715.812 |  | 42.95629
| 52.815 | 2.199142 | 1716.757 |  | 42.97996
| 52.915 | 2.203251 | 1717.423 |  | 42.99663
54 | 53.015 | 2.20748 | 1719.003 | 0.030218 | 43.03619
| 53.115 | 2.21159 | 1720.042 |  | 43.06219
| 53.215 | 2.215818 | 1721.319 |  | 43.09416
| 53.315 | 2.219987 | 1722.296 |  | 43.11863
| 53.415 | 2.224156 | 1723.252 |  | 43.14257
| 53.515 | 2.228326 | 1724.39 |  | 43.17106
| 53.615 | 2.232554 | 1725.262 |  | 43.19289
| 53.715 | 2.236664 | 1726.314 |  | 43.21923
| 53.815 | 2.240892 | 1727.267 |  | 43.24309
| 53.915 | 2.245002 | 1728.486 |  | 43.27361
55 | 54.015 | 2.249231 | 1729.535 | 0.030809 | 43.29986
| 54.115 | 2.25334 | 1730.734 |  | 43.32989
| 54.215 | 2.257569 | 1731.577 |  | 43.35099
| 54.315 | 2.261678 | 1732.401 |  | 43.37161
| 54.415 | 2.265907 | 1733.736 |  | 43.40502
| 54.515 | 2.270016 | 1734.564 |  | 43.42577
| 54.615 | 2.274186 | 1735.02 |  | 43.43719
| 54.715 | 2.278295 | 1736.605 |  | 43.47687
| 54.815 | 2.282524 | 1737.627 |  | 43.50244
| 54.915 | 2.286633 | 1738.046 |  | 43.51294
56 | 55.015 | 2.290803 | 1738.926 | 0.031418 | 43.53496
| 55.115 | 2.294852 | 1739.621 |  | 43.55237
| 55.215 | 2.299081 | 1740.279 |  | 43.56884
| 55.315 | 2.30325 | 1741.553 |  | 43.60075
| 55.415 | 2.307419 | 1742.331 |  | 43.6202
| 55.515 | 2.311529 | 1743.35 |  | 43.64572
| 55.615 | 2.315758 | 1744.156 |  | 43.66591
| 55.715 | 2.319927 | 1745.113 |  | 43.68986
| 55.815 | 2.324155 | 1746.269 |  | 43.7188
| 55.915 | 2.328265 | 1746.513 |  | 43.72492
57 | 56.015 | 2.332493 | 1747.507 | 0.032129 | 43.74981
| 56.115 | 2.336603 | 1748.525 |  | 43.77529
| 56.215 | 2.340772 | 1749.125 |  | 43.79029
| 56.315 | 2.344941 | 1749.947 |  | 43.81089
| 56.415 | 2.34917 | 1750.733 |  | 43.83057
| 56.515 | 2.353339 | 1751.584 |  | 43.85188
| 56.615 | 2.357449 | 1752.315 |  | 43.87018
| 56.715 | 2.361618 | 1752.857 |  | 43.88373
| 56.815 | 2.365787 | 1753.712 |  | 43.90515
| 56.915 | 2.369956 | 1754.259 |  | 43.91883
58 | 57.015 | 2.374125 | 1755.097 | 0.03287 | 43.93983
| 57.115 | 2.378294 | 1755.633 |  | 43.95323
| 57.215 | 2.382404 | 1756.558 |  | 43.9764
| 57.315 | 2.386573 | 1757.259 |  | 43.99395
| 57.415 | 2.390742 | 1757.977 |  | 44.01192
| 57.515 | 2.394911 | 1758.263 |  | 44.01908
| 57.615 | 2.39908 | 1759.286 |  | 44.0447
| 57.715 | 2.403309 | 1759.748 |  | 44.05626
| 57.815 | 2.407418 | 1760.482 |  | 44.07463
| 57.915 | 2.411647 | 1761.373 |  | 44.09695
59 | 58.015 | 2.415756 | 1761.638 | 0.033817 | 44.10357
| 58.115 | 2.419985 | 1762.546 |  | 44.12632
| 58.215 | 2.424095 | 1762.448 |  | 44.12385
| 58.315 | 2.428323 | 1763.416 |  | 44.14808
| 58.415 | 2.432433 | 1763.981 |  | 44.16225
| 58.515 | 2.436661 | 1764.068 |  | 44.16442
| 58.615 | 2.440771 | 1764.464 |  | 44.17434
| 58.715 | 2.445 | 1765.167 |  | 44.19192
| 58.815 | 2.449109 | 1766.088 |  | 44.21498
| 58.915 | 2.453338 | 1766.5 |  | 44.22529
60 | 59.015 | 2.457448 | 1767.069 | 0.047576 | 44.23954
| 59.115 | 2.461676 | 1767.512 |  | 44.25064
| 59.215 | 2.465786 | 1767.624 |  | 44.25343
| 59.315 | 2.470014 | 1768.244 |  | 44.26896
| 59.415 | 2.474124 | 1768.349 |  | 44.27159
| 59.515 | 2.478293 | 1768.591 |  | 44.27765
| 59.615 | 2.482403 | 1768.542 |  | 44.27641
| 59.715 | 2.486631 | 1769.12 |  | 44.2909
| 59.815 | 2.490741 | 1769.506 |  | 44.30056
| 59.915 | 2.494969 | 1769.922 |  | 44.31097
| 60.015 | 2.499138 | 1769.711 |  | 44.3057
| 60.115 | 2.503308 | 1770.282 |  | 44.31999
| 60.215 | 2.507477 | 1770.224 |  | 44.31854
| 60.315 | 2.511646 | 1770.55 |  | 44.32669
| 60.415 | 2.515815 | 1770.926 |  | 44.33611
| 60.515 | 2.519984 | 1770.995 |  | 44.33783
| 60.615 | 2.524213 | 1771.055 |  | 44.33935
| 60.715 | 2.528322 | 1771.362 |  | 44.34702
| 60.815 | 2.532551 | 1771.63 |  | 44.35374
| 60.915 | 2.536661 | 1771.283 |  | 44.34504
| 61.015 | 2.540829 | 1771.379 |  | 44.34745
| 61.115 | 2.544999 | 1770.645 |  | 44.32907
| 61.215 | 2.549227 | 1771.291 |  | 44.34524
| 61.315 | 2.553337 | 1770.906 |  | 44.33561
| 61.415 | 2.557506 | 1771.274 |  | 44.34481
| 61.515 | 2.561616 | 1770.479 |  | 44.32492
| 61.615 | 2.565844 | 1771.062 |  | 44.3395
| 61.715 | 2.569954 | 1769.952 |  | 44.31173
| 61.815 | 2.574182 | 1769.697 |  | 44.30533
| 61.915 | 2.578292 | 1769.88 |  | 44.30992
| 62.015 | 2.582461 | 1769.163 |  | 44.29197
| 62.115 | 2.586571 | 1768.457 |  | 44.2743
| 62.215 | 2.590799 | 1767.266 |  | 44.24447
| 62.315 | 2.594968 | 1766.656 |  | 44.2292
| 62.415 | 2.599197 | 1765.745 |  | 44.2064
| 62.515 | 2.603247 | 1764.017 |  | 44.16313
| 62.615 | 2.607476 | 1763.125 |  | 44.1408
| 62.715 | 2.611645 | 1761.289 |  | 44.09484
| 62.815 | 2.615873 | 1758.989 |  | 44.03727
| 62.915 | 2.619983 | 1756.72 |  | 43.98044
| 63.015 | 2.624212 | 1754.161 |  | 43.91639
| 63.115 | 2.628261 | 1750.889 |  | 43.83447
| 63.215 | 2.632431 | 1747.062 |  | 43.73865
| 63.315 | 2.63654 | 1742.787 |  | 43.63164
| 63.415 | 2.640769 | 1738.902 |  | 43.53437
| 63.515 | 2.644878 | 1733.237 |  | 43.39254
| 63.615 | 2.649047 | 1728.211 |  | 43.26671
| 63.715 | 2.653217 | 1721.871 |  | 43.108
| 63.815 | 2.657386 | 1714.838 |  | 42.93192
| 63.915 | 2.661555 | 1707.145 |  | 42.73932
| 64.015 | 2.665724 | 1698.173 |  | 42.51469
| 64.115 | 2.669893 | 1688.804 |  | 42.28014
| 64.215 | 2.674062 | 1676.192 |  | 41.96439
| 64.315 | 2.678172 | 1659.492 |  | 41.54629
| 64.415 | 2.682341 | 1638.247 |  | 41.01441
| 64.515 | 2.68651 | 1611.465 |  | 40.34392
| 64.615 | 2.690739 | 1580.034 |  | 39.55702
| 64.715 | 2.694908 | 1543.958 |  | 38.65383
| 64.815 | 2.699077 | 1499.694 |  | 37.54567
| 64.915 | 2.703305 | 1439.998 |  | 36.05115
| 65.015 | 2.707474 | 1327.559 |  | 33.23616
| 65.079 | 2.71081 | -8.348398 |  | -0.2090067

## 14-I_L
Interpolated Photo | Time [s] | Distance [mm] | Force [N] | Interpolated Strain [-] | Stress [MPa] | Photo | Time [s] | Interpolated Distance [mm] | Interpolated Force [N] | Interpolated Strain [-] | Interpolated Stress [MPa]
1 | 0 | 0 | 0 | 0 | 0 | 1 | 0 | 0 | 0 | 0 | 0
| 0.115 | 0.004228661 | 0 |  | 0 | 2 | 1 | 0.04078573 | 43.1663 | 0.00042093 | 1.080692
| 0.215 | 0.008338205 | 5.782079 |  | 0.1447575 | 3 | 2 | 0.08246781 | 90.98438 | 0.0010091 | 2.277844
| 0.315 | 0.01244775 | 10.21518 |  | 0.2557427 | 4 | 3 | 0.1240903 | 137.4742 | 0.0015513 | 3.441743
| 0.415 | 0.01655729 | 14.94664 |  | 0.3741974 | 5 | 4 | 0.1657724 | 183.7372 | 0.0020676 | 4.599962
| 0.515 | 0.02072639 | 19.83755 |  | 0.4966439 | 6 | 5 | 0.2074128 | 229.2911 | 0.0026036 | 5.74043
| 0.615 | 0.02483594 | 24.00757 |  | 0.6010426 | 7 | 6 | 0.2490443 | 274.9848 | 0.0031454 | 6.884397
| 0.715 | 0.02900504 | 29.29356 |  | 0.7333804 | 8 | 7 | 0.2907353 | 320.1074 | 0.003697 | 8.014064
| 0.815 | 0.03311458 | 34.28884 |  | 0.8584401 | 9 | 8 | 0.3323757 | 364.9049 | 0.0042283 | 9.135596
| 0.915 | 0.03734324 | 39.02235 |  | 0.976946 | 10 | 9 | 0.3740667 | 409.6588 | 0.0048132 | 10.25603
2 | 1.015 | 0.04139323 | 43.89759 | 0.00042093 | 1.099 | 11 | 10 | 0.4156982 | 454.2063 | 0.0053547 | 11.3713
| 1.115 | 0.04562189 | 48.56685 |  | 1.215898 | 12 | 11 | 0.4573892 | 498.3123 | 0.0059214 | 12.47552
| 1.215 | 0.04973143 | 53.22704 |  | 1.332568 | 13 | 12 | 0.4990623 | 541.3968 | 0.0064829 | 13.55417
| 1.315 | 0.05396009 | 58.21586 |  | 1.457466 | 14 | 13 | 0.5407027 | 584.015 | 0.0075899 | 14.62114
| 1.415 | 0.05806964 | 63.18064 |  | 1.581762 | 15 | 14 | 0.5823849 | 626.8474 | 0.0081507 | 15.69347
| 1.515 | 0.0622983 | 67.49757 |  | 1.689839 | 16 | 15 | 0.6240252 | 668.8932 | 0.008723 | 16.74611
| 1.615 | 0.06640784 | 72.43576 |  | 1.813469 | 17 | 16 | 0.6656567 | 710.6373 | 0.0092661 | 17.7912
| 1.715 | 0.0706365 | 77.42576 |  | 1.938396 | 18 | 17 | 0.7072286 | 751.6253 | 0.009843 | 18.81735
| 1.815 | 0.07474604 | 82.04587 |  | 2.054063 | 19 | 18 | 0.7489286 | 792.8017 | 0.010396 | 19.84823
| 1.915 | 0.0789747 | 86.87963 |  | 2.175079 | 20 | 19 | 0.7905511 | 833.7247 | 0.010971 | 20.87276
3 | 2.015 | 0.08308425 | 91.70875 | 0.0010091 | 2.295979 | 21 | 20 | 0.8322422 | 873.7211 | 0.01153 | 21.87409
| 2.115 | 0.08731291 | 96.15016 |  | 2.407172 | 22 | 21 | 0.8738736 | 913.3322 | 0.012084 | 22.86577
| 2.215 | 0.09142245 | 101.1544 |  | 2.532456 | 23 | 22 | 0.9156152 | 952.4831 | 0.012666 | 23.84594
| 2.315 | 0.09559155 | 105.3177 |  | 2.636686 | 24 | 23 | 0.9572556 | 990.7309 | 0.013215 | 24.80349
| 2.415 | 0.0997011 | 110.4983 |  | 2.766386 | 25 | 24 | 0.998887 | 1029.146 | 0.013768 | 25.76524
| 2.515 | 0.1039298 | 115.1278 |  | 2.882288 | 26 | 25 | 1.040527 | 1066.344 | 0.014345 | 26.69652
| 2.615 | 0.1080393 | 119.4792 |  | 2.991227 | 27 | 26 | 1.082159 | 1103.349 | 0.014903 | 27.62294
| 2.715 | 0.112268 | 124.5983 |  | 3.119387 | 28 | 27 | 1.12385 | 1139.501 | 0.015472 | 28.52804
| 2.815 | 0.1163775 | 128.9036 |  | 3.227174 | 29 | 28 | 1.165532 | 1175.826 | 0.016036 | 29.43746
| 2.915 | 0.1205466 | 133.3049 |  | 3.337363 | 30 | 29 | 1.207214 | 1210.61 | 0.016607 | 30.30829
4 | 3.015 | 0.1247157 | 138.21 | 0.0015513 | 3.460163 | 31 | 30 | 1.248846 | 1245.756 | 0.017146 | 31.18818
| 3.115 | 0.1288848 | 143.0693 |  | 3.581819 | 32 | 31 | 1.290477 | 1279.876 | 0.017758 | 32.04241
| 3.215 | 0.1330539 | 147.635 |  | 3.696124 | 33 | 32 | 1.332177 | 1312.943 | 0.018305 | 32.87026
| 3.315 | 0.137223 | 152.0976 |  | 3.807847 | 34 | 33 | 1.373758 | 1346.261 | 0.018878 | 33.70439
| 3.415 | 0.1413326 | 157.0393 |  | 3.931565 | 35 | 34 | 1.415449 | 1378.189 | 0.019461 | 34.50371
| 3.515 | 0.1455017 | 161.4944 |  | 4.0431 | 36 | 35 | 1.45708 | 1409.731 | 0.020034 | 35.29338
| 3.615 | 0.1496708 | 165.9037 |  | 4.15349 | 37 | 36 | 1.498762 | 1440.951 | 0.020614 | 36.07501
| 3.715 | 0.1538994 | 170.9118 |  | 4.278872 | 38 | 37 | 1.540385 | 1470.854 | 0.021192 | 36.82363
| 3.815 | 0.1580685 | 175.1599 |  | 4.385224 | 39 | 38 | 1.582076 | 1500.18 | 0.021767 | 37.55784
| 3.915 | 0.1621781 | 179.4711 |  | 4.493158 | 40 | 39 | 1.623707 | 1525.387 | 0.022367 | 38.18891
5 | 4.015 | 0.1664067 | 184.49 | 0.0020676 | 4.618809 | 41 | 40 | 1.665348 | 1545.774 | 0.022958 | 38.6993
| 4.115 | 0.1705758 | 188.9921 |  | 4.731521 | 42 | 41 | 1.706988 | 1568.754 | 0.023535 | 39.27462
| 4.215 | 0.1747449 | 193.2603 |  | 4.838378 | 43 | 42 | 1.748679 | 1591.119 | 0.024099 | 39.83453
| 4.315 | 0.178914 | 198.3307 |  | 4.965318 | 44 | 43 | 1.79037 | 1613.475 | 0.024635 | 40.39424
| 4.415 | 0.1830831 | 202.2669 |  | 5.063863 | 45 | 44 | 1.831993 | 1634.805 | 0.025092 | 40.92824
| 4.515 | 0.1871927 | 207.2241 |  | 5.18797 | 46 | 45 | 1.873675 | 1655.651 | 0.025595 | 41.45012
| 4.615 | 0.1914213 | 211.8467 |  | 5.303699 | 47 | 46 | 1.915306 | 1675.839 | 0.026092 | 41.95556
| 4.715 | 0.1955309 | 216.2186 |  | 5.413153 | 48 | 47 | 1.956997 | 1695.735 | 0.026558 | 42.45366
| 4.815 | 0.1997595 | 221.0096 |  | 5.533098 | 49 | 48 | 1.998638 | 1713.83 | 0.027064 | 42.90668
| 4.915 | 0.2038691 | 225.1505 |  | 5.636766 | 50 | 49 | 2.040329 | 1730.98 | 0.027612 | 43.33603
6 | 5.015 | 0.2080382 | 230.0218 | 0.0026036 | 5.758723 | 51 | 50 | 2.081969 | 1746.488 | 0.028144 | 43.72429
| 5.115 | 0.2121477 | 234.5191 |  | 5.871315 | 52 | 51 | 2.123601 | 1759.791 | 0.028704 | 44.05733
| 5.215 | 0.2163764 | 239.1302 |  | 5.986757 | 53 | 52 | 2.165342 | 1773.736 | 0.029269 | 44.40645
| 5.315 | 0.2204859 | 243.7105 |  | 6.101425 | 54 | 53 | 2.206965 | 1786.192 | 0.029818 | 44.71831
| 5.415 | 0.2247146 | 248.0676 |  | 6.210509 | 55 | 54 | 2.248656 | 1798.872 | 0.030412 | 45.03576
| 5.515 | 0.2288241 | 252.414 |  | 6.319323 | 56 | 55 | 2.290296 | 1810.732 | 0.031031 | 45.33266
| 5.615 | 0.2330528 | 257.1578 |  | 6.438087 | 57 | 56 | 2.331987 | 1820.927 | 0.031617 | 45.58792
| 5.715 | 0.2371624 | 261.5804 |  | 6.54881 | 58 | 57 | 2.373678 | 1829.614 | 0.032237 | 45.8054
| 5.815 | 0.2413315 | 266.1131 |  | 6.662287 | 59 | 58 | 2.41531 | 1837.15 | 0.032876 | 45.99406
| 5.915 | 0.2455006 | 270.9453 |  | 6.783266 | 60 | 59 | 2.45695 | 1843.162 | 0.033534 | 46.14456
7 | 6.015 | 0.2496697 | 275.6977 | 0.0031454 | 6.902243 | 61 | 60 | 2.498632 | 1847.322 | 0.034204 | 46.24872
| 6.115 | 0.2538387 | 280.097 |  | 7.012382 | 62 | 61 | 2.540323 | 1850.008 | 0.034889 | 46.31598
| 6.215 | 0.2580674 | 284.7587 |  | 7.129091 | 63 | 62 | 2.581955 | 1848.732 | 0.035564 | 46.28403
| 6.315 | 0.262177 | 289.028 |  | 7.235974 | 64 | 63 | 2.623696 | 1846.509 | 0.036249 | 46.22838
| 6.415 | 0.2664056 | 293.8071 |  | 7.355623 | 65 | 64 | 2.665337 | 1840.824 | 0.036881 | 46.08604
| 6.515 | 0.2705152 | 298.1953 |  | 7.465482 | 66 | 65 | 2.706968 | 1832.571 | 0.037247 | 45.87942
| 6.615 | 0.2747438 | 303.0105 |  | 7.586036
| 6.715 | 0.2788533 | 307.4864 |  | 7.698092
| 6.815 | 0.283082 | 311.9334 |  | 7.809424
| 6.915 | 0.2871916 | 315.8564 |  | 7.907639
8 | 7.015 | 0.2913607 | 320.8575 | 0.003697 | 8.032845
| 7.115 | 0.2954702 | 324.7022 |  | 8.129098
| 7.215 | 0.2996989 | 329.9231 |  | 8.259806
| 7.315 | 0.3038084 | 334.1741 |  | 8.366233
| 7.415 | 0.3079775 | 338.7428 |  | 8.480612
| 7.515 | 0.3122062 | 342.679 |  | 8.579158
| 7.615 | 0.3163157 | 347.5475 |  | 8.701043
| 7.715 | 0.3204848 | 351.9269 |  | 8.810683
| 7.815 | 0.3246539 | 356.7098 |  | 8.930425
| 7.915 | 0.3288826 | 361.212 |  | 9.043142
9 | 8.015 | 0.3329921 | 365.5566 | 0.0042283 | 9.151912
| 8.115 | 0.3372208 | 370.3091 |  | 9.270893
| 8.215 | 0.3413304 | 374.3726 |  | 9.372623
| 8.315 | 0.345559 | 378.896 |  | 9.485871
| 8.415 | 0.3496685 | 383.595 |  | 9.603512
| 8.515 | 0.3538972 | 388.1834 |  | 9.718385
| 8.615 | 0.3580067 | 392.5955 |  | 9.828844
| 8.715 | 0.3622354 | 397.1016 |  | 9.941656
| 8.815 | 0.366345 | 401.452 |  | 10.05057
| 8.915 | 0.3705736 | 405.9062 |  | 10.16209
10 | 9.015 | 0.3746832 | 410.3211 | 0.0048132 | 10.27261
| 9.115 | 0.3789714 | 415.1407 |  | 10.39328
| 9.215 | 0.3830214 | 419.3153 |  | 10.49779
| 9.315 | 0.38725 | 424.1456 |  | 10.61872
| 9.415 | 0.3913 | 428.3856 |  | 10.72487
| 9.515 | 0.3955882 | 432.704 |  | 10.83298
| 9.615 | 0.3996978 | 437.1675 |  | 10.94473
| 9.715 | 0.4038669 | 441.5316 |  | 11.05399
| 9.815 | 0.4079764 | 446.2059 |  | 11.17101
| 9.915 | 0.4122051 | 450.6239 |  | 11.28162
11 | 10.015 | 0.4163146 | 454.8384 | 0.0053547 | 11.38713
| 10.115 | 0.4205433 | 459.0872 |  | 11.4935
| 10.215 | 0.4246528 | 463.2862 |  | 11.59862
| 10.315 | 0.4288815 | 468.1812 |  | 11.72117
| 10.415 | 0.432991 | 472.1357 |  | 11.82018
| 10.515 | 0.4372197 | 476.8948 |  | 11.93932
| 10.615 | 0.4413292 | 481.2933 |  | 12.04944
| 10.715 | 0.4455579 | 485.7113 |  | 12.16005
| 10.815 | 0.4496674 | 489.8453 |  | 12.26355
| 10.915 | 0.4538961 | 494.4307 |  | 12.37834
12 | 11.015 | 0.4580056 | 498.9974 | 0.0059214 | 12.49267
| 11.115 | 0.4622343 | 503.0846 |  | 12.595
| 11.215 | 0.4663439 | 507.0383 |  | 12.69398
| 11.315 | 0.4705725 | 511.9932 |  | 12.81803
| 11.415 | 0.4747416 | 515.8471 |  | 12.91452
| 11.515 | 0.4788511 | 520.3851 |  | 13.02813
| 11.615 | 0.4830202 | 525.127 |  | 13.14684
| 11.715 | 0.4871894 | 529.1631 |  | 13.24789
| 11.815 | 0.4913585 | 533.357 |  | 13.35289
| 11.915 | 0.495468 | 537.7962 |  | 13.46402
13 | 12.015 | 0.4996966 | 542.0322 | 0.0064829 | 13.57007
| 12.115 | 0.5038062 | 546.5023 |  | 13.68199
| 12.215 | 0.5080349 | 550.7633 |  | 13.78866
| 12.315 | 0.5121444 | 555.1106 |  | 13.8975
| 12.415 | 0.5163731 | 559.3165 |  | 14.0028
| 12.515 | 0.5204826 | 563.4642 |  | 14.10664
| 12.615 | 0.5247113 | 567.9802 |  | 14.2197
| 12.715 | 0.5288208 | 572.0056 |  | 14.32047
| 12.815 | 0.5330495 | 576.1325 |  | 14.42379
| 12.915 | 0.537159 | 580.6835 |  | 14.53773
14 | 13.015 | 0.5413281 | 584.6029 | 0.0075899 | 14.63586
| 13.115 | 0.5454972 | 588.9798 |  | 14.74543
| 13.215 | 0.5497259 | 593.3277 |  | 14.85429
| 13.315 | 0.5538355 | 597.3304 |  | 14.9545
| 13.415 | 0.5580641 | 601.6928 |  | 15.06371
| 13.515 | 0.5621736 | 606.2764 |  | 15.17846
| 13.615 | 0.5663427 | 610.2349 |  | 15.27757
| 13.715 | 0.5704522 | 614.3519 |  | 15.38064
| 13.815 | 0.5747405 | 619.0518 |  | 15.4983
| 13.915 | 0.5787905 | 623.0483 |  | 15.59836
15 | 14.015 | 0.5830192 | 627.5178 | 0.0081507 | 15.71025
| 14.115 | 0.5871287 | 631.4478 |  | 15.80864
| 14.215 | 0.5913574 | 635.8265 |  | 15.91827
| 14.315 | 0.5954669 | 639.8507 |  | 16.01901
| 14.415 | 0.599636 | 644.1993 |  | 16.12789
| 14.515 | 0.6037455 | 648.2412 |  | 16.22907
| 14.615 | 0.6079742 | 652.0901 |  | 16.32543
| 14.715 | 0.6120837 | 656.7494 |  | 16.44208
| 14.815 | 0.6163124 | 661.1112 |  | 16.55128
| 14.915 | 0.6204815 | 665.1867 |  | 16.65332
16 | 15.015 | 0.6246506 | 669.5472 | 0.008723 | 16.76248
| 15.115 | 0.6287601 | 673.4747 |  | 16.86081
| 15.215 | 0.6329293 | 677.7637 |  | 16.96819
| 15.315 | 0.6370984 | 681.9545 |  | 17.07311
| 15.415 | 0.6412675 | 686.0472 |  | 17.17557
| 15.515 | 0.6454366 | 689.9584 |  | 17.27349
| 15.615 | 0.6496056 | 693.8565 |  | 17.37108
| 15.715 | 0.6537747 | 698.4457 |  | 17.48597
| 15.815 | 0.6579438 | 702.8247 |  | 17.5956
| 15.915 | 0.662113 | 706.8285 |  | 17.69584
17 | 16.015 | 0.6662821 | 711.3094 | 0.0092661 | 17.80802
| 16.115 | 0.6704511 | 715.4692 |  | 17.91217
| 16.215 | 0.6745607 | 719.2725 |  | 18.00738
| 16.315 | 0.6787298 | 723.3152 |  | 18.10859
| 16.415 | 0.6828393 | 727.4147 |  | 18.21123
| 16.515 | 0.687068 | 731.502 |  | 18.31355
| 16.615 | 0.6911776 | 735.8183 |  | 18.42162
| 16.715 | 0.6954062 | 739.8355 |  | 18.52219
| 16.815 | 0.6995157 | 744.6278 |  | 18.64217
| 16.915 | 0.7036849 | 748.2492 |  | 18.73283
18 | 17.015 | 0.707854 | 752.2211 | 0.009843 | 18.83227
| 17.115 | 0.7120826 | 756.6751 |  | 18.94378
| 17.215 | 0.7161922 | 761.1175 |  | 19.055
| 17.315 | 0.7204209 | 764.405 |  | 19.1373
| 17.415 | 0.7245304 | 769.0633 |  | 19.25392
| 17.515 | 0.728759 | 772.9454 |  | 19.35111
| 17.615 | 0.732809 | 778.2825 |  | 19.48473
| 17.715 | 0.7370973 | 781.153 |  | 19.55659
| 17.815 | 0.7412067 | 785.0818 |  | 19.65495
| 17.915 | 0.7454355 | 789.6144 |  | 19.76843
19 | 18.015 | 0.749545 | 793.3641 | 0.010396 | 19.86231
| 18.115 | 0.7537736 | 797.8442 |  | 19.97447
| 18.215 | 0.7578832 | 801.3395 |  | 20.06198
| 18.315 | 0.7621119 | 805.6218 |  | 20.16919
| 18.415 | 0.7662214 | 809.9349 |  | 20.27717
| 18.515 | 0.7703905 | 814.1335 |  | 20.38228
| 18.615 | 0.7745001 | 818.1315 |  | 20.48237
| 18.715 | 0.7787287 | 822.0677 |  | 20.58092
| 18.815 | 0.7828382 | 825.5896 |  | 20.66909
| 18.915 | 0.7870073 | 830.3554 |  | 20.7884
20 | 19.015 | 0.7911765 | 834.3192 | 0.010971 | 20.88764
| 19.115 | 0.7953455 | 838.2956 |  | 20.98719
| 19.215 | 0.7995146 | 842.1597 |  | 21.08393
| 19.315 | 0.8036838 | 846.2258 |  | 21.18573
| 19.415 | 0.8078529 | 850.1741 |  | 21.28458
| 19.515 | 0.812022 | 854.501 |  | 21.3929
| 19.615 | 0.8161911 | 858.7167 |  | 21.49845
| 19.715 | 0.8203602 | 862.3546 |  | 21.58952
| 19.815 | 0.8245293 | 866.4739 |  | 21.69265
| 19.915 | 0.8286984 | 870.4191 |  | 21.79142
21 | 20.015 | 0.8328675 | 874.3038 | 0.01153 | 21.88868
| 20.115 | 0.8370365 | 878.4519 |  | 21.99253
| 20.215 | 0.8412056 | 882.5197 |  | 22.09437
| 20.315 | 0.8453748 | 886.5713 |  | 22.1958
| 20.415 | 0.8495439 | 890.3131 |  | 22.28948
| 20.515 | 0.8536534 | 894.1107 |  | 22.38455
| 20.615 | 0.8578821 | 898.3068 |  | 22.48961
| 20.715 | 0.8619917 | 902.3119 |  | 22.58988
| 20.815 | 0.8662203 | 906.1069 |  | 22.68489
| 20.915 | 0.8703299 | 909.8657 |  | 22.77899
22 | 21.015 | 0.874499 | 913.9439 | 0.012084 | 22.88109
| 21.115 | 0.8786084 | 917.6561 |  | 22.97402
| 21.215 | 0.8828371 | 921.8605 |  | 23.07929
| 21.315 | 0.8869467 | 925.5494 |  | 23.17164
| 21.415 | 0.8911754 | 929.4354 |  | 23.26893
| 21.515 | 0.8952849 | 933.645 |  | 23.37432
| 21.615 | 0.8995135 | 937.3946 |  | 23.46819
| 21.715 | 0.9036827 | 941.6439 |  | 23.57457
| 21.815 | 0.9079113 | 945.1104 |  | 23.66136
| 21.915 | 0.9120209 | 948.3342 |  | 23.74207
23 | 22.015 | 0.9162495 | 953.2153 | 0.012666 | 23.86427
| 22.115 | 0.9203591 | 956.8834 |  | 23.9561
| 22.215 | 0.9245282 | 960.5421 |  | 24.0477
| 22.315 | 0.9286377 | 964.2724 |  | 24.14109
| 22.415 | 0.932926 | 968.2115 |  | 24.23971
| 22.515 | 0.9369759 | 972.2013 |  | 24.33959
| 22.615 | 0.9412045 | 976.2298 |  | 24.44045
| 22.715 | 0.9453141 | 979.9658 |  | 24.53398
| 22.815 | 0.9495427 | 983.7772 |  | 24.6294
| 22.915 | 0.9537119 | 987.3386 |  | 24.71857
24 | 23.015 | 0.957881 | 991.3295 | 0.013215 | 24.81848
| 23.115 | 0.9619906 | 995.0586 |  | 24.91184
| 23.215 | 0.9662192 | 999.2241 |  | 25.01613
| 23.315 | 0.9703288 | 1002.401 |  | 25.09566
| 23.415 | 0.9744979 | 1006.647 |  | 25.20196
| 23.515 | 0.9786073 | 1010.487 |  | 25.29809
| 23.615 | 0.982836 | 1014.427 |  | 25.39673
| 23.715 | 0.9870051 | 1018.155 |  | 25.49007
| 23.815 | 0.9911743 | 1021.83 |  | 25.58207
| 23.915 | 0.9953433 | 1025.509 |  | 25.67419
25 | 24.015 | 0.9995124 | 1029.788 | 0.013768 | 25.78131
| 24.115 | 1.003741 | 1033.763 |  | 25.88082
| 24.215 | 1.007851 | 1037.171 |  | 25.96614
| 24.315 | 1.01202 | 1040.621 |  | 26.05252
| 24.415 | 1.016189 | 1044.398 |  | 26.14707
| 24.515 | 1.020358 | 1048.02 |  | 26.23775
| 24.615 | 1.024527 | 1052.047 |  | 26.33859
| 24.715 | 1.028696 | 1055.532 |  | 26.42582
| 24.815 | 1.032806 | 1059.949 |  | 26.53642
| 24.915 | 1.037034 | 1063.258 |  | 26.61926
26 | 25.015 | 1.041144 | 1066.889 | 0.014345 | 26.71015
| 25.115 | 1.045373 | 1070.737 |  | 26.80649
| 25.215 | 1.049482 | 1074.329 |  | 26.89642
| 25.315 | 1.053711 | 1077.642 |  | 26.97936
| 25.415 | 1.05782 | 1081.907 |  | 27.08614
| 25.515 | 1.062049 | 1085.063 |  | 27.16516
| 25.615 | 1.066159 | 1089.331 |  | 27.27199
| 25.715 | 1.070328 | 1092.672 |  | 27.35565
| 25.815 | 1.074437 | 1096.338 |  | 27.44742
| 25.915 | 1.078666 | 1100.094 |  | 27.54145
27 | 26.015 | 1.082775 | 1103.923 | 0.014903 | 27.63733
| 26.115 | 1.087004 | 1107.498 |  | 27.72681
| 26.215 | 1.091114 | 1110.981 |  | 27.81403
| 26.315 | 1.095342 | 1114.826 |  | 27.91028
| 26.415 | 1.099452 | 1117.945 |  | 27.98837
| 26.515 | 1.10368 | 1121.935 |  | 28.08826
| 26.615 | 1.10779 | 1125.851 |  | 28.18629
| 26.715 | 1.112019 | 1128.843 |  | 28.26121
| 26.815 | 1.116128 | 1132.621 |  | 28.35578
| 26.915 | 1.120357 | 1136.34 |  | 28.44889
28 | 27.015 | 1.124466 | 1140.059 | 0.015472 | 28.54201
| 27.115 | 1.128695 | 1143.742 |  | 28.63421
| 27.215 | 1.132864 | 1147.418 |  | 28.72625
| 27.315 | 1.137033 | 1150.942 |  | 28.81446
| 27.415 | 1.141143 | 1154.347 |  | 28.8997
| 27.515 | 1.145312 | 1157.941 |  | 28.98969
| 27.615 | 1.149481 | 1161.614 |  | 29.08165
| 27.715 | 1.15365 | 1165.145 |  | 29.17006
| 27.815 | 1.157819 | 1168.996 |  | 29.26646
| 27.915 | 1.161988 | 1172.52 |  | 29.35468
29 | 28.015 | 1.166157 | 1176.41 | 0.016036 | 29.45206
| 28.115 | 1.170267 | 1179.629 |  | 29.53265
| 28.215 | 1.174436 | 1183.222 |  | 29.62262
| 28.315 | 1.178605 | 1186.591 |  | 29.70697
| 28.415 | 1.182834 | 1190.673 |  | 29.80914
| 28.515 | 1.186943 | 1193.759 |  | 29.88641
| 28.615 | 1.191172 | 1197.517 |  | 29.98051
| 28.715 | 1.195282 | 1200.939 |  | 30.06616
| 28.815 | 1.19951 | 1204.049 |  | 30.14404
| 28.915 | 1.20362 | 1207.832 |  | 30.23874
30 | 29.015 | 1.207848 | 1211.1 | 0.016607 | 30.32056
| 29.115 | 1.211958 | 1214.854 |  | 30.41453
| 29.215 | 1.216127 | 1218.438 |  | 30.50427
| 29.315 | 1.220237 | 1221.64 |  | 30.58444
| 29.415 | 1.224465 | 1225.493 |  | 30.6809
| 29.515 | 1.228575 | 1228.596 |  | 30.75859
| 29.615 | 1.232803 | 1232.634 |  | 30.85966
| 29.715 | 1.236913 | 1236.299 |  | 30.95142
| 29.815 | 1.241142 | 1239.255 |  | 31.02543
| 29.915 | 1.245251 | 1242.894 |  | 31.11654
31 | 30.015 | 1.24948 | 1246.261 | 0.017146 | 31.20082
| 30.115 | 1.25353 | 1249.922 |  | 31.29249
| 30.215 | 1.257758 | 1253.005 |  | 31.36967
| 30.315 | 1.261868 | 1257.007 |  | 31.46987
| 30.415 | 1.266097 | 1259.683 |  | 31.53685
| 30.515 | 1.270206 | 1263.206 |  | 31.62505
| 30.615 | 1.274435 | 1266.788 |  | 31.71474
| 30.715 | 1.278545 | 1269.765 |  | 31.78926
| 30.815 | 1.282773 | 1273.662 |  | 31.88684
| 30.915 | 1.286883 | 1277.148 |  | 31.97411
32 | 31.015 | 1.291111 | 1280.358 | 0.017758 | 32.05446
| 31.115 | 1.29528 | 1283.725 |  | 32.13876
| 31.215 | 1.29945 | 1287.613 |  | 32.23609
| 31.315 | 1.303619 | 1290.771 |  | 32.31515
| 31.415 | 1.307788 | 1293.76 |  | 32.39
| 31.515 | 1.311957 | 1297.046 |  | 32.47226
| 31.615 | 1.316126 | 1300.709 |  | 32.56395
| 31.715 | 1.320236 | 1304.034 |  | 32.64721
| 31.815 | 1.324464 | 1307.412 |  | 32.73179
| 31.915 | 1.328633 | 1310.865 |  | 32.81823
33 | 32.015 | 1.332802 | 1313.31 | 0.018305 | 32.87944
| 32.115 | 1.336912 | 1316.934 |  | 32.97017
| 32.215 | 1.341081 | 1320.652 |  | 33.06326
| 32.315 | 1.34525 | 1323.757 |  | 33.14098
| 32.415 | 1.349419 | 1327.042 |  | 33.22322
| 32.515 | 1.353588 | 1329.908 |  | 33.29499
| 32.615 | 1.357757 | 1333.236 |  | 33.37831
| 32.715 | 1.361927 | 1336.842 |  | 33.46856
| 32.815 | 1.366036 | 1340.22 |  | 33.55314
| 32.915 | 1.370265 | 1343.216 |  | 33.62814
34 | 33.015 | 1.374374 | 1346.799 | 0.018878 | 33.71784
| 33.115 | 1.378603 | 1349.706 |  | 33.79064
| 33.215 | 1.382713 | 1353.138 |  | 33.87657
| 33.315 | 1.386941 | 1356.299 |  | 33.9557
| 33.415 | 1.391051 | 1359.241 |  | 34.02936
| 33.515 | 1.395279 | 1362.446 |  | 34.10958
| 33.615 | 1.399448 | 1365.92 |  | 34.19656
| 33.715 | 1.403618 | 1369.11 |  | 34.27643
| 33.815 | 1.407727 | 1372.562 |  | 34.36285
| 33.915 | 1.411956 | 1375.854 |  | 34.44527
35 | 34.015 | 1.416065 | 1378.6 | 0.019461 | 34.51402
| 34.115 | 1.420294 | 1382.448 |  | 34.61036
| 34.215 | 1.424404 | 1385.705 |  | 34.69189
| 34.315 | 1.428573 | 1388.192 |  | 34.75415
| 34.415 | 1.432682 | 1391.606 |  | 34.83962
| 34.515 | 1.436911 | 1395.061 |  | 34.92612
| 34.615 | 1.44102 | 1397.92 |  | 34.99769
| 34.715 | 1.445249 | 1400.699 |  | 35.06728
| 34.815 | 1.449359 | 1404.07 |  | 35.15166
| 34.915 | 1.453587 | 1407.389 |  | 35.23476
36 | 35.015 | 1.457697 | 1410.144 | 0.020034 | 35.30373
| 35.115 | 1.461866 | 1413.444 |  | 35.38636
| 35.215 | 1.466035 | 1416.607 |  | 35.46553
| 35.315 | 1.470204 | 1419.819 |  | 35.54594
| 35.415 | 1.474373 | 1422.859 |  | 35.62207
| 35.515 | 1.478542 | 1425.815 |  | 35.69607
| 35.615 | 1.482711 | 1428.839 |  | 35.77178
| 35.715 | 1.48688 | 1431.985 |  | 35.85053
| 35.815 | 1.49105 | 1435.357 |  | 35.93496
| 35.915 | 1.495219 | 1438.311 |  | 36.00891
37 | 36.015 | 1.499388 | 1441.417 | 0.020614 | 36.08668
| 36.115 | 1.503557 | 1443.815 |  | 36.14671
| 36.215 | 1.507726 | 1447.541 |  | 36.23998
| 36.315 | 1.511836 | 1450.048 |  | 36.30274
| 36.415 | 1.516005 | 1453.274 |  | 36.38352
| 36.515 | 1.520174 | 1456.493 |  | 36.46411
| 36.615 | 1.524343 | 1459.499 |  | 36.53936
| 36.715 | 1.528512 | 1462.458 |  | 36.61344
| 36.815 | 1.532681 | 1465.626 |  | 36.69275
| 36.915 | 1.536791 | 1468.54 |  | 36.76571
38 | 37.015 | 1.541019 | 1471.262 | 0.021192 | 36.83386
| 37.115 | 1.545129 | 1474.254 |  | 36.90876
| 37.215 | 1.549357 | 1477.123 |  | 36.98058
| 37.315 | 1.553467 | 1480.208 |  | 37.05781
| 37.415 | 1.557696 | 1483.17 |  | 37.13198
| 37.515 | 1.561805 | 1486.181 |  | 37.20735
| 37.615 | 1.566034 | 1489.074 |  | 37.2798
| 37.715 | 1.570143 | 1491.47 |  | 37.33978
| 37.815 | 1.574372 | 1494.778 |  | 37.4226
| 37.915 | 1.578482 | 1497.409 |  | 37.48847
39 | 38.015 | 1.58271 | 1500.669 | 0.021767 | 37.57008
| 38.115 | 1.58682 | 1502.905 |  | 37.62605
| 38.215 | 1.591048 | 1505.412 |  | 37.68881
| 38.315 | 1.595158 | 1508.656 |  | 37.77002
| 38.415 | 1.599387 | 1511.185 |  | 37.83335
| 38.515 | 1.603496 | 1513.859 |  | 37.90029
| 38.615 | 1.607665 | 1516.379 |  | 37.96338
| 38.715 | 1.611775 | 1519.075 |  | 38.03087
| 38.815 | 1.616003 | 1521.247 |  | 38.08525
| 38.915 | 1.620113 | 1523.395 |  | 38.13903
40 | 39.015 | 1.624342 | 1525.739 | 0.022367 | 38.19771
| 39.115 | 1.628451 | 1527.636 |  | 38.24522
| 39.215 | 1.63262 | 1529.648 |  | 38.29557
| 39.315 | 1.636789 | 1531.469 |  | 38.34117
| 39.415 | 1.641018 | 1533.398 |  | 38.38945
| 39.515 | 1.645128 | 1535.677 |  | 38.44653
| 39.615 | 1.649297 | 1537.946 |  | 38.50331
| 39.715 | 1.653466 | 1539.674 |  | 38.54659
| 39.815 | 1.657635 | 1541.618 |  | 38.59525
| 39.915 | 1.661804 | 1544.244 |  | 38.66101
41 | 40.015 | 1.665973 | 1546.044 | 0.022958 | 38.70606
| 40.115 | 1.670142 | 1548.394 |  | 38.7649
| 40.215 | 1.674311 | 1550.805 |  | 38.82526
| 40.315 | 1.678481 | 1552.907 |  | 38.87788
| 40.415 | 1.682709 | 1555.295 |  | 38.93767
| 40.515 | 1.686878 | 1557.474 |  | 38.99223
| 40.615 | 1.690988 | 1560.251 |  | 39.06175
| 40.715 | 1.695216 | 1562.292 |  | 39.11285
| 40.815 | 1.699326 | 1564.052 |  | 39.15689
| 40.915 | 1.703495 | 1566.855 |  | 39.22708
42 | 41.015 | 1.707605 | 1569.089 | 0.023535 | 39.28301
| 41.115 | 1.711833 | 1571.718 |  | 39.34883
| 41.215 | 1.715943 | 1573.987 |  | 39.40562
| 41.315 | 1.720172 | 1576.008 |  | 39.45622
| 41.415 | 1.724281 | 1578.007 |  | 39.50627
| 41.515 | 1.72851 | 1580.438 |  | 39.56715
| 41.615 | 1.732619 | 1582.861 |  | 39.62781
| 41.715 | 1.736848 | 1585.183 |  | 39.68594
| 41.815 | 1.740957 | 1587.543 |  | 39.74502
| 41.915 | 1.745186 | 1589.5 |  | 39.79401
43 | 42.015 | 1.749296 | 1591.404 | 0.024099 | 39.84168
| 42.115 | 1.753524 | 1594.166 |  | 39.91083
| 42.215 | 1.757634 | 1595.929 |  | 39.95497
| 42.315 | 1.761863 | 1598.816 |  | 40.02724
| 42.415 | 1.765972 | 1600.854 |  | 40.07825
| 42.515 | 1.770201 | 1603.181 |  | 40.13653
| 42.615 | 1.77431 | 1604.819 |  | 40.17754
| 42.715 | 1.778539 | 1607.392 |  | 40.24193
| 42.815 | 1.782648 | 1609.312 |  | 40.29
| 42.915 | 1.786877 | 1611.48 |  | 40.34429
44 | 43.015 | 1.790987 | 1613.827 | 0.024635 | 40.40305
| 43.115 | 1.795215 | 1616.067 |  | 40.45912
| 43.215 | 1.799325 | 1618.382 |  | 40.5171
| 43.315 | 1.803494 | 1619.81 |  | 40.55284
| 43.415 | 1.807604 | 1621.883 |  | 40.60474
| 43.515 | 1.811773 | 1624.356 |  | 40.66665
| 43.615 | 1.815942 | 1626.124 |  | 40.71092
| 43.715 | 1.82017 | 1628.623 |  | 40.77348
| 43.815 | 1.82428 | 1630.904 |  | 40.83057
| 43.915 | 1.828449 | 1632.927 |  | 40.88122
45 | 44.015 | 1.832618 | 1635.136 | 0.025092 | 40.93653
| 44.115 | 1.836787 | 1637.422 |  | 40.99377
| 44.215 | 1.840956 | 1639.611 |  | 41.04858
| 44.315 | 1.845125 | 1641.39 |  | 41.0931
| 44.415 | 1.849295 | 1643.571 |  | 41.14771
| 44.515 | 1.853404 | 1645.636 |  | 41.1994
| 44.615 | 1.857633 | 1647.639 |  | 41.24955
| 44.715 | 1.861802 | 1649.912 |  | 41.30645
| 44.815 | 1.865971 | 1651.824 |  | 41.35432
| 44.915 | 1.87008 | 1654.119 |  | 41.41177
46 | 45.015 | 1.874309 | 1655.921 | 0.025595 | 41.45689
| 45.115 | 1.878478 | 1657.818 |  | 41.50439
| 45.215 | 1.882707 | 1659.925 |  | 41.55714
| 45.315 | 1.886816 | 1662.148 |  | 41.61278
| 45.415 | 1.890986 | 1664.373 |  | 41.6685
| 45.515 | 1.895095 | 1666.113 |  | 41.71206
| 45.615 | 1.899324 | 1668.426 |  | 41.76996
| 45.715 | 1.903374 | 1669.973 |  | 41.80869
| 45.815 | 1.907602 | 1672.408 |  | 41.86966
| 45.915 | 1.911712 | 1674.102 |  | 41.91208
47 | 46.015 | 1.915941 | 1676.146 | 0.026092 | 41.96323
| 46.115 | 1.92005 | 1678.01 |  | 42.0099
| 46.215 | 1.924279 | 1679.751 |  | 42.0535
| 46.315 | 1.928388 | 1682.301 |  | 42.11732
| 46.415 | 1.932677 | 1684.279 |  | 42.16686
| 46.515 | 1.936727 | 1685.714 |  | 42.20277
| 46.615 | 1.940955 | 1687.478 |  | 42.24693
| 46.715 | 1.945065 | 1689.307 |  | 42.29274
| 46.815 | 1.949294 | 1691.657 |  | 42.35156
| 46.915 | 1.953403 | 1693.719 |  | 42.40319
48 | 47.015 | 1.957632 | 1696.091 | 0.026558 | 42.46256
| 47.115 | 1.961801 | 1698.604 |  | 42.52548
| 47.215 | 1.966029 | 1699.457 |  | 42.54685
| 47.315 | 1.970139 | 1701.437 |  | 42.59641
| 47.415 | 1.974368 | 1703.241 |  | 42.64158
| 47.515 | 1.978477 | 1704.43 |  | 42.67135
| 47.615 | 1.982646 | 1706.378 |  | 42.72011
| 47.715 | 1.986815 | 1708.866 |  | 42.78241
| 47.815 | 1.990984 | 1709.657 |  | 42.80219
| 47.915 | 1.995094 | 1712.094 |  | 42.86321
49 | 48.015 | 1.999263 | 1714.137 | 0.027064 | 42.91435
| 48.115 | 2.003373 | 1715.226 |  | 42.94163
| 48.215 | 2.007601 | 1716.958 |  | 42.985
| 48.315 | 2.01177 | 1719.292 |  | 43.04341
| 48.415 | 2.015939 | 1720.348 |  | 43.06987
| 48.515 | 2.020109 | 1722.428 |  | 43.12192
| 48.615 | 2.024278 | 1723.911 |  | 43.15906
| 48.715 | 2.028447 | 1725.977 |  | 43.21078
| 48.815 | 2.032616 | 1727.122 |  | 43.23946
| 48.915 | 2.036785 | 1729.439 |  | 43.29745
50 | 49.015 | 2.040954 | 1731.252 | 0.027612 | 43.34284
| 49.115 | 2.045123 | 1733.178 |  | 43.39106
| 49.215 | 2.049233 | 1734.314 |  | 43.4195
| 49.315 | 2.053462 | 1735.648 |  | 43.4529
| 49.415 | 2.057631 | 1737.705 |  | 43.50439
| 49.515 | 2.061859 | 1739.36 |  | 43.54583
| 49.615 | 2.065969 | 1740.693 |  | 43.57921
| 49.715 | 2.070138 | 1742.227 |  | 43.61762
| 49.815 | 2.074247 | 1743.859 |  | 43.65846
| 49.915 | 2.078476 | 1745.147 |  | 43.69073
51 | 50.015 | 2.082586 | 1746.725 | 0.028144 | 43.73022
| 50.115 | 2.086814 | 1748.143 |  | 43.76573
| 50.215 | 2.090924 | 1749.789 |  | 43.80693
| 50.315 | 2.095093 | 1751.17 |  | 43.84149
| 50.415 | 2.099202 | 1752.067 |  | 43.86395
| 50.515 | 2.103431 | 1753.832 |  | 43.90816
| 50.615 | 2.107541 | 1755.063 |  | 43.93897
| 50.715 | 2.111769 | 1756.389 |  | 43.97215
| 50.815 | 2.115879 | 1758.291 |  | 44.01979
| 50.915 | 2.120107 | 1758.83 |  | 44.03329
52 | 51.015 | 2.124217 | 1759.96 | 0.028704 | 44.06157
| 51.115 | 2.128446 | 1761.672 |  | 44.10442
| 51.215 | 2.132615 | 1762.967 |  | 44.13685
| 51.315 | 2.136784 | 1764.498 |  | 44.17519
| 51.415 | 2.140893 | 1765.87 |  | 44.20953
| 51.515 | 2.145122 | 1767.335 |  | 44.2462
| 51.615 | 2.149291 | 1768.41 |  | 44.27312
| 51.715 | 2.15346 | 1770.009 |  | 44.31315
| 51.815 | 2.157629 | 1770.998 |  | 44.33791
| 51.915 | 2.161799 | 1772.499 |  | 44.37548
53 | 52.015 | 2.165968 | 1773.954 | 0.029269 | 44.41191
| 52.115 | 2.170137 | 1775.227 |  | 44.44379
| 52.215 | 2.174306 | 1776.186 |  | 44.46779
| 52.315 | 2.178475 | 1778.138 |  | 44.51667
| 52.415 | 2.182644 | 1779.135 |  | 44.54163
| 52.515 | 2.186754 | 1780.846 |  | 44.58446
| 52.615 | 2.190923 | 1781.846 |  | 44.60949
| 52.715 | 2.195032 | 1782.808 |  | 44.63358
| 52.815 | 2.199261 | 1783.811 |  | 44.65869
| 52.915 | 2.20337 | 1785.319 |  | 44.69643
54 | 53.015 | 2.207599 | 1786.346 | 0.029818 | 44.72217
| 53.115 | 2.211709 | 1788.119 |  | 44.76655
| 53.215 | 2.215937 | 1788.755 |  | 44.78245
| 53.315 | 2.220106 | 1790.438 |  | 44.8246
| 53.415 | 2.224276 | 1791.727 |  | 44.85687
| 53.515 | 2.228385 | 1793.018 |  | 44.88919
| 53.615 | 2.232614 | 1794.663 |  | 44.93037
| 53.715 | 2.236783 | 1795.43 |  | 44.94957
| 53.815 | 2.241011 | 1796.867 |  | 44.98554
| 53.915 | 2.245061 | 1797.605 |  | 45.00403
55 | 54.015 | 2.24929 | 1799.096 | 0.030412 | 45.04136
| 54.115 | 2.253459 | 1800.185 |  | 45.06863
| 54.215 | 2.257628 | 1801.465 |  | 45.10066
| 54.315 | 2.261797 | 1802.426 |  | 45.12474
| 54.415 | 2.266026 | 1803.701 |  | 45.15665
| 54.515 | 2.270076 | 1804.7 |  | 45.18166
| 54.615 | 2.274305 | 1806.261 |  | 45.22075
| 54.715 | 2.278414 | 1807.473 |  | 45.25108
| 54.815 | 2.282643 | 1808.337 |  | 45.27272
| 54.915 | 2.286752 | 1809.261 |  | 45.29584
56 | 55.015 | 2.290922 | 1810.991 | 0.031031 | 45.33916
| 55.115 | 2.295031 | 1812.027 |  | 45.36508
| 55.215 | 2.2992 | 1812.91 |  | 45.3872
| 55.315 | 2.303369 | 1813.547 |  | 45.40315
| 55.415 | 2.307598 | 1814.502 |  | 45.42706
| 55.515 | 2.311707 | 1815.958 |  | 45.46351
| 55.615 | 2.315936 | 1816.76 |  | 45.48358
| 55.715 | 2.320046 | 1817.757 |  | 45.50855
| 55.815 | 2.324274 | 1819.116 |  | 45.54258
| 55.915 | 2.328444 | 1819.795 |  | 45.55958
57 | 56.015 | 2.332612 | 1821.127 | 0.031617 | 45.59292
| 56.115 | 2.336782 | 1821.745 |  | 45.60838
| 56.215 | 2.340951 | 1822.848 |  | 45.63601
| 56.315 | 2.34512 | 1823.609 |  | 45.65506
| 56.415 | 2.349289 | 1824.654 |  | 45.68122
| 56.515 | 2.353458 | 1825.4 |  | 45.6999
| 56.615 | 2.357627 | 1826.585 |  | 45.72956
| 56.715 | 2.361796 | 1827.204 |  | 45.74506
| 56.815 | 2.365965 | 1828.059 |  | 45.76647
| 56.915 | 2.370135 | 1829.454 |  | 45.80139
58 | 57.015 | 2.374304 | 1829.642 | 0.032237 | 45.8061
| 57.115 | 2.378473 | 1830.404 |  | 45.82517
| 57.215 | 2.382523 | 1831.414 |  | 45.85045
| 57.315 | 2.386751 | 1832.2 |  | 45.87014
| 57.415 | 2.390861 | 1833.033 |  | 45.891
| 57.515 | 2.39509 | 1833.7 |  | 45.90768
| 57.615 | 2.399199 | 1834.45 |  | 45.92646
| 57.715 | 2.403428 | 1834.98 |  | 45.93974
| 57.815 | 2.407537 | 1836.004 |  | 45.96537
| 57.915 | 2.411766 | 1836.798 |  | 45.98525
59 | 58.015 | 2.415935 | 1837.212 | 0.032876 | 45.99562
| 58.115 | 2.420104 | 1837.829 |  | 46.01107
| 58.215 | 2.424214 | 1838.684 |  | 46.03247
| 58.315 | 2.428502 | 1839.156 |  | 46.04427
| 58.415 | 2.432552 | 1839.962 |  | 46.06446
| 58.515 | 2.436781 | 1840.654 |  | 46.08179
| 58.615 | 2.44089 | 1840.869 |  | 46.08718
| 58.715 | 2.445119 | 1841.88 |  | 46.11248
| 58.815 | 2.449228 | 1842.049 |  | 46.11672
| 58.915 | 2.453457 | 1842.52 |  | 46.12849
60 | 59.015 | 2.457567 | 1843.275 | 0.033534 | 46.1474
| 59.115 | 2.461795 | 1843.703 |  | 46.15811
| 59.215 | 2.465905 | 1844.117 |  | 46.16848
| 59.315 | 2.470133 | 1844.893 |  | 46.18791
| 59.415 | 2.474243 | 1844.958 |  | 46.18954
| 59.515 | 2.478412 | 1845.347 |  | 46.19928
| 59.615 | 2.482581 | 1846.003 |  | 46.21571
| 59.715 | 2.48675 | 1846.258 |  | 46.2221
| 59.815 | 2.49086 | 1846.39 |  | 46.22538
| 59.915 | 2.495089 | 1847.141 |  | 46.2442
61 | 60.015 | 2.499258 | 1847.354 | 0.034204 | 46.24952
| 60.115 | 2.503427 | 1847.875 |  | 46.26256
| 60.215 | 2.507596 | 1847.833 |  | 46.2615
| 60.315 | 2.511765 | 1847.994 |  | 46.26554
| 60.415 | 2.515934 | 1848.393 |  | 46.27553
| 60.515 | 2.520103 | 1848.743 |  | 46.2843
| 60.615 | 2.524332 | 1848.973 |  | 46.29006
| 60.715 | 2.528441 | 1849.099 |  | 46.29321
| 60.815 | 2.53261 | 1849.018 |  | 46.29117
| 60.915 | 2.53678 | 1849.485 |  | 46.30287
62 | 61.015 | 2.540949 | 1850.101 | 0.034889 | 46.31829
| 61.115 | 2.545118 | 1849.434 |  | 46.3016
| 61.215 | 2.549347 | 1850.072 |  | 46.31758
| 61.315 | 2.553456 | 1850.075 |  | 46.31764
| 61.415 | 2.557625 | 1849.774 |  | 46.31012
| 61.515 | 2.561735 | 1849.606 |  | 46.30591
| 61.615 | 2.565963 | 1849.69 |  | 46.30802
| 61.715 | 2.570073 | 1849.479 |  | 46.30272
| 61.815 | 2.574302 | 1849.514 |  | 46.30361
| 61.915 | 2.578411 | 1848.987 |  | 46.2904
63 | 62.015 | 2.58258 | 1848.688 | 0.035564 | 46.28291
| 62.115 | 2.58669 | 1849.392 |  | 46.30054
| 62.215 | 2.590918 | 1848.687 |  | 46.28289
| 62.315 | 2.595087 | 1849.057 |  | 46.29217
| 62.415 | 2.599257 | 1848.646 |  | 46.28188
| 62.515 | 2.603366 | 1848.63 |  | 46.28148
| 62.615 | 2.607595 | 1848.362 |  | 46.27476
| 62.715 | 2.611764 | 1846.732 |  | 46.23396
| 62.815 | 2.615992 | 1846.689 |  | 46.23288
| 62.915 | 2.620102 | 1846.979 |  | 46.24015
64 | 63.015 | 2.624331 | 1846.427 | 0.036249 | 46.2263
| 63.115 | 2.62844 | 1846.392 |  | 46.22544
| 63.215 | 2.632609 | 1845.398 |  | 46.20055
| 63.315 | 2.636778 | 1845.318 |  | 46.19855
| 63.415 | 2.640947 | 1843.809 |  | 46.16076
| 63.515 | 2.645117 | 1843.704 |  | 46.15815
| 63.615 | 2.649286 | 1843.788 |  | 46.16024
| 63.715 | 2.653395 | 1842.805 |  | 46.13563
| 63.815 | 2.657624 | 1841.545 |  | 46.1041
| 63.915 | 2.661793 | 1841.424 |  | 46.10107
65 | 64.015 | 2.665962 | 1840.718 | 0.036881 | 46.08339
| 64.115 | 2.670072 | 1840.188 |  | 46.07013
| 64.215 | 2.674241 | 1839.449 |  | 46.05162
| 64.315 | 2.67841 | 1839.35 |  | 46.04914
| 64.415 | 2.682579 | 1837.246 |  | 45.99646
| 64.515 | 2.686748 | 1837.334 |  | 45.99868
| 64.615 | 2.690917 | 1836.031 |  | 45.96605
| 64.715 | 2.695086 | 1835.527 |  | 45.95342
| 64.815 | 2.699255 | 1834.095 |  | 45.91758
| 64.915 | 2.703425 | 1833.287 |  | 45.89735
66 | 65.015 | 2.707593 | 1832.445 | 0.037247 | 45.87626
| 65.115 | 2.711822 | 1831.586 |  | 45.85477
| 65.215 | 2.715932 | 1830.294 |  | 45.82243
| 65.315 | 2.72016 | 1828.813 |  | 45.78533
| 65.415 | 2.72427 | 1828.365 |  | 45.77412
| 65.515 | 2.728499 | 1826.886 |  | 45.73711
| 65.615 | 2.732549 | 1825.143 |  | 45.69345
| 65.715 | 2.736777 | 1824.295 |  | 45.67222
| 65.815 | 2.740887 | 1822.736 |  | 45.6332
| 65.915 | 2.745115 | 1821.986 |  | 45.61442
67 | 66.015 | 2.749225 | 1820.897 | 0.03632 | 45.58716
| 66.115 | 2.753454 | 1819.077 |  | 45.5416
| 66.215 | 2.757563 | 1817.761 |  | 45.50866
| 66.315 | 2.761732 | 1815.672 |  | 45.45635
| 66.415 | 2.765842 | 1814.721 |  | 45.43253
| 66.515 | 2.77007 | 1813.575 |  | 45.40384
| 66.615 | 2.77418 | 1812.303 |  | 45.37201
| 66.715 | 2.778409 | 1810.207 |  | 45.31953
| 66.815 | 2.782518 | 1809.269 |  | 45.29605
| 66.915 | 2.786747 | 1807.688 |  | 45.25647
68 | 67.015 | 2.790857 | 1805.829 | 0.028105 | 45.20992
| 67.115 | 2.795145 | 1804.706 |  | 45.1818
| 67.215 | 2.799254 | 1803.094 |  | 45.14144
| 67.315 | 2.803423 | 1801.789 |  | 45.10877
| 67.415 | 2.807593 | 1799.217 |  | 45.04439
| 67.515 | 2.811821 | 1798.102 |  | 45.01647
| 67.615 | 2.815931 | 1796.671 |  | 44.98065
| 67.715 | 2.820159 | 1794.792 |  | 44.93361
| 67.815 | 2.824269 | 1792.863 |  | 44.8853
| 67.915 | 2.828438 | 1791.22 |  | 44.84418
69 | 68.015 | 2.832548 | 1789.82 | 0.024757 | 44.80912
| 68.115 | 2.836776 | 1788.106 |  | 44.76621
| 68.215 | 2.840945 | 1786.4 |  | 44.7235
| 68.315 | 2.845115 | 1784.787 |  | 44.68312
| 68.415 | 2.849224 | 1782.566 |  | 44.62753
| 68.515 | 2.853393 | 1781.228 |  | 44.59403
| 68.615 | 2.857622 | 1779.814 |  | 44.55862
| 68.715 | 2.861791 | 1778.223 |  | 44.51878
| 68.815 | 2.86596 | 1776.799 |  | 44.48313
| 68.915 | 2.87007 | 1774.263 |  | 44.41966
70 | 69.015 | 2.874238 | 1772.485 | 0.022969 | 44.37515
| 69.115 | 2.878408 | 1770.815 |  | 44.33333
| 69.215 | 2.882577 | 1768.915 |  | 44.28577
| 69.315 | 2.886746 | 1767.667 |  | 44.25452
| 69.415 | 2.890975 | 1766.164 |  | 44.2169
| 69.515 | 2.895084 | 1764.447 |  | 44.1739
| 69.615 | 2.899313 | 1762.567 |  | 44.12683
| 69.715 | 2.903482 | 1759.946 |  | 44.06123
| 69.815 | 2.907651 | 1759.264 |  | 44.04415
| 69.915 | 2.91176 | 1757.323 |  | 43.99556
71 | 70.015 | 2.915989 | 1756.246 | 0.021637 | 43.96858
| 70.115 | 2.920099 | 1754.104 |  | 43.91495
| 70.215 | 2.924327 | 1751.847 |  | 43.85844
| 70.315 | 2.928437 | 1749.756 |  | 43.8061
| 70.415 | 2.932666 | 1749.078 |  | 43.78914
| 70.515 | 2.936775 | 1746.9 |  | 43.7346
| 70.615 | 2.941004 | 1745.355 |  | 43.69593
| 70.715 | 2.945054 | 1744.059 |  | 43.66349
| 70.815 | 2.949342 | 1742.507 |  | 43.62463
| 70.915 | 2.953451 | 1740.271 |  | 43.56864
72 | 71.015 | 2.957621 | 1737.847 | 0.020632 | 43.50795
| 71.115 | 2.96173 | 1737.125 |  | 43.48988
| 71.215 | 2.965959 | 1735.336 |  | 43.4451
| 71.315 | 2.970068 | 1733.634 |  | 43.40248
| 71.415 | 2.974297 | 1732.646 |  | 43.37774
| 71.515 | 2.978406 | 1730.123 |  | 43.31458
| 71.615 | 2.982635 | 1729.045 |  | 43.2876
| 71.715 | 2.986745 | 1726.984 |  | 43.236
| 71.815 | 2.990973 | 1726.164 |  | 43.21546
| 71.915 | 2.995083 | 1725.136 |  | 43.18972
| 72.015 | 2.999252 | 1723.172 |  | 43.14055
| 72.115 | 3.003421 | 1721.631 |  | 43.10199
| 72.215 | 3.00759 | 1720.434 |  | 43.07202
| 72.315 | 3.0117 | 1719.222 |  | 43.04168
| 72.415 | 3.015928 | 1716.498 |  | 42.97348
| 72.515 | 3.020038 | 1715.232 |  | 42.94177
| 72.615 | 3.024207 | 1714.86 |  | 42.93246
| 72.715 | 3.028317 | 1713.238 |  | 42.89187
| 72.815 | 3.032486 | 1711.393 |  | 42.84566
| 72.915 | 3.036714 | 1709.52 |  | 42.79877
| 73.015 | 3.040824 | 1708.954 |  | 42.7846
| 73.115 | 3.044993 | 1707.01 |  | 42.73593
| 73.215 | 3.049162 | 1706.484 |  | 42.72276
| 73.315 | 3.053331 | 1704.962 |  | 42.68467
| 73.415 | 3.0575 | 1703.153 |  | 42.63937
| 73.515 | 3.061729 | 1702.023 |  | 42.61108
| 73.615 | 3.065838 | 1700.495 |  | 42.57282
| 73.715 | 3.070008 | 1699.547 |  | 42.54909
| 73.815 | 3.074117 | 1697.975 |  | 42.50974
| 73.915 | 3.078346 | 1696.9 |  | 42.48282
| 74.015 | 3.082515 | 1695.656 |  | 42.45167
| 74.115 | 3.086744 | 1694.56 |  | 42.42425
| 74.215 | 3.090853 | 1693.102 |  | 42.38774
| 74.315 | 3.095082 | 1691.954 |  | 42.35899
| 74.415 | 3.099191 | 1690.918 |  | 42.33307
| 74.515 | 3.10342 | 1689.715 |  | 42.30294
| 74.615 | 3.10753 | 1688.61 |  | 42.27528
| 74.715 | 3.111758 | 1686.907 |  | 42.23264
| 74.815 | 3.115868 | 1685.995 |  | 42.20981
| 74.915 | 3.120037 | 1684.67 |  | 42.17665
| 75.015 | 3.124146 | 1683.869 |  | 42.15658
| 75.115 | 3.128435 | 1682.224 |  | 42.1154
| 75.215 | 3.132544 | 1681.522 |  | 42.09782
| 75.315 | 3.136773 | 1680.37 |  | 42.06898
| 75.415 | 3.140883 | 1679.312 |  | 42.04249
| 75.515 | 3.145111 | 1678.084 |  | 42.01176
| 75.615 | 3.14928 | 1676.949 |  | 41.98334
| 75.715 | 3.153509 | 1676.125 |  | 41.96271
| 75.815 | 3.157678 | 1675.027 |  | 41.93522
| 75.915 | 3.161847 | 1673.768 |  | 41.90371
| 76.015 | 3.166016 | 1672.924 |  | 41.88257
| 76.115 | 3.170185 | 1671.854 |  | 41.85579
| 76.215 | 3.174354 | 1670.53 |  | 41.82265
| 76.315 | 3.178523 | 1669.814 |  | 41.80472
| 76.415 | 3.182692 | 1668.208 |  | 41.7645
| 76.515 | 3.186862 | 1667.579 |  | 41.74877
| 76.615 | 3.191031 | 1666.594 |  | 41.72409
| 76.715 | 3.1952 | 1665.48 |  | 41.6962
| 76.815 | 3.199369 | 1664.559 |  | 41.67314
| 76.915 | 3.203538 | 1663.393 |  | 41.64396
| 77.015 | 3.207707 | 1662.333 |  | 41.61742
| 77.115 | 3.211817 | 1661.42 |  | 41.59456
| 77.215 | 3.215986 | 1660.67 |  | 41.57579
| 77.315 | 3.220155 | 1659.539 |  | 41.54748
| 77.415 | 3.224324 | 1658.587 |  | 41.52364
| 77.515 | 3.228434 | 1657.397 |  | 41.49384
| 77.615 | 3.232662 | 1656.49 |  | 41.47115
| 77.715 | 3.236772 | 1655.484 |  | 41.44595
| 77.815 | 3.241 | 1654.834 |  | 41.42967
| 77.915 | 3.24511 | 1653.756 |  | 41.4027
| 78.015 | 3.249339 | 1653.062 |  | 41.38531
| 78.115 | 3.253448 | 1652.201 |  | 41.36377
| 78.215 | 3.257677 | 1651.185 |  | 41.33834
| 78.315 | 3.261786 | 1650.216 |  | 41.31408
| 78.415 | 3.266015 | 1649.451 |  | 41.29491
| 78.515 | 3.270125 | 1649.263 |  | 41.29021
| 78.615 | 3.274353 | 1647.528 |  | 41.24677
| 78.715 | 3.278463 | 1646.426 |  | 41.21918
| 78.815 | 3.282751 | 1646.396 |  | 41.21842
| 78.915 | 3.286801 | 1645.424 |  | 41.1941
| 79.015 | 3.29103 | 1644.712 |  | 41.17628
| 79.115 | 3.295199 | 1643.427 |  | 41.1441
| 79.215 | 3.299368 | 1643.162 |  | 41.13747
| 79.315 | 3.303537 | 1641.533 |  | 41.09669
| 79.415 | 3.307706 | 1640.673 |  | 41.07515
| 79.515 | 3.311815 | 1640.125 |  | 41.06142
| 79.615 | 3.315985 | 1639.472 |  | 41.04509
| 79.715 | 3.320094 | 1638.777 |  | 41.0277
| 79.815 | 3.324323 | 1638.136 |  | 41.01163
| 79.915 | 3.328492 | 1636.862 |  | 40.97974
| 80.015 | 3.332661 | 1635.896 |  | 40.95556
| 80.115 | 3.33683 | 1635.663 |  | 40.94973
| 80.215 | 3.340999 | 1634.149 |  | 40.91182
| 80.315 | 3.345168 | 1633.095 |  | 40.88544
| 80.415 | 3.349397 | 1633.083 |  | 40.88513
| 80.515 | 3.353566 | 1631.946 |  | 40.85667
| 80.615 | 3.357676 | 1630.906 |  | 40.83063
| 80.715 | 3.361845 | 1630.388 |  | 40.81766
| 80.815 | 3.366014 | 1631.439 |  | 40.84396
| 80.915 | 3.370183 | 1628.794 |  | 40.77775
| 81.015 | 3.374352 | 1628.222 |  | 40.76344
| 81.115 | 3.378521 | 1626.939 |  | 40.7313
| 81.215 | 3.382631 | 1626.897 |  | 40.73026
| 81.315 | 3.386859 | 1625.715 |  | 40.70067
| 81.415 | 3.391028 | 1624.803 |  | 40.67785
| 81.515 | 3.395198 | 1623.993 |  | 40.65756
| 81.615 | 3.399307 | 1623.756 |  | 40.65162
| 81.715 | 3.403476 | 1623.114 |  | 40.63556
| 81.815 | 3.407586 | 1621.619 |  | 40.59813
| 81.915 | 3.411755 | 1621.391 |  | 40.59242
| 82.015 | 3.415864 | 1620.401 |  | 40.56763
| 82.115 | 3.420033 | 1619.943 |  | 40.55618
| 82.215 | 3.424143 | 1619.286 |  | 40.53972
| 82.315 | 3.428372 | 1618.274 |  | 40.51439
| 82.415 | 3.432541 | 1617.731 |  | 40.50078
| 82.515 | 3.43677 | 1617.069 |  | 40.48421
| 82.615 | 3.440879 | 1616.724 |  | 40.47558
| 82.715 | 3.445108 | 1615.57 |  | 40.44668
| 82.815 | 3.449217 | 1614.938 |  | 40.43087
| 82.915 | 3.453446 | 1614.545 |  | 40.42101
| 83.015 | 3.457556 | 1613.259 |  | 40.38882
| 83.115 | 3.461784 | 1612.926 |  | 40.38048
| 83.215 | 3.465894 | 1612.396 |  | 40.36723
| 83.315 | 3.470063 | 1612.074 |  | 40.35916
| 83.415 | 3.474232 | 1610.843 |  | 40.32834
| 83.515 | 3.478401 | 1610.436 |  | 40.31815
| 83.615 | 3.48257 | 1609.755 |  | 40.3011
| 83.715 | 3.486739 | 1609.271 |  | 40.28897
| 83.815 | 3.490849 | 1608.403 |  | 40.26725
| 83.915 | 3.495077 | 1608.052 |  | 40.25847
| 84.015 | 3.499247 | 1607.229 |  | 40.23787
| 84.115 | 3.503416 | 1606.021 |  | 40.20763
| 84.215 | 3.507525 | 1606.077 |  | 40.20902
| 84.315 | 3.511694 | 1604.749 |  | 40.17578
| 84.415 | 3.515863 | 1604.313 |  | 40.16486
| 84.515 | 3.520032 | 1603.57 |  | 40.14625
| 84.615 | 3.524261 | 1603.138 |  | 40.13544
| 84.715 | 3.52843 | 1602.674 |  | 40.12382
| 84.815 | 3.532599 | 1602.045 |  | 40.10807
| 84.915 | 3.536768 | 1601.213 |  | 40.08725
| 85.015 | 3.540997 | 1600.667 |  | 40.07358
| 85.115 | 3.545166 | 1599.9 |  | 40.05438
| 85.215 | 3.549395 | 1599.349 |  | 40.04057
| 85.315 | 3.553504 | 1598.991 |  | 40.03163
| 85.415 | 3.557733 | 1598.034 |  | 40.00766
| 85.515 | 3.561843 | 1597.459 |  | 39.99327
| 85.615 | 3.566071 | 1596.82 |  | 39.97726
| 85.715 | 3.570181 | 1596.179 |  | 39.96123
| 85.815 | 3.57441 | 1595.21 |  | 39.93696
| 85.915 | 3.57846 | 1594.737 |  | 39.92512
| 86.015 | 3.582688 | 1594.683 |  | 39.92376
| 86.115 | 3.586857 | 1593.753 |  | 39.90049
| 86.215 | 3.591026 | 1592.548 |  | 39.87031
| 86.315 | 3.595136 | 1591.983 |  | 39.85617
| 86.415 | 3.599365 | 1591.59 |  | 39.84633
| 86.515 | 3.603474 | 1591.072 |  | 39.83337
| 86.615 | 3.607643 | 1590.899 |  | 39.82903
| 86.715 | 3.611753 | 1589.538 |  | 39.79496
| 86.815 | 3.616041 | 1589.056 |  | 39.78289
| 86.915 | 3.62015 | 1588.302 |  | 39.76401
| 87.015 | 3.624379 | 1587.585 |  | 39.74607
| 87.115 | 3.628489 | 1587.322 |  | 39.73948
| 87.215 | 3.632717 | 1586.353 |  | 39.71522
| 87.315 | 3.636827 | 1585.389 |  | 39.6911
| 87.415 | 3.641056 | 1584.756 |  | 39.67524
| 87.515 | 3.645224 | 1584.039 |  | 39.65728
| 87.615 | 3.649394 | 1583.505 |  | 39.64391
| 87.715 | 3.653503 | 1582.922 |  | 39.62931
| 87.815 | 3.657732 | 1583.218 |  | 39.63674
| 87.915 | 3.661841 | 1581.618 |  | 39.59667
| 88.015 | 3.66607 | 1581.143 |  | 39.58478
| 88.115 | 3.67018 | 1580.433 |  | 39.567
| 88.215 | 3.674349 | 1579.686 |  | 39.54831
| 88.315 | 3.678518 | 1578.491 |  | 39.51838
| 88.415 | 3.682687 | 1578.737 |  | 39.52455
| 88.515 | 3.686856 | 1577.74 |  | 39.4996
| 88.615 | 3.691025 | 1577.279 |  | 39.48804
| 88.715 | 3.695194 | 1576.167 |  | 39.4602
| 88.815 | 3.699363 | 1576.295 |  | 39.46341
| 88.915 | 3.703533 | 1575.08 |  | 39.43299
| 89.015 | 3.707642 | 1574.408 |  | 39.41617
| 89.115 | 3.711811 | 1573.863 |  | 39.40254
| 89.215 | 3.71598 | 1573.431 |  | 39.39172
| 89.315 | 3.720209 | 1572.668 |  | 39.3726
| 89.415 | 3.724318 | 1571.924 |  | 39.35399
| 89.515 | 3.728547 | 1571.403 |  | 39.34095
| 89.615 | 3.732716 | 1570.458 |  | 39.31728
| 89.715 | 3.736885 | 1570.815 |  | 39.32622
| 89.815 | 3.741054 | 1569.828 |  | 39.30152
| 89.915 | 3.745283 | 1568.784 |  | 39.27536
| 90.015 | 3.749392 | 1568.312 |  | 39.26356
| 90.115 | 3.753562 | 1567.949 |  | 39.25447
| 90.215 | 3.757671 | 1566.692 |  | 39.22299
| 90.315 | 3.7619 | 1566.354 |  | 39.21453
| 90.415 | 3.76601 | 1565.505 |  | 39.19328
| 90.515 | 3.770238 | 1565.517 |  | 39.19358
| 90.615 | 3.774347 | 1564.219 |  | 39.16108
| 90.715 | 3.778517 | 1563.325 |  | 39.13869
| 90.815 | 3.782626 | 1562.996 |  | 39.13046
| 90.915 | 3.786855 | 1562.299 |  | 39.11301
| 91.015 | 3.790965 | 1561.447 |  | 39.09169
| 91.115 | 3.795193 | 1560.93 |  | 39.07875
| 91.215 | 3.799243 | 1559.828 |  | 39.05115
| 91.315 | 3.803472 | 1559.458 |  | 39.0419
| 91.415 | 3.807581 | 1558.842 |  | 39.02647
| 91.515 | 3.81181 | 1558.324 |  | 39.01351
| 91.615 | 3.81592 | 1557.22 |  | 38.98586
| 91.715 | 3.820089 | 1556.483 |  | 38.9674
| 91.815 | 3.824258 | 1556.202 |  | 38.96037
| 91.915 | 3.828486 | 1555.407 |  | 38.94046
| 92.015 | 3.832655 | 1554.736 |  | 38.92368
| 92.115 | 3.836825 | 1554.057 |  | 38.90667
| 92.215 | 3.840994 | 1553.288 |  | 38.88743
| 92.315 | 3.845103 | 1552.866 |  | 38.87685
| 92.415 | 3.849272 | 1552.137 |  | 38.85862
| 92.515 | 3.853441 | 1551.301 |  | 38.83767
| 92.615 | 3.857611 | 1550.4 |  | 38.81511
| 92.715 | 3.86178 | 1549.993 |  | 38.80492
| 92.815 | 3.865949 | 1549.176 |  | 38.78447
| 92.915 | 3.870058 | 1548.303 |  | 38.76262
| 93.015 | 3.874228 | 1548.175 |  | 38.75941
| 93.115 | 3.878396 | 1546.54 |  | 38.71848
| 93.215 | 3.882625 | 1546.978 |  | 38.72945
| 93.315 | 3.886735 | 1546.344 |  | 38.71356
| 93.415 | 3.890963 | 1545.555 |  | 38.69382
| 93.515 | 3.895073 | 1544.171 |  | 38.65918
| 93.615 | 3.899242 | 1543.747 |  | 38.64856
| 93.715 | 3.903411 | 1543.448 |  | 38.64107
| 93.815 | 3.90758 | 1542.509 |  | 38.61756
| 93.915 | 3.911749 | 1542.11 |  | 38.60757
| 94.015 | 3.915978 | 1541.24 |  | 38.58578
| 94.115 | 3.920088 | 1540.874 |  | 38.57664
| 94.215 | 3.924376 | 1539.843 |  | 38.55081
| 94.315 | 3.928485 | 1539.528 |  | 38.54294
| 94.415 | 3.932774 | 1538.625 |  | 38.52031
| 94.515 | 3.936883 | 1538.34 |  | 38.5132
| 94.615 | 3.941112 | 1537.383 |  | 38.48923
| 94.715 | 3.945221 | 1536.649 |  | 38.47085
| 94.815 | 3.94945 | 1536.41 |  | 38.46486
| 94.915 | 3.9535 | 1535.746 |  | 38.44826
| 95.015 | 3.957729 | 1534.782 |  | 38.42412
| 95.115 | 3.961838 | 1534.056 |  | 38.40594
| 95.215 | 3.966067 | 1533.219 |  | 38.38497
| 95.315 | 3.970176 | 1532.331 |  | 38.36276
| 95.415 | 3.974405 | 1531.818 |  | 38.3499
| 95.515 | 3.978515 | 1531.119 |  | 38.33241
| 95.615 | 3.982743 | 1530.864 |  | 38.32601
| 95.715 | 3.986853 | 1529.528 |  | 38.29257
| 95.815 | 3.991081 | 1528.571 |  | 38.26861
| 95.915 | 3.995191 | 1527.729 |  | 38.24755
| 96.015 | 3.99942 | 1527.536 |  | 38.24271
| 96.115 | 4.003529 | 1526.383 |  | 38.21383
| 96.215 | 4.007758 | 1525.673 |  | 38.19607
| 96.315 | 4.011927 | 1525.009 |  | 38.17943
| 96.415 | 4.016096 | 1523.948 |  | 38.15287
| 96.515 | 4.020265 | 1523.693 |  | 38.14649
| 96.615 | 4.024434 | 1522.937 |  | 38.12756
| 96.715 | 4.028603 | 1522.168 |  | 38.10831
| 96.815 | 4.032773 | 1521.622 |  | 38.09465
| 96.915 | 4.037001 | 1520.775 |  | 38.07343
| 97.015 | 4.041111 | 1519.845 |  | 38.05016
| 97.115 | 4.04528 | 1518.918 |  | 38.02694
| 97.215 | 4.049389 | 1518.393 |  | 38.01381
| 97.315 | 4.053618 | 1517.338 |  | 37.98738
| 97.415 | 4.057727 | 1516.675 |  | 37.97079
| 97.515 | 4.061956 | 1515.314 |  | 37.93673
| 97.615 | 4.066066 | 1515.106 |  | 37.93152
| 97.715 | 4.070235 | 1514.315 |  | 37.91171
| 97.815 | 4.074344 | 1513.929 |  | 37.90206
| 97.915 | 4.078632 | 1512.769 |  | 37.873
| 98.015 | 4.082742 | 1511.36 |  | 37.83774
| 98.115 | 4.086911 | 1510.724 |  | 37.82179
| 98.215 | 4.091021 | 1509.913 |  | 37.80149
| 98.315 | 4.095249 | 1509.895 |  | 37.80105
| 98.415 | 4.099359 | 1508.802 |  | 37.77368
| 98.515 | 4.103587 | 1508.22 |  | 37.75912
| 98.615 | 4.107757 | 1507.48 |  | 37.7406
| 98.715 | 4.111985 | 1506.433 |  | 37.71438
| 98.815 | 4.116095 | 1505.439 |  | 37.6895
| 98.915 | 4.120324 | 1504.72 |  | 37.67151
| 99.015 | 4.124433 | 1503.72 |  | 37.64647
| 99.115 | 4.128661 | 1502.748 |  | 37.62212
| 99.215 | 4.132771 | 1501.611 |  | 37.59365
| 99.315 | 4.137 | 1501.648 |  | 37.59459
| 99.415 | 4.14111 | 1500.132 |  | 37.55663
| 99.515 | 4.145279 | 1499.79 |  | 37.54807
| 99.615 | 4.149389 | 1498.952 |  | 37.52709
| 99.715 | 4.153617 | 1497.941 |  | 37.50177
| 99.815 | 4.157726 | 1496.772 |  | 37.4725
| 99.915 | 4.161895 | 1496.589 |  | 37.46793
| 100.015 | 4.166065 | 1495.612 |  | 37.44347
| 100.115 | 4.170234 | 1494.771 |  | 37.42242
| 100.215 | 4.174403 | 1493.782 |  | 37.39765
| 100.315 | 4.178572 | 1493.028 |  | 37.37878
| 100.415 | 4.182741 | 1491.772 |  | 37.34732
| 100.515 | 4.18691 | 1490.612 |  | 37.31828
| 100.615 | 4.191079 | 1489.826 |  | 37.29861
| 100.715 | 4.195189 | 1489.215 |  | 37.28331
| 100.815 | 4.199358 | 1488.135 |  | 37.25628
| 100.915 | 4.203527 | 1487.099 |  | 37.23035
| 101.015 | 4.207696 | 1486.238 |  | 37.20879
| 101.115 | 4.211865 | 1485.626 |  | 37.19346
| 101.215 | 4.216034 | 1484.492 |  | 37.16508
| 101.315 | 4.220203 | 1483.7 |  | 37.14525
| 101.415 | 4.224373 | 1482.526 |  | 37.11585
| 101.515 | 4.228541 | 1481.6 |  | 37.09266
| 101.615 | 4.232711 | 1480.651 |  | 37.0689
| 101.715 | 4.23682 | 1479.894 |  | 37.04997
| 101.815 | 4.240989 | 1478.442 |  | 37.01362
| 101.915 | 4.245099 | 1478.02 |  | 37.00304
| 102.015 | 4.249328 | 1476.697 |  | 36.96991
| 102.115 | 4.253437 | 1475.51 |  | 36.94019
| 102.215 | 4.257665 | 1474.265 |  | 36.90905
| 102.315 | 4.261775 | 1473.339 |  | 36.88586
| 102.415 | 4.265944 | 1472.555 |  | 36.86621
| 102.515 | 4.270114 | 1471.155 |  | 36.83119
| 102.615 | 4.274342 | 1470.612 |  | 36.81758
| 102.715 | 4.278452 | 1469.526 |  | 36.79039
| 102.815 | 4.28268 | 1468.729 |  | 36.77045
| 102.915 | 4.28679 | 1467.406 |  | 36.73731
| 103.015 | 4.291018 | 1466.663 |  | 36.71873
| 103.115 | 4.295069 | 1465.423 |  | 36.68768
| 103.215 | 4.299357 | 1464.508 |  | 36.66476
| 103.315 | 4.303526 | 1463.581 |  | 36.64156
| 103.415 | 4.307695 | 1462.596 |  | 36.61689
| 103.515 | 4.311804 | 1461.394 |  | 36.58679
| 103.615 | 4.316033 | 1460.22 |  | 36.55741
| 103.715 | 4.320202 | 1459.054 |  | 36.52822
| 103.815 | 4.324371 | 1457.904 |  | 36.49942
| 103.915 | 4.328541 | 1456.78 |  | 36.47128
| 104.015 | 4.332709 | 1456.078 |  | 36.45372
| 104.115 | 4.336819 | 1454.776 |  | 36.42113
| 104.215 | 4.341048 | 1454.202 |  | 36.40675
| 104.315 | 4.345157 | 1452.857 |  | 36.37307
| 104.415 | 4.349386 | 1451.975 |  | 36.35099
| 104.515 | 4.353555 | 1451.009 |  | 36.32681
| 104.615 | 4.357724 | 1449.329 |  | 36.28476
| 104.715 | 4.361893 | 1448.218 |  | 36.25693
| 104.815 | 4.366062 | 1446.947 |  | 36.22511
| 104.915 | 4.370291 | 1445.692 |  | 36.1937
| 105.015 | 4.374401 | 1445.079 |  | 36.17834
| 105.115 | 4.37857 | 1444.259 |  | 36.15783
| 105.215 | 4.382738 | 1442.406 |  | 36.11142
| 105.315 | 4.386968 | 1441.264 |  | 36.08284
| 105.415 | 4.391077 | 1440.537 |  | 36.06465
| 105.515 | 4.395306 | 1439.203 |  | 36.03125
| 105.615 | 4.399415 | 1437.511 |  | 35.98889
| 105.715 | 4.403644 | 1436.692 |  | 35.96838
| 105.815 | 4.407753 | 1435.593 |  | 35.94085
| 105.915 | 4.411982 | 1434.323 |  | 35.90906
| 106.015 | 4.416151 | 1433.603 |  | 35.89104
| 106.115 | 4.42032 | 1431.479 |  | 35.83787
| 106.215 | 4.42443 | 1430.611 |  | 35.81614
| 106.315 | 4.428659 | 1429.715 |  | 35.7937
| 106.415 | 4.432708 | 1428.577 |  | 35.7652
| 106.515 | 4.436937 | 1427.315 |  | 35.73361
| 106.615 | 4.441047 | 1425.653 |  | 35.692
| 106.715 | 4.445275 | 1424.851 |  | 35.67193
| 106.815 | 4.449385 | 1423.403 |  | 35.63567
| 106.915 | 4.453613 | 1422.587 |  | 35.61524
| 107.015 | 4.457723 | 1420.628 |  | 35.56621
| 107.115 | 4.461952 | 1419.279 |  | 35.53244
| 107.215 | 4.466061 | 1418.057 |  | 35.50183
| 107.315 | 4.47029 | 1417.103 |  | 35.47794
| 107.415 | 4.474459 | 1415.988 |  | 35.45004
| 107.515 | 4.478688 | 1414.887 |  | 35.42247
| 107.615 | 4.482797 | 1413.225 |  | 35.38086
| 107.715 | 4.487026 | 1412.02 |  | 35.35071
| 107.815 | 4.491135 | 1410.792 |  | 35.31995
| 107.915 | 4.495364 | 1409.408 |  | 35.2853
| 108.015 | 4.499533 | 1408.14 |  | 35.25356
| 108.115 | 4.503702 | 1406.784 |  | 35.2196
| 108.215 | 4.507812 | 1405.518 |  | 35.18792
| 108.315 | 4.51204 | 1403.939 |  | 35.14839
| 108.415 | 4.51615 | 1402.847 |  | 35.12104
| 108.515 | 4.520379 | 1401.534 |  | 35.08817
| 108.615 | 4.524548 | 1399.914 |  | 35.04761
| 108.715 | 4.528658 | 1399.213 |  | 35.03007
| 108.815 | 4.532827 | 1397.917 |  | 34.99763
| 108.915 | 4.536936 | 1396.386 |  | 34.95929
| 109.015 | 4.541105 | 1395.29 |  | 34.93185
| 109.115 | 4.545274 | 1393.654 |  | 34.8909
| 109.215 | 4.549443 | 1392.361 |  | 34.85854
| 109.315 | 4.553612 | 1390.939 |  | 34.82293
| 109.415 | 4.557841 | 1389.888 |  | 34.7966
| 109.515 | 4.56195 | 1388.521 |  | 34.76238
| 109.615 | 4.566179 | 1387.029 |  | 34.72504
| 109.715 | 4.570348 | 1385.606 |  | 34.68942
| 109.815 | 4.574517 | 1384.37 |  | 34.65847
| 109.915 | 4.578627 | 1382.903 |  | 34.62174
| 110.015 | 4.582856 | 1381.893 |  | 34.59646
| 110.115 | 4.586965 | 1381.127 |  | 34.57727
| 110.215 | 4.591194 | 1379.008 |  | 34.52423
| 110.315 | 4.595303 | 1377.32 |  | 34.48197
| 110.415 | 4.599532 | 1376.451 |  | 34.4602
| 110.515 | 4.603642 | 1374.851 |  | 34.42016
| 110.615 | 4.60787 | 1373.296 |  | 34.38122
| 110.715 | 4.61198 | 1372.24 |  | 34.35477
| 110.815 | 4.616208 | 1370.685 |  | 34.31586
| 110.915 | 4.620258 | 1369.977 |  | 34.29812
| 111.015 | 4.624487 | 1367.541 |  | 34.23713
| 111.115 | 4.628537 | 1366.423 |  | 34.20915
| 111.215 | 4.632706 | 1365.181 |  | 34.17805
| 111.315 | 4.636816 | 1363.795 |  | 34.14336
| 111.415 | 4.641044 | 1362.572 |  | 34.11274
| 111.515 | 4.645154 | 1360.999 |  | 34.07336
| 111.615 | 4.649383 | 1360.175 |  | 34.05273
| 111.715 | 4.653492 | 1358.44 |  | 34.0093
| 111.815 | 4.657721 | 1357.34 |  | 33.98176
| 111.915 | 4.661831 | 1356.125 |  | 33.95134
| 112.015 | 4.666059 | 1354.628 |  | 33.91386
| 112.115 | 4.670228 | 1352.812 |  | 33.8684
| 112.215 | 4.674397 | 1351.61 |  | 33.83831
| 112.315 | 4.678566 | 1350.587 |  | 33.81268
| 112.415 | 4.682736 | 1349.079 |  | 33.77495
| 112.515 | 4.686905 | 1348.07 |  | 33.74967
| 112.615 | 4.691073 | 1346.855 |  | 33.71927
| 112.715 | 4.695243 | 1345.32 |  | 33.68083
| 112.815 | 4.699412 | 1343.838 |  | 33.64373
| 112.915 | 4.703581 | 1342.245 |  | 33.60384
| 113.015 | 4.70775 | 1341.328 |  | 33.58089
| 113.115 | 4.711919 | 1340.085 |  | 33.54977
| 113.215 | 4.716028 | 1338.409 |  | 33.50781
| 113.315 | 4.720257 | 1337.317 |  | 33.48047
| 113.415 | 4.724367 | 1335.654 |  | 33.43883
| 113.515 | 4.728536 | 1334.784 |  | 33.41706
| 113.615 | 4.732646 | 1333.463 |  | 33.38397
| 113.715 | 4.736874 | 1331.911 |  | 33.34512
| 113.815 | 4.741043 | 1330.391 |  | 33.30708
| 113.915 | 4.745272 | 1328.963 |  | 33.27131
| 114.015 | 4.749441 | 1328.039 |  | 33.24819
| 114.115 | 4.75361 | 1326.377 |  | 33.20659
| 114.215 | 4.757779 | 1325.297 |  | 33.17954
| 114.315 | 4.762008 | 1324.625 |  | 33.1627
| 114.415 | 4.766118 | 1322.607 |  | 33.11219
| 114.515 | 4.770346 | 1321.249 |  | 33.07818
| 114.615 | 4.774455 | 1320.059 |  | 33.04842
| 114.715 | 4.778684 | 1318.62 |  | 33.01237
| 114.815 | 4.782794 | 1317.171 |  | 32.9761
| 114.915 | 4.787023 | 1315.677 |  | 32.9387
| 115.015 | 4.791132 | 1314.74 |  | 32.91524
| 115.115 | 4.79536 | 1313.462 |  | 32.88323
| 115.215 | 4.79947 | 1311.828 |  | 32.84235
| 115.315 | 4.803639 | 1310.796 |  | 32.81651
| 115.415 | 4.807749 | 1308.934 |  | 32.76988
| 115.515 | 4.812037 | 1308.121 |  | 32.74953
| 115.615 | 4.816147 | 1306.734 |  | 32.71481
| 115.715 | 4.820316 | 1305.651 |  | 32.68769
| 115.815 | 4.824425 | 1304.451 |  | 32.65766
| 115.915 | 4.828595 | 1303.011 |  | 32.62161
| 116.015 | 4.832764 | 1301.505 |  | 32.58388
| 116.115 | 4.836933 | 1300.07 |  | 32.54797
| 116.215 | 4.841102 | 1298.81 |  | 32.51642
| 116.315 | 4.84527 | 1297.642 |  | 32.48719
| 116.415 | 4.84944 | 1296.537 |  | 32.45951
| 116.515 | 4.853669 | 1295.146 |  | 32.4247
| 116.615 | 4.857838 | 1293.759 |  | 32.38996
| 116.715 | 4.862007 | 1292.821 |  | 32.3665
| 116.815 | 4.866176 | 1291.578 |  | 32.33536
| 116.915 | 4.870345 | 1290.125 |  | 32.29899
| 117.015 | 4.874514 | 1289.235 |  | 32.2767
| 117.115 | 4.878683 | 1287.455 |  | 32.23216
| 117.215 | 4.882853 | 1286.379 |  | 32.2052
| 117.315 | 4.886962 | 1285.06 |  | 32.17217
| 117.415 | 4.891191 | 1283.875 |  | 32.14252
| 117.515 | 4.8953 | 1282.478 |  | 32.10755
| 117.615 | 4.899529 | 1281.804 |  | 32.09066
| 117.715 | 4.903638 | 1280.098 |  | 32.04796
| 117.815 | 4.907867 | 1279.065 |  | 32.02209
| 117.915 | 4.911976 | 1278.104 |  | 31.99804
| 118.015 | 4.916146 | 1276.311 |  | 31.95315
| 118.115 | 4.920255 | 1275.138 |  | 31.92379
| 118.215 | 4.924484 | 1274.449 |  | 31.90652
| 118.315 | 4.928593 | 1272.601 |  | 31.86026
| 118.415 | 4.932822 | 1271.413 |  | 31.83052
| 118.515 | 4.936932 | 1269.989 |  | 31.79487
| 118.615 | 4.94116 | 1269.084 |  | 31.77222
| 118.715 | 4.94527 | 1267.559 |  | 31.73404
| 118.815 | 4.949498 | 1266.616 |  | 31.71042
| 118.915 | 4.953608 | 1266.241 |  | 31.70105
| 119.015 | 4.957837 | 1265.068 |  | 31.67167
| 119.115 | 4.961946 | 1263.477 |  | 31.63183
| 119.215 | 4.966175 | 1262.205 |  | 31.60001
| 119.315 | 4.970285 | 1261.383 |  | 31.57942
| 119.415 | 4.974453 | 1260.178 |  | 31.54926
| 119.515 | 4.978563 | 1258.894 |  | 31.5171
| 119.615 | 4.982792 | 1257.923 |  | 31.49281
| 119.715 | 4.986961 | 1256.989 |  | 31.46942
| 119.815 | 4.99113 | 1255.097 |  | 31.42205
| 119.915 | 4.995299 | 1253.822 |  | 31.39012
| 120.015 | 4.999408 | 1253.215 |  | 31.37493
| 120.115 | 5.003578 | 1252.381 |  | 31.35404
| 120.215 | 5.007806 | 1250.324 |  | 31.30256
| 120.315 | 5.011916 | 1249.77 |  | 31.28869
| 120.415 | 5.016085 | 1248.915 |  | 31.26727
| 120.515 | 5.020195 | 1247.076 |  | 31.22124
| 120.615 | 5.024363 | 1246.761 |  | 31.21335
| 120.715 | 5.028532 | 1245.13 |  | 31.17252
| 120.815 | 5.032702 | 1244.376 |  | 31.15364
| 120.915 | 5.036871 | 1242.908 |  | 31.11688
| 121.015 | 5.04104 | 1242.479 |  | 31.10614
| 121.115 | 5.045209 | 1241.202 |  | 31.07419
| 121.215 | 5.049379 | 1239.902 |  | 31.04163
| 121.315 | 5.053607 | 1238.913 |  | 31.01686
| 121.415 | 5.057776 | 1237.262 |  | 30.97553
| 121.515 | 5.061945 | 1236.794 |  | 30.96382
| 121.615 | 5.066055 | 1235.285 |  | 30.92605
| 121.715 | 5.070284 | 1234.939 |  | 30.91738
| 121.815 | 5.074393 | 1233.346 |  | 30.87749
| 121.915 | 5.078562 | 1232.371 |  | 30.8531
| 122.015 | 5.082731 | 1231.512 |  | 30.83159
| 122.115 | 5.0869 | 1230.532 |  | 30.80706
| 122.215 | 5.09101 | 1228.809 |  | 30.7639
| 122.315 | 5.095238 | 1228.491 |  | 30.75594
| 122.415 | 5.099348 | 1227.652 |  | 30.73495
| 122.515 | 5.103576 | 1226.372 |  | 30.70291
| 122.615 | 5.107686 | 1225.299 |  | 30.67605
| 122.715 | 5.111915 | 1224.297 |  | 30.65095
| 122.815 | 5.116025 | 1223.279 |  | 30.62546
| 122.915 | 5.120194 | 1221.993 |  | 30.59327
| 123.015 | 5.124303 | 1221.586 |  | 30.58308
| 123.115 | 5.128531 | 1220.353 |  | 30.55222
| 123.215 | 5.1327 | 1218.886 |  | 30.51549
| 123.315 | 5.136929 | 1218.319 |  | 30.50128
| 123.415 | 5.141039 | 1217.604 |  | 30.48339
| 123.515 | 5.145327 | 1216.233 |  | 30.44905
| 123.615 | 5.149437 | 1215.056 |  | 30.41959
| 123.715 | 5.153665 | 1214.479 |  | 30.40516
| 123.815 | 5.157834 | 1213.285 |  | 30.37527
| 123.915 | 5.162003 | 1212.015 |  | 30.34347
| 124.015 | 5.166173 | 1211.792 |  | 30.33787
| 124.115 | 5.170342 | 1210.28 |  | 30.30003
| 124.215 | 5.174452 | 1209.746 |  | 30.28667
| 124.315 | 5.17868 | 1208.495 |  | 30.25535
| 124.415 | 5.182789 | 1207.833 |  | 30.23877
| 124.515 | 5.186959 | 1206.713 |  | 30.21072
| 124.615 | 5.191128 | 1205.443 |  | 30.17894
| 124.715 | 5.195297 | 1204.645 |  | 30.15895
| 124.815 | 5.199466 | 1204.012 |  | 30.14311
| 124.915 | 5.203635 | 1202.812 |  | 30.11305
| 125.015 | 5.207804 | 1202.107 |  | 30.0954
| 125.115 | 5.211973 | 1201.355 |  | 30.07658
| 125.215 | 5.216142 | 1200.012 |  | 30.04295
| 125.315 | 5.220252 | 1199.123 |  | 30.02069
| 125.415 | 5.224481 | 1198.128 |  | 29.9958
| 125.515 | 5.22865 | 1196.989 |  | 29.96728
| 125.615 | 5.232878 | 1196.596 |  | 29.95743
| 125.715 | 5.236987 | 1195.62 |  | 29.93301
| 125.815 | 5.241217 | 1194.924 |  | 29.91557
| 125.915 | 5.245326 | 1193.439 |  | 29.8784
| 126.015 | 5.249555 | 1193.172 |  | 29.87172
| 126.115 | 5.253664 | 1191.931 |  | 29.84064
| 126.215 | 5.257893 | 1190.714 |  | 29.81019
| 126.315 | 5.262002 | 1190.114 |  | 29.79516
| 126.415 | 5.266171 | 1189.058 |  | 29.76872
| 126.515 | 5.270281 | 1188.454 |  | 29.75361
| 126.615 | 5.27451 | 1187.58 |  | 29.73173
| 126.715 | 5.278619 | 1186.404 |  | 29.70228
| 126.815 | 5.282848 | 1185.638 |  | 29.6831
| 126.915 | 5.286957 | 1184.404 |  | 29.65222
| 127.015 | 5.291186 | 1183.902 |  | 29.63963
| 127.115 | 5.295296 | 1183.176 |  | 29.62146
| 127.215 | 5.299524 | 1182.258 |  | 29.59849
| 127.315 | 5.303634 | 1181.191 |  | 29.57176
| 127.415 | 5.307862 | 1180.629 |  | 29.55769
| 127.515 | 5.311972 | 1178.917 |  | 29.51484
| 127.615 | 5.316141 | 1178.729 |  | 29.51013
| 127.715 | 5.32031 | 1177.461 |  | 29.47838
| 127.815 | 5.324539 | 1176.722 |  | 29.45989
| 127.915 | 5.328649 | 1176.114 |  | 29.44467
| 128.015 | 5.332817 | 1174.98 |  | 29.41627
| 128.115 | 5.336986 | 1174.414 |  | 29.40211
| 128.215 | 5.341215 | 1173.635 |  | 29.38259
| 128.315 | 5.345385 | 1173.404 |  | 29.37682
| 128.415 | 5.349554 | 1171.629 |  | 29.33238
| 128.515 | 5.353663 | 1170.034 |  | 29.29245
| 128.615 | 5.357832 | 1170.219 |  | 29.29708
| 128.715 | 5.362001 | 1169.211 |  | 29.27184
| 128.815 | 5.36617 | 1167.877 |  | 29.23845
| 128.915 | 5.370339 | 1166.501 |  | 29.204
| 129.015 | 5.374508 | 1166.741 |  | 29.21001
| 129.115 | 5.378678 | 1165.356 |  | 29.17534
| 129.215 | 5.382787 | 1164.848 |  | 29.1626
| 129.315 | 5.387016 | 1163.975 |  | 29.14076
| 129.415 | 5.391126 | 1162.566 |  | 29.10547
| 129.515 | 5.395354 | 1162.128 |  | 29.09451
| 129.615 | 5.399464 | 1161.327 |  | 29.07447
| 129.715 | 5.403692 | 1160.632 |  | 29.05705
| 129.815 | 5.407802 | 1159.716 |  | 29.03413
| 129.915 | 5.41203 | 1158.996 |  | 29.0161
| 130.015 | 5.41614 | 1158.423 |  | 29.00177
| 130.115 | 5.420369 | 1156.822 |  | 28.96167
| 130.215 | 5.424478 | 1156.179 |  | 28.94559
| 130.315 | 5.428707 | 1155.401 |  | 28.92609
| 130.415 | 5.432817 | 1154.269 |  | 28.89776
| 130.515 | 5.437104 | 1154.229 |  | 28.89677
| 130.615 | 5.441154 | 1153.23 |  | 28.87175
| 130.715 | 5.445383 | 1152.518 |  | 28.85393
| 130.815 | 5.449493 | 1151.025 |  | 28.81655
| 130.915 | 5.453722 | 1150.427 |  | 28.80157
| 131.015 | 5.457831 | 1149.721 |  | 28.78391
| 131.115 | 5.462 | 1148.634 |  | 28.75669
| 131.215 | 5.46611 | 1147.722 |  | 28.73385
| 131.315 | 5.470338 | 1147.363 |  | 28.72486
| 131.415 | 5.474448 | 1146.237 |  | 28.69668
| 131.515 | 5.478677 | 1145.894 |  | 28.68809
| 131.615 | 5.482786 | 1144.78 |  | 28.6602
| 131.715 | 5.486955 | 1143.695 |  | 28.63304
| 131.815 | 5.491064 | 1142.678 |  | 28.60757
| 131.915 | 5.495294 | 1141.958 |  | 28.58956
| 132.015 | 5.499463 | 1140.717 |  | 28.55847
| 132.115 | 5.503632 | 1140.469 |  | 28.55228
| 132.215 | 5.507801 | 1139.391 |  | 28.52528
| 132.315 | 5.51197 | 1138.712 |  | 28.50828
| 132.415 | 5.516079 | 1137.72 |  | 28.48345
| 132.515 | 5.520308 | 1137.287 |  | 28.47259
| 132.615 | 5.524477 | 1136.359 |  | 28.44937
| 132.715 | 5.528647 | 1135.534 |  | 28.42872
| 132.815 | 5.532875 | 1134.843 |  | 28.41142
| 132.915 | 5.537044 | 1133.979 |  | 28.38979
| 133.015 | 5.541213 | 1133.048 |  | 28.36649
| 133.115 | 5.545382 | 1132.181 |  | 28.34476
| 133.215 | 5.549551 | 1131.561 |  | 28.32925
| 133.315 | 5.553661 | 1130.282 |  | 28.29723
| 133.415 | 5.55783 | 1129.228 |  | 28.27085
| 133.515 | 5.561999 | 1128.759 |  | 28.25911
| 133.615 | 5.566168 | 1127.725 |  | 28.23323
| 133.715 | 5.570278 | 1126.971 |  | 28.21434
| 133.815 | 5.574506 | 1126.024 |  | 28.19062
| 133.915 | 5.578616 | 1125.654 |  | 28.18137
| 134.015 | 5.582845 | 1124.572 |  | 28.15429
| 134.115 | 5.587014 | 1124.076 |  | 28.14185
| 134.215 | 5.591242 | 1123.108 |  | 28.11764
| 134.315 | 5.595352 | 1122.411 |  | 28.10018
| 134.415 | 5.599581 | 1121.585 |  | 28.0795
| 134.515 | 5.603631 | 1120.564 |  | 28.05393
| 134.615 | 5.607859 | 1119.476 |  | 28.02669

## 15-I_L
Interpolated Photo | Time [s] | Distance [mm] | Force [N] | Interpolated Strain [-] | Stress [MPa] | Photo | Time [s] | Interpolated Distance [mm] | Interpolated Force [N] | Interpolated Strain [-] | Interpolated Stress [MPa]
1 | 0 | 0 | 0 | 0 | 0 | 1 | 0 | 0 | 0 | 0 | 0
| 0.115 | 0.004228661 | 0 |  | 0 | 2 | 1 | 0.04083636 | 42.57199 | 0.00044888 | 1.065813
| 0.215 | 0.008338205 | 5.422096 |  | 0.1357452 | 3 | 2 | 0.08240825 | 91.52228 | 0.0010042 | 2.291311
| 0.315 | 0.01250731 | 10.11218 |  | 0.253164 | 4 | 3 | 0.1240993 | 140.0004 | 0.0015507 | 3.504986
| 0.415 | 0.01655729 | 14.63788 |  | 0.3664675 | 5 | 4 | 0.1657814 | 187.0821 | 0.0021076 | 4.683704
| 0.515 | 0.02078595 | 19.38941 |  | 0.4854245 | 6 | 5 | 0.2074635 | 233.8138 | 0.0026357 | 5.853658
| 0.615 | 0.02489549 | 23.85583 |  | 0.5972439 | 7 | 6 | 0.2490949 | 279.8997 | 0.0031859 | 7.007443
| 0.715 | 0.0290646 | 28.99747 |  | 0.7259677 | 8 | 7 | 0.2907859 | 326.3025 | 0.0037397 | 8.169164
| 0.815 | 0.03311458 | 34.23985 |  | 0.8572135 | 9 | 8 | 0.3324263 | 371.9249 | 0.0042961 | 9.311344
| 0.915 | 0.03734324 | 39.24467 |  | 0.9825118 | 10 | 9 | 0.3741173 | 417.2618 | 0.0048584 | 10.44638
2 | 1.015 | 0.04145279 | 43.15916 | 0.00044888 | 1.080513 | 11 | 10 | 0.4156982 | 462.4952 | 0.0054002 | 11.57882
| 1.115 | 0.04562189 | 48.68597 |  | 1.21888 | 12 | 11 | 0.4573296 | 507.2784 | 0.0059742 | 12.69999
| 1.215 | 0.04973143 | 53.49317 |  | 1.339231 | 13 | 12 | 0.4989522 | 551.3521 | 0.0065108 | 13.8034
| 1.315 | 0.05396009 | 58.24915 |  | 1.4583 | 14 | 13 | 0.5406938 | 595.03 | 0.0070789 | 14.8969
| 1.415 | 0.05806964 | 63.2201 |  | 1.58275 | 15 | 14 | 0.5823849 | 638.6935 | 0.007653 | 15.99004
| 1.515 | 0.0622983 | 68.14066 |  | 1.705939 | 16 | 15 | 0.6240759 | 681.8968 | 0.0081833 | 17.07166
| 1.615 | 0.06634829 | 72.8102 |  | 1.822844 | 17 | 16 | 0.6656567 | 724.3191 | 0.0087321 | 18.13373
| 1.715 | 0.07057694 | 77.9449 |  | 1.951393 | 18 | 17 | 0.7072882 | 766.0297 | 0.0092965 | 19.17798
| 1.815 | 0.07468648 | 82.75508 |  | 2.071819 | 19 | 18 | 0.7489286 | 807.8734 | 0.0098481 | 20.22556
| 1.915 | 0.07891515 | 87.56608 |  | 2.192265 | 20 | 19 | 0.79056 | 849.3571 | 0.010406 | 21.26412
3 | 2.015 | 0.08302469 | 92.22044 | 0.0010042 | 2.308789 | 21 | 20 | 0.8322422 | 889.6276 | 0.010976 | 22.27232
| 2.115 | 0.08731291 | 96.98058 |  | 2.427962 | 22 | 21 | 0.8738736 | 930.4245 | 0.011518 | 23.29369
| 2.215 | 0.09142245 | 101.952 |  | 2.552424 | 23 | 22 | 0.9154961 | 970.3308 | 0.012097 | 24.29277
| 2.315 | 0.09559155 | 106.9887 |  | 2.678521 | 24 | 23 | 0.9571872 | 1009.765 | 0.012678 | 25.28003
| 2.415 | 0.0997011 | 111.815 |  | 2.799349 | 25 | 24 | 0.998887 | 1048.764 | 0.013196 | 26.2564
| 2.515 | 0.1039298 | 116.2853 |  | 2.911266 | 26 | 25 | 1.040527 | 1086.686 | 0.013764 | 27.20579
| 2.615 | 0.1080393 | 121.2797 |  | 3.036303 | 27 | 26 | 1.082159 | 1124.842 | 0.014331 | 28.16104
| 2.715 | 0.112268 | 126.0052 |  | 3.15461 | 28 | 27 | 1.12385 | 1162.139 | 0.014894 | 29.09478
| 2.815 | 0.1163775 | 131.0646 |  | 3.281275 | 29 | 28 | 1.165481 | 1199.618 | 0.015454 | 30.03311
| 2.915 | 0.1206062 | 135.4298 |  | 3.390559 | 30 | 29 | 1.207214 | 1235.656 | 0.016034 | 30.93534
4 | 3.015 | 0.1247157 | 140.8069 | 0.0015507 | 3.525179 | 31 | 30 | 1.248795 | 1271.431 | 0.016593 | 31.83099
| 3.115 | 0.1289444 | 145.0213 |  | 3.630689 | 32 | 31 | 1.290477 | 1306.704 | 0.017182 | 32.71406
| 3.215 | 0.1330539 | 150.0188 |  | 3.755802 | 33 | 32 | 1.332117 | 1341.301 | 0.017748 | 33.58021
| 3.315 | 0.1372826 | 154.8544 |  | 3.876865 | 34 | 33 | 1.37374 | 1375.133 | 0.018313 | 34.42721
| 3.415 | 0.1413921 | 159.4809 |  | 3.992692 | 35 | 34 | 1.415389 | 1408.903 | 0.018895 | 35.27265
| 3.515 | 0.1455612 | 164.4207 |  | 4.116363 | 36 | 35 | 1.45708 | 1441.6 | 0.019467 | 36.09125
| 3.615 | 0.1497303 | 168.6987 |  | 4.223465 | 37 | 36 | 1.498762 | 1473.93 | 0.02005 | 36.90066
| 3.715 | 0.1538994 | 173.6789 |  | 4.348146 | 38 | 37 | 1.540385 | 1505.191 | 0.020598 | 37.68329
| 3.815 | 0.1580685 | 177.9469 |  | 4.454997 | 39 | 38 | 1.582076 | 1535.575 | 0.021081 | 38.44396
| 3.915 | 0.1622376 | 183.0599 |  | 4.583004 | 40 | 39 | 1.623707 | 1565.857 | 0.021564 | 39.2021
5 | 4.015 | 0.1664067 | 187.7919 | 0.0021076 | 4.701475 | 41 | 40 | 1.665348 | 1595.021 | 0.022078 | 39.93223
| 4.115 | 0.1705758 | 192.2044 |  | 4.811942 | 42 | 41 | 1.706979 | 1623.508 | 0.022619 | 40.64542
| 4.215 | 0.1747449 | 197.3056 |  | 4.939655 | 43 | 42 | 1.748629 | 1650.644 | 0.023139 | 41.32478
| 4.315 | 0.178914 | 201.5413 |  | 5.045698 | 44 | 43 | 1.790361 | 1677.703 | 0.023662 | 42.00221
| 4.415 | 0.1831427 | 206.4506 |  | 5.168604 | 45 | 44 | 1.831942 | 1703.108 | 0.024204 | 42.63826
| 4.515 | 0.1872522 | 210.6961 |  | 5.274892 | 46 | 45 | 1.873684 | 1727.452 | 0.024743 | 43.24771
| 4.615 | 0.1914213 | 215.6221 |  | 5.398218 | 47 | 46 | 1.915306 | 1751.182 | 0.025275 | 43.8418
| 4.715 | 0.1955309 | 220.1146 |  | 5.510691 | 48 | 47 | 1.956997 | 1773.75 | 0.025846 | 44.40682
| 4.815 | 0.1997595 | 225.0074 |  | 5.633184 | 49 | 48 | 1.998638 | 1794.958 | 0.026377 | 44.93777
| 4.915 | 0.2038691 | 230.0024 |  | 5.758237 | 50 | 49 | 2.040278 | 1814.385 | 0.026928 | 45.42412
6 | 5.015 | 0.2080978 | 234.4864 | 0.0026357 | 5.870497 | 51 | 50 | 2.081841 | 1831.636 | 0.027504 | 45.85603
| 5.115 | 0.2122073 | 238.9438 |  | 5.98209 | 52 | 51 | 2.123473 | 1845.257 | 0.028059 | 46.19703
| 5.215 | 0.216436 | 243.8503 |  | 6.104926 | 53 | 52 | 2.165342 | 1858.131 | 0.028645 | 46.51933
| 5.315 | 0.2205455 | 248.5203 |  | 6.221842 | 54 | 53 | 2.206914 | 1870.297 | 0.029252 | 46.82391
| 5.415 | 0.2247146 | 253.4731 |  | 6.34584 | 55 | 54 | 2.248656 | 1881.794 | 0.029859 | 47.11174
| 5.515 | 0.2288241 | 257.1569 |  | 6.438065 | 56 | 55 | 2.290287 | 1891.766 | 0.030452 | 47.36139
| 5.615 | 0.2330528 | 262.2831 |  | 6.566403 | 57 | 56 | 2.331987 | 1899.694 | 0.031067 | 47.55989
| 5.715 | 0.2371624 | 266.4604 |  | 6.670982 | 58 | 57 | 2.373628 | 1905.031 | 0.031678 | 47.69351
| 5.815 | 0.241391 | 271.5351 |  | 6.798031 | 59 | 58 | 2.415131 | 1907.403 | 0.032326 | 47.75289
| 5.915 | 0.2455006 | 275.6263 |  | 6.900456 | 60 | 59 | 2.456772 | 1908.265 | 0.033004 | 47.77446
7 | 6.015 | 0.2497292 | 280.6538 | 0.0031859 | 7.026323 | 61 | 60 | 2.498403 | 1908.086 | 0.033677 | 47.76998
| 6.115 | 0.2538387 | 284.9889 |  | 7.134855 | 62 | 61 | 2.540204 | 1905.186 | 0.03441 | 47.69738
| 6.215 | 0.2580674 | 290.0591 |  | 7.261788 | 63 | 62 | 2.581955 | 1900.325 | 0.035322 | 47.57569
| 6.315 | 0.262177 | 294.3114 |  | 7.368248 | 64 | 63 | 2.623696 | 1892.052 | 0.036507 | 47.36855
| 6.415 | 0.2664056 | 298.9584 |  | 7.484589
| 6.515 | 0.2705152 | 303.2626 |  | 7.592345
| 6.615 | 0.2747438 | 308.4156 |  | 7.721356
| 6.715 | 0.2788533 | 313.0151 |  | 7.836505
| 6.815 | 0.283082 | 318.0079 |  | 7.961504
| 6.915 | 0.2871916 | 321.9633 |  | 8.060527
8 | 7.015 | 0.2914202 | 327.0683 | 0.0037397 | 8.188335
| 7.115 | 0.2955298 | 331.0158 |  | 8.287164
| 7.215 | 0.2996989 | 336.0686 |  | 8.413663
| 7.315 | 0.303868 | 340.7721 |  | 8.531417
| 7.415 | 0.3080371 | 345.0624 |  | 8.638827
| 7.515 | 0.3122062 | 349.5216 |  | 8.750465
| 7.615 | 0.3163753 | 353.9426 |  | 8.861148
| 7.715 | 0.3205444 | 358.6106 |  | 8.978014
| 7.815 | 0.3247135 | 363.1085 |  | 9.09062
| 7.915 | 0.3288826 | 367.9144 |  | 9.210939
9 | 8.015 | 0.3330517 | 372.6326 | 0.0042961 | 9.329063
| 8.115 | 0.3372208 | 376.674 |  | 9.430241
| 8.215 | 0.3413304 | 381.42 |  | 9.549059
| 8.315 | 0.345559 | 385.5506 |  | 9.652472
| 8.415 | 0.3496685 | 390.2472 |  | 9.770053
| 8.515 | 0.3538972 | 394.8904 |  | 9.8863
| 8.615 | 0.3580663 | 399.8056 |  | 10.00935
| 8.715 | 0.3622354 | 403.7904 |  | 10.10912
| 8.815 | 0.366345 | 408.4578 |  | 10.22597
| 8.915 | 0.3705736 | 413.4922 |  | 10.352
10 | 9.015 | 0.3747427 | 417.9271 | 0.0048584 | 10.46303
| 9.115 | 0.3789714 | 422.6115 |  | 10.58031
| 9.215 | 0.3830214 | 426.7427 |  | 10.68374
| 9.315 | 0.38725 | 431.5994 |  | 10.80533
| 9.415 | 0.3913 | 436.1693 |  | 10.91974
| 9.515 | 0.3955882 | 440.9579 |  | 11.03962
| 9.615 | 0.3996978 | 444.7809 |  | 11.13533
| 9.715 | 0.4039264 | 449.4126 |  | 11.25129
| 9.815 | 0.4079764 | 454.2391 |  | 11.37213
| 9.915 | 0.4122051 | 458.7821 |  | 11.48586
11 | 10.015 | 0.4163146 | 463.1505 | 0.0054002 | 11.59523
| 10.115 | 0.4205433 | 467.4747 |  | 11.70349
| 10.215 | 0.4246528 | 471.8803 |  | 11.81378
| 10.315 | 0.4288815 | 476.2912 |  | 11.92421
| 10.415 | 0.432991 | 480.7089 |  | 12.03481
| 10.515 | 0.4372197 | 485.4937 |  | 12.1546
| 10.615 | 0.4413292 | 489.6188 |  | 12.25788
| 10.715 | 0.4454984 | 494.4841 |  | 12.37968
| 10.815 | 0.4496079 | 498.9092 |  | 12.49047
| 10.915 | 0.4538365 | 503.135 |  | 12.59626
12 | 11.015 | 0.4579461 | 508.0096 | 0.0059742 | 12.7183
| 11.115 | 0.4621747 | 512.3205 |  | 12.82622
| 11.215 | 0.4662843 | 516.5403 |  | 12.93187
| 11.315 | 0.470513 | 521.3349 |  | 13.05191
| 11.415 | 0.4746225 | 525.4308 |  | 13.15445
| 11.515 | 0.4787916 | 529.8678 |  | 13.26553
| 11.615 | 0.4829011 | 534.4809 |  | 13.38102
| 11.715 | 0.4870702 | 539.0987 |  | 13.49663
| 11.815 | 0.4912394 | 543.4478 |  | 13.60552
| 11.915 | 0.4954084 | 547.505 |  | 13.70709
13 | 12.015 | 0.4995776 | 552.031 | 0.0065108 | 13.8204
| 12.115 | 0.5037466 | 556.53 |  | 13.93303
| 12.215 | 0.5079157 | 560.9848 |  | 14.04456
| 12.315 | 0.5120849 | 565.4452 |  | 14.15623
| 12.415 | 0.5162539 | 569.4043 |  | 14.25535
| 12.515 | 0.5204231 | 574.3755 |  | 14.37981
| 12.615 | 0.5246517 | 578.6602 |  | 14.48708
| 12.715 | 0.5287612 | 583.2319 |  | 14.60153
| 12.815 | 0.5329899 | 587.2599 |  | 14.70238
| 12.915 | 0.5370995 | 591.5431 |  | 14.80961
14 | 13.015 | 0.5413281 | 595.6453 | 0.0070789 | 14.91231
| 13.115 | 0.5454377 | 600.1172 |  | 15.02426
| 13.215 | 0.5496664 | 604.9138 |  | 15.14435
| 13.315 | 0.5537759 | 608.9079 |  | 15.24435
| 13.415 | 0.5580045 | 613.3468 |  | 15.35548
| 13.515 | 0.5621736 | 617.932 |  | 15.47027
| 13.615 | 0.5663427 | 622.0656 |  | 15.57375
| 13.715 | 0.5704522 | 626.6783 |  | 15.68924
| 13.815 | 0.5747405 | 630.4173 |  | 15.78284
| 13.915 | 0.5787905 | 635.1545 |  | 15.90144
15 | 14.015 | 0.5830192 | 639.3181 | 0.007653 | 16.00568
| 14.115 | 0.5871287 | 643.7905 |  | 16.11765
| 14.215 | 0.5913574 | 648.1716 |  | 16.22733
| 14.315 | 0.5954669 | 652.2804 |  | 16.3302
| 14.415 | 0.5996955 | 656.7251 |  | 16.44148
| 14.515 | 0.6038051 | 660.6263 |  | 16.53914
| 14.615 | 0.6079742 | 665.1515 |  | 16.65243
| 14.715 | 0.6120837 | 669.3764 |  | 16.75821
| 14.815 | 0.616372 | 674.0513 |  | 16.87525
| 14.915 | 0.6204815 | 678.2289 |  | 16.97983
16 | 15.015 | 0.6247102 | 682.5441 | 0.0081833 | 17.08787
| 15.115 | 0.6287601 | 686.3456 |  | 17.18304
| 15.215 | 0.6329888 | 690.4154 |  | 17.28493
| 15.315 | 0.6370984 | 695.284 |  | 17.40682
| 15.415 | 0.641327 | 699.2614 |  | 17.50639
| 15.515 | 0.6454366 | 703.6506 |  | 17.61628
| 15.615 | 0.6496056 | 708.0463 |  | 17.72633
| 15.715 | 0.6537747 | 711.9508 |  | 17.82408
| 15.815 | 0.6579438 | 716.3849 |  | 17.93509
| 15.915 | 0.662113 | 720.8852 |  | 18.04776
17 | 16.015 | 0.6662821 | 724.9251 | 0.0087321 | 18.1489
| 16.115 | 0.6704511 | 728.9737 |  | 18.25026
| 16.215 | 0.6746203 | 733.341 |  | 18.3596
| 16.315 | 0.6787298 | 737.3692 |  | 18.46044
| 16.415 | 0.6828989 | 741.8786 |  | 18.57334
| 16.515 | 0.687068 | 745.9343 |  | 18.67488
| 16.615 | 0.6912372 | 750.1208 |  | 18.77969
| 16.715 | 0.6954062 | 754.6371 |  | 18.89275
| 16.815 | 0.6995157 | 758.2505 |  | 18.98322
| 16.915 | 0.7037444 | 762.6069 |  | 19.09228
18 | 17.015 | 0.7079135 | 766.6337 | 0.0092965 | 19.1931
| 17.115 | 0.7120826 | 771.0261 |  | 19.30306
| 17.215 | 0.7161922 | 775.3337 |  | 19.41091
| 17.315 | 0.7204209 | 778.891 |  | 19.49997
| 17.415 | 0.7245304 | 783.492 |  | 19.61515
| 17.515 | 0.728759 | 787.6421 |  | 19.71905
| 17.615 | 0.7328686 | 791.932 |  | 19.82645
| 17.715 | 0.7370973 | 796.0558 |  | 19.92969
| 17.815 | 0.7412067 | 800.0593 |  | 20.02992
| 17.915 | 0.7454355 | 804.2637 |  | 20.13518
19 | 18.015 | 0.749545 | 808.5104 | 0.0098481 | 20.2415
| 18.115 | 0.7537736 | 812.6772 |  | 20.34582
| 18.215 | 0.7578832 | 817.0617 |  | 20.45559
| 18.315 | 0.7621119 | 820.9948 |  | 20.55406
| 18.415 | 0.7662214 | 825.2483 |  | 20.66055
| 18.515 | 0.77045 | 829.5407 |  | 20.76801
| 18.615 | 0.7745001 | 833.4493 |  | 20.86586
| 18.715 | 0.7787287 | 837.3869 |  | 20.96444
| 18.815 | 0.7828382 | 841.5794 |  | 21.0694
| 18.915 | 0.7870669 | 846.169 |  | 21.18431
20 | 19.015 | 0.7911765 | 849.9196 | 0.010406 | 21.27821
| 19.115 | 0.7953455 | 854.1179 |  | 21.38331
| 19.215 | 0.7995146 | 857.7604 |  | 21.4745
| 19.315 | 0.8037433 | 862.2183 |  | 21.58611
| 19.415 | 0.8078529 | 865.9497 |  | 21.67953
| 19.515 | 0.812022 | 870.348 |  | 21.78964
| 19.615 | 0.8161911 | 874.4691 |  | 21.89282
| 19.715 | 0.8203602 | 878.4648 |  | 21.99285
| 19.815 | 0.8245293 | 882.2466 |  | 22.08753
| 19.915 | 0.8286984 | 886.4356 |  | 22.1924
21 | 20.015 | 0.8328675 | 890.1908 | 0.010976 | 22.28642
| 20.115 | 0.8370365 | 894.8139 |  | 22.40216
| 20.215 | 0.8412056 | 899.4239 |  | 22.51757
| 20.315 | 0.8453748 | 902.9665 |  | 22.60626
| 20.415 | 0.8495439 | 906.6481 |  | 22.69843
| 20.515 | 0.8536534 | 910.7047 |  | 22.79999
| 20.615 | 0.8578821 | 914.7915 |  | 22.90231
| 20.715 | 0.8619917 | 919.2343 |  | 23.01354
| 20.815 | 0.8662203 | 922.8488 |  | 23.10403
| 20.915 | 0.8703299 | 926.8938 |  | 23.2053
22 | 21.015 | 0.874499 | 931.0476 | 0.011518 | 23.30929
| 21.115 | 0.8785489 | 934.8573 |  | 23.40467
| 21.215 | 0.8827776 | 938.8935 |  | 23.50571
| 21.315 | 0.8868871 | 943.165 |  | 23.61266
| 21.415 | 0.8910563 | 947.0943 |  | 23.71103
| 21.515 | 0.8951658 | 951.1508 |  | 23.81258
| 21.615 | 0.8993945 | 954.4864 |  | 23.89609
| 21.715 | 0.9035636 | 958.9463 |  | 24.00775
| 21.815 | 0.9077922 | 962.9852 |  | 24.10886
| 21.915 | 0.9119017 | 966.8523 |  | 24.20568
23 | 22.015 | 0.9161304 | 970.9446 | 0.012097 | 24.30813
| 22.115 | 0.92024 | 975.0423 |  | 24.41072
| 22.215 | 0.9244686 | 978.9944 |  | 24.50966
| 22.315 | 0.9285781 | 982.6662 |  | 24.60159
| 22.415 | 0.9328068 | 986.4537 |  | 24.69641
| 22.515 | 0.9369163 | 990.3643 |  | 24.79432
| 22.615 | 0.941145 | 994.1042 |  | 24.88794
| 22.715 | 0.9452546 | 998.4626 |  | 24.99706
| 22.815 | 0.9494832 | 1001.896 |  | 25.08302
| 22.915 | 0.9535928 | 1005.938 |  | 25.18421
24 | 23.015 | 0.9578214 | 1010.441 | 0.012678 | 25.29694
| 23.115 | 0.9619906 | 1014.024 |  | 25.38666
| 23.215 | 0.9661596 | 1018.383 |  | 25.49578
| 23.315 | 0.9702691 | 1021.855 |  | 25.58271
| 23.415 | 0.9744979 | 1025.658 |  | 25.67791
| 23.515 | 0.9786073 | 1029.578 |  | 25.77605
| 23.615 | 0.982836 | 1033.509 |  | 25.87447
| 23.715 | 0.9869456 | 1037.355 |  | 25.97075
| 23.815 | 0.9911743 | 1041.602 |  | 26.07709
| 23.915 | 0.9953433 | 1045.094 |  | 26.16451
25 | 24.015 | 0.9995124 | 1049.412 | 0.013196 | 26.27261
| 24.115 | 1.003682 | 1052.546 |  | 26.35108
| 24.215 | 1.007851 | 1056.764 |  | 26.45666
| 24.315 | 1.01202 | 1060.577 |  | 26.55212
| 24.415 | 1.016189 | 1064.271 |  | 26.6446
| 24.515 | 1.020358 | 1068.304 |  | 26.74559
| 24.615 | 1.024527 | 1072.445 |  | 26.84926
| 24.715 | 1.028696 | 1076.291 |  | 26.94554
| 24.815 | 1.032865 | 1080.137 |  | 27.04182
| 24.915 | 1.037034 | 1083.821 |  | 27.13404
26 | 25.015 | 1.041144 | 1087.192 | 0.013764 | 27.21845
| 25.115 | 1.045373 | 1091.534 |  | 27.32715
| 25.215 | 1.049482 | 1095.065 |  | 27.41556
| 25.315 | 1.053711 | 1099.071 |  | 27.51584
| 25.415 | 1.05782 | 1102.67 |  | 27.60595
| 25.515 | 1.062049 | 1106.333 |  | 27.69767
| 25.615 | 1.066159 | 1110.401 |  | 27.7995
| 25.715 | 1.070328 | 1113.65 |  | 27.88085
| 25.815 | 1.074437 | 1117.823 |  | 27.98532
| 25.915 | 1.078666 | 1121.134 |  | 28.0682
27 | 26.015 | 1.082775 | 1125.496 | 0.014331 | 28.17742
| 26.115 | 1.087064 | 1129.107 |  | 28.26783
| 26.215 | 1.091173 | 1132.822 |  | 28.36082
| 26.315 | 1.095342 | 1136.627 |  | 28.45607
| 26.415 | 1.099452 | 1140.353 |  | 28.54937
| 26.515 | 1.10368 | 1143.809 |  | 28.63588
| 26.615 | 1.10785 | 1147.734 |  | 28.73416
| 26.715 | 1.112078 | 1151.525 |  | 28.82906
| 26.815 | 1.116128 | 1155.31 |  | 28.92382
| 26.915 | 1.120357 | 1158.921 |  | 29.01422
28 | 27.015 | 1.124466 | 1162.707 | 0.014894 | 29.109
| 27.115 | 1.128695 | 1166.623 |  | 29.20704
| 27.215 | 1.132805 | 1170.096 |  | 29.29399
| 27.315 | 1.137033 | 1173.933 |  | 29.39005
| 27.415 | 1.141143 | 1177.678 |  | 29.48382
| 27.515 | 1.145312 | 1181 |  | 29.56699
| 27.615 | 1.149481 | 1185.015 |  | 29.66749
| 27.715 | 1.15365 | 1188.744 |  | 29.76086
| 27.815 | 1.157819 | 1192.19 |  | 29.84712
| 27.915 | 1.161988 | 1196.126 |  | 29.94568
29 | 28.015 | 1.166098 | 1200.235 | 0.015454 | 30.04853
| 28.115 | 1.170267 | 1203.625 |  | 30.13342
| 28.215 | 1.174436 | 1207.024 |  | 30.2185
| 28.315 | 1.178605 | 1210.611 |  | 30.3083
| 28.415 | 1.182834 | 1214.413 |  | 30.4035
| 28.515 | 1.186943 | 1217.761 |  | 30.48732
| 28.615 | 1.191113 | 1221.489 |  | 30.58064
| 28.715 | 1.195282 | 1225.351 |  | 30.67734
| 28.815 | 1.19951 | 1228.992 |  | 30.76849
| 28.915 | 1.20362 | 1232.463 |  | 30.85539
30 | 29.015 | 1.207848 | 1236.22 | 0.016034 | 30.94944
| 29.115 | 1.211958 | 1239.794 |  | 31.03892
| 29.215 | 1.216127 | 1242.832 |  | 31.11497
| 29.315 | 1.220237 | 1247.241 |  | 31.22536
| 29.415 | 1.224465 | 1250.748 |  | 31.31316
| 29.515 | 1.228575 | 1254.021 |  | 31.3951
| 29.615 | 1.232803 | 1257.824 |  | 31.49031
| 29.715 | 1.236913 | 1261.024 |  | 31.57044
| 29.815 | 1.241142 | 1264.677 |  | 31.66188
| 29.915 | 1.245251 | 1268.566 |  | 31.75925
31 | 30.015 | 1.24942 | 1271.937 | 0.016593 | 31.84365
| 30.115 | 1.25353 | 1275.681 |  | 31.93737
| 30.215 | 1.257758 | 1279.045 |  | 32.02159
| 30.315 | 1.261868 | 1282.603 |  | 32.11068
| 30.415 | 1.266097 | 1286.236 |  | 32.20163
| 30.515 | 1.270206 | 1289.703 |  | 32.28842
| 30.615 | 1.274435 | 1293.46 |  | 32.38249
| 30.715 | 1.278545 | 1296.744 |  | 32.46471
| 30.815 | 1.282773 | 1300.44 |  | 32.55722
| 30.915 | 1.286883 | 1303.492 |  | 32.63365
32 | 31.015 | 1.291111 | 1307.271 | 0.017182 | 32.72825
| 31.115 | 1.295221 | 1310.711 |  | 32.81436
| 31.215 | 1.29945 | 1314.209 |  | 32.90195
| 31.315 | 1.303559 | 1317.592 |  | 32.98663
| 31.415 | 1.307788 | 1321.343 |  | 33.08054
| 31.515 | 1.311897 | 1324.75 |  | 33.16586
| 31.615 | 1.316066 | 1327.919 |  | 33.24517
| 31.715 | 1.320236 | 1332.033 |  | 33.34817
| 31.815 | 1.324405 | 1335.083 |  | 33.42455
| 31.915 | 1.328574 | 1338.764 |  | 33.51669
33 | 32.015 | 1.332743 | 1341.749 | 0.017748 | 33.59142
| 32.115 | 1.336912 | 1345.188 |  | 33.67752
| 32.215 | 1.341021 | 1348.991 |  | 33.77273
| 32.315 | 1.345191 | 1351.965 |  | 33.84719
| 32.415 | 1.34936 | 1355.638 |  | 33.93914
| 32.515 | 1.353529 | 1358.69 |  | 34.01556
| 32.615 | 1.357698 | 1362.513 |  | 34.11126
| 32.715 | 1.361807 | 1365.724 |  | 34.19166
| 32.815 | 1.365977 | 1369.018 |  | 34.27411
| 32.915 | 1.370146 | 1372.802 |  | 34.36885
34 | 33.015 | 1.374374 | 1375.544 | 0.018313 | 34.43751
| 33.115 | 1.378543 | 1378.771 |  | 34.5183
| 33.215 | 1.382653 | 1382.466 |  | 34.61079
| 33.315 | 1.386882 | 1386.072 |  | 34.70108
| 33.415 | 1.390991 | 1389.368 |  | 34.78358
| 33.515 | 1.395279 | 1392.806 |  | 34.86967
| 33.615 | 1.399389 | 1395.951 |  | 34.9484
| 33.715 | 1.403618 | 1399.534 |  | 35.03811
| 33.815 | 1.407727 | 1402.725 |  | 35.11799
| 33.915 | 1.411896 | 1406.084 |  | 35.20209
35 | 34.015 | 1.416006 | 1409.4 | 0.018895 | 35.28511
| 34.115 | 1.420234 | 1412.867 |  | 35.37189
| 34.215 | 1.424344 | 1415.688 |  | 35.44253
| 34.315 | 1.428573 | 1418.968 |  | 35.52465
| 34.415 | 1.432682 | 1422.419 |  | 35.61103
| 34.515 | 1.436911 | 1425.697 |  | 35.6931
| 34.615 | 1.44102 | 1429.016 |  | 35.77619
| 34.715 | 1.445249 | 1432.041 |  | 35.85194
| 34.815 | 1.449359 | 1435.444 |  | 35.93714
| 34.915 | 1.453587 | 1438.828 |  | 36.02186
36 | 35.015 | 1.457697 | 1442.089 | 0.019467 | 36.1035
| 35.115 | 1.461866 | 1445.65 |  | 36.19265
| 35.215 | 1.465975 | 1448.605 |  | 36.26663
| 35.315 | 1.470204 | 1452.118 |  | 36.35458
| 35.415 | 1.474373 | 1454.968 |  | 36.42592
| 35.515 | 1.478542 | 1458.224 |  | 36.50745
| 35.615 | 1.482711 | 1461.488 |  | 36.58915
| 35.715 | 1.48688 | 1464.769 |  | 36.6713
| 35.815 | 1.49105 | 1467.707 |  | 36.74485
| 35.915 | 1.495219 | 1471.376 |  | 36.83672
37 | 36.015 | 1.499388 | 1474.381 | 0.02005 | 36.91194
| 36.115 | 1.503557 | 1477.448 |  | 36.98873
| 36.215 | 1.507666 | 1480.934 |  | 37.07601
| 36.315 | 1.511836 | 1483.801 |  | 37.14779
| 36.415 | 1.516005 | 1486.981 |  | 37.22739
| 36.515 | 1.520174 | 1490.001 |  | 37.30299
| 36.615 | 1.524343 | 1493.207 |  | 37.38325
| 36.715 | 1.528452 | 1496.784 |  | 37.4728
| 36.815 | 1.532681 | 1499.427 |  | 37.53897
| 36.915 | 1.536791 | 1502.689 |  | 37.62065
38 | 37.015 | 1.541019 | 1505.633 | 0.020598 | 37.69434
| 37.115 | 1.545129 | 1508.75 |  | 37.7724
| 37.215 | 1.549357 | 1511.807 |  | 37.84893
| 37.315 | 1.553467 | 1514.886 |  | 37.92601
| 37.415 | 1.557636 | 1518.249 |  | 38.01021
| 37.515 | 1.561805 | 1521.09 |  | 38.08132
| 37.615 | 1.565974 | 1524.43 |  | 38.16495
| 37.715 | 1.570143 | 1526.818 |  | 38.22472
| 37.815 | 1.574372 | 1529.817 |  | 38.29981
| 37.915 | 1.578482 | 1532.58 |  | 38.36898
39 | 38.015 | 1.58271 | 1536.103 | 0.021081 | 38.45719
| 38.115 | 1.58682 | 1539.595 |  | 38.54461
| 38.215 | 1.591048 | 1542.236 |  | 38.61074
| 38.315 | 1.595158 | 1545.427 |  | 38.69061
| 38.415 | 1.599387 | 1548.866 |  | 38.77672
| 38.515 | 1.603496 | 1550.764 |  | 38.82423
| 38.615 | 1.607665 | 1554.686 |  | 38.92242
| 38.715 | 1.611775 | 1557.391 |  | 38.99015
| 38.815 | 1.616003 | 1560.754 |  | 39.07434
| 38.915 | 1.620113 | 1562.713 |  | 39.12338
40 | 39.015 | 1.624342 | 1566.412 | 0.021564 | 39.21599
| 39.115 | 1.628392 | 1568.817 |  | 39.2762
| 39.215 | 1.63262 | 1572.086 |  | 39.35805
| 39.315 | 1.63673 | 1575.529 |  | 39.44423
| 39.415 | 1.641018 | 1578.237 |  | 39.51203
| 39.515 | 1.645128 | 1580.757 |  | 39.57513
| 39.615 | 1.649297 | 1583.753 |  | 39.65013
| 39.715 | 1.653466 | 1586.87 |  | 39.72816
| 39.815 | 1.657635 | 1589.865 |  | 39.80315
| 39.915 | 1.661804 | 1592.281 |  | 39.86362
41 | 40.015 | 1.665973 | 1595.505 | 0.022078 | 39.94434
| 40.115 | 1.670142 | 1598.298 |  | 40.01428
| 40.215 | 1.674311 | 1601.504 |  | 40.09452
| 40.315 | 1.678481 | 1604.164 |  | 40.16113
| 40.415 | 1.68265 | 1607.125 |  | 40.23527
| 40.515 | 1.686878 | 1609.777 |  | 40.30165
| 40.615 | 1.690988 | 1612.351 |  | 40.36609
| 40.715 | 1.695157 | 1615.661 |  | 40.44897
| 40.815 | 1.699326 | 1618.332 |  | 40.51583
| 40.915 | 1.703436 | 1621.026 |  | 40.58327
42 | 41.015 | 1.707605 | 1623.946 | 0.022619 | 40.65639
| 41.115 | 1.711774 | 1626.019 |  | 40.70827
| 41.215 | 1.715943 | 1629.654 |  | 40.79929
| 41.315 | 1.720112 | 1632.618 |  | 40.87348
| 41.415 | 1.724222 | 1634.747 |  | 40.92679
| 41.515 | 1.72845 | 1637.656 |  | 40.99963
| 41.615 | 1.732619 | 1639.94 |  | 41.05681
| 41.715 | 1.736788 | 1642.937 |  | 41.13184
| 41.815 | 1.740957 | 1645.841 |  | 41.20452
| 41.915 | 1.745186 | 1648.755 |  | 41.27748
43 | 42.015 | 1.749236 | 1650.977 | 0.023139 | 41.33313
| 42.115 | 1.753524 | 1654.105 |  | 41.41144
| 42.215 | 1.757574 | 1656.58 |  | 41.47339
| 42.315 | 1.761803 | 1659.296 |  | 41.5414
| 42.415 | 1.765972 | 1662.119 |  | 41.61206
| 42.515 | 1.770201 | 1664.746 |  | 41.67783
| 42.615 | 1.77431 | 1667.338 |  | 41.74272
| 42.715 | 1.778539 | 1670.078 |  | 41.81132
| 42.815 | 1.782648 | 1672.641 |  | 41.87548
| 42.915 | 1.786818 | 1675.224 |  | 41.94016
44 | 43.015 | 1.790987 | 1678.14 | 0.023662 | 42.01316
| 43.115 | 1.795215 | 1680.597 |  | 42.07466
| 43.215 | 1.799265 | 1682.784 |  | 42.12942
| 43.315 | 1.803494 | 1685.517 |  | 42.19784
| 43.415 | 1.807544 | 1687.862 |  | 42.25656
| 43.515 | 1.811773 | 1690.759 |  | 42.32908
| 43.615 | 1.815942 | 1693.281 |  | 42.39221
| 43.715 | 1.820111 | 1696.245 |  | 42.46643
| 43.815 | 1.82422 | 1698.349 |  | 42.51911
| 43.915 | 1.828449 | 1701.24 |  | 42.59147
45 | 44.015 | 1.832559 | 1703.438 | 0.024204 | 42.64651
| 44.115 | 1.836787 | 1705.857 |  | 42.70706
| 44.215 | 1.840956 | 1708.645 |  | 42.77686
| 44.315 | 1.845125 | 1710.708 |  | 42.82852
| 44.415 | 1.849295 | 1713.235 |  | 42.89178
| 44.515 | 1.853404 | 1715.584 |  | 42.95058
| 44.615 | 1.857633 | 1718.33 |  | 43.01935
| 44.715 | 1.861802 | 1720.845 |  | 43.0823
| 44.815 | 1.865971 | 1723.179 |  | 43.14074
| 44.915 | 1.87014 | 1725.303 |  | 43.19391
46 | 45.015 | 1.874309 | 1727.831 | 0.024743 | 43.2572
| 45.115 | 1.878478 | 1730.372 |  | 43.32082
| 45.215 | 1.882707 | 1732.431 |  | 43.37236
| 45.315 | 1.886816 | 1735.658 |  | 43.45315
| 45.415 | 1.890986 | 1737.176 |  | 43.49116
| 45.515 | 1.895095 | 1739.979 |  | 43.56134
| 45.615 | 1.899324 | 1741.851 |  | 43.60821
| 45.715 | 1.903374 | 1744.584 |  | 43.67662
| 45.815 | 1.907602 | 1746.845 |  | 43.73322
| 45.915 | 1.911712 | 1749.01 |  | 43.78743
47 | 46.015 | 1.915941 | 1751.565 | 0.025275 | 43.85139
| 46.115 | 1.92005 | 1753.73 |  | 43.9056
| 46.215 | 1.924279 | 1755.903 |  | 43.96
| 46.315 | 1.928388 | 1758.609 |  | 44.02775
| 46.415 | 1.932617 | 1760.593 |  | 44.07742
| 46.515 | 1.936727 | 1762.835 |  | 44.13355
| 46.615 | 1.940955 | 1765.414 |  | 44.19811
| 46.715 | 1.945065 | 1767.36 |  | 44.24682
| 46.815 | 1.949294 | 1769.969 |  | 44.31214
| 46.915 | 1.953403 | 1771.666 |  | 44.35463
48 | 47.015 | 1.957632 | 1774.118 | 0.025846 | 44.41603
| 47.115 | 1.961741 | 1775.535 |  | 44.4515
| 47.215 | 1.96597 | 1778.377 |  | 44.52265
| 47.315 | 1.970139 | 1780.6 |  | 44.57829
| 47.415 | 1.974308 | 1783.126 |  | 44.64155
| 47.515 | 1.978477 | 1785.654 |  | 44.70483
| 47.615 | 1.982646 | 1786.98 |  | 44.73804
| 47.715 | 1.986756 | 1789.061 |  | 44.79012
| 47.815 | 1.990984 | 1791.288 |  | 44.84587
| 47.915 | 1.995094 | 1793.21 |  | 44.89399
49 | 48.015 | 1.999263 | 1795.267 | 0.026377 | 44.94549
| 48.115 | 2.003373 | 1797.035 |  | 44.98976
| 48.215 | 2.007601 | 1799.011 |  | 45.03924
| 48.315 | 2.011711 | 1801.022 |  | 45.08958
| 48.415 | 2.01588 | 1803.127 |  | 45.14228
| 48.515 | 2.020049 | 1804.815 |  | 45.18454
| 48.615 | 2.024218 | 1806.605 |  | 45.22934
| 48.715 | 2.028387 | 1809.297 |  | 45.29675
| 48.815 | 2.032556 | 1811.167 |  | 45.34356
| 48.915 | 2.036785 | 1812.581 |  | 45.37896
50 | 49.015 | 2.040894 | 1814.703 | 0.026928 | 45.43208
| 49.115 | 2.045064 | 1816.556 |  | 45.47847
| 49.215 | 2.049173 | 1818.616 |  | 45.53006
| 49.315 | 2.053402 | 1820.135 |  | 45.56808
| 49.415 | 2.057511 | 1821.37 |  | 45.599
| 49.515 | 2.06174 | 1823.361 |  | 45.64885
| 49.615 | 2.06579 | 1825.266 |  | 45.69654
| 49.715 | 2.070019 | 1826.789 |  | 45.73467
| 49.815 | 2.074128 | 1828.8 |  | 45.785
| 49.915 | 2.078297 | 1830.099 |  | 45.81753
51 | 50.015 | 2.082466 | 1831.908 | 0.027504 | 45.86282
| 50.115 | 2.086636 | 1832.969 |  | 45.88938
| 50.215 | 2.090745 | 1834.895 |  | 45.9376
| 50.315 | 2.094914 | 1836.537 |  | 45.97872
| 50.415 | 2.099024 | 1837.409 |  | 46.00055
| 50.515 | 2.103252 | 1838.989 |  | 46.0401
| 50.615 | 2.107362 | 1840.516 |  | 46.07833
| 50.715 | 2.111591 | 1841.31 |  | 46.09821
| 50.815 | 2.1157 | 1843.065 |  | 46.14214
| 50.915 | 2.119929 | 1844.467 |  | 46.17726
52 | 51.015 | 2.124098 | 1845.397 | 0.028059 | 46.20052
| 51.115 | 2.128327 | 1847.009 |  | 46.24088
| 51.215 | 2.132496 | 1848.039 |  | 46.26667
| 51.315 | 2.136725 | 1849.724 |  | 46.30887
| 51.415 | 2.140834 | 1851.014 |  | 46.34117
| 51.515 | 2.145063 | 1852.034 |  | 46.3667
| 51.615 | 2.149232 | 1853.757 |  | 46.40984
| 51.715 | 2.15346 | 1854.427 |  | 46.42659
| 51.815 | 2.157629 | 1855.634 |  | 46.45682
| 51.915 | 2.161799 | 1857.467 |  | 46.50271
53 | 52.015 | 2.165968 | 1858.248 | 0.028645 | 46.52227
| 52.115 | 2.170137 | 1859.563 |  | 46.55519
| 52.215 | 2.174306 | 1860.849 |  | 46.58739
| 52.315 | 2.178475 | 1862.057 |  | 46.61762
| 52.415 | 2.182644 | 1863.455 |  | 46.65263
| 52.515 | 2.186754 | 1864.656 |  | 46.68268
| 52.615 | 2.190923 | 1865.689 |  | 46.70855
| 52.715 | 2.195032 | 1866.453 |  | 46.72767
| 52.815 | 2.199201 | 1868.177 |  | 46.77084
| 52.915 | 2.20337 | 1869.366 |  | 46.80061
54 | 53.015 | 2.20754 | 1870.461 | 0.029252 | 46.82802
| 53.115 | 2.211709 | 1871.981 |  | 46.86607
| 53.215 | 2.215937 | 1872.572 |  | 46.88088
| 53.315 | 2.220047 | 1873.908 |  | 46.91432
| 53.415 | 2.224276 | 1875.304 |  | 46.94926
| 53.515 | 2.228385 | 1876.013 |  | 46.96702
| 53.615 | 2.232614 | 1877.414 |  | 47.00208
| 53.715 | 2.236723 | 1878.478 |  | 47.02874
| 53.815 | 2.240952 | 1880.256 |  | 47.07324
| 53.915 | 2.245061 | 1880.636 |  | 47.08275
55 | 54.015 | 2.24929 | 1881.998 | 0.029859 | 47.11685
| 54.115 | 2.2534 | 1882.88 |  | 47.13893
| 54.215 | 2.257628 | 1883.948 |  | 47.16567
| 54.315 | 2.261738 | 1885.061 |  | 47.19354
| 54.415 | 2.265966 | 1886.061 |  | 47.21857
| 54.515 | 2.270076 | 1887.133 |  | 47.2454
| 54.615 | 2.274305 | 1888.132 |  | 47.27042
| 54.715 | 2.278414 | 1889.056 |  | 47.29355
| 54.815 | 2.282643 | 1889.831 |  | 47.31295
| 54.915 | 2.286693 | 1890.756 |  | 47.33611
56 | 55.015 | 2.290922 | 1891.944 | 0.030452 | 47.36585
| 55.115 | 2.294971 | 1892.475 |  | 47.37914
| 55.215 | 2.2992 | 1893.831 |  | 47.41309
| 55.315 | 2.303369 | 1894.197 |  | 47.42226
| 55.415 | 2.307598 | 1895.535 |  | 47.45577
| 55.515 | 2.311707 | 1896.046 |  | 47.46856
| 55.615 | 2.315936 | 1896.863 |  | 47.489
| 55.715 | 2.320046 | 1897.555 |  | 47.50633
| 55.815 | 2.324274 | 1898.397 |  | 47.52742
| 55.915 | 2.328444 | 1898.801 |  | 47.53752
57 | 56.015 | 2.332612 | 1899.852 | 0.031067 | 47.56383
| 56.115 | 2.336722 | 1900.672 |  | 47.58438
| 56.215 | 2.340891 | 1901.251 |  | 47.59886
| 56.315 | 2.34506 | 1901.836 |  | 47.6135
| 56.415 | 2.349289 | 1902.478 |  | 47.62958
| 56.515 | 2.353458 | 1902.783 |  | 47.63722
| 56.615 | 2.357627 | 1902.973 |  | 47.64199
| 56.715 | 2.361737 | 1903.973 |  | 47.66702
| 56.815 | 2.365906 | 1904.239 |  | 47.67368
| 56.915 | 2.370135 | 1904.509 |  | 47.68043
58 | 57.015 | 2.374244 | 1905.124 | 0.031678 | 47.69582
| 57.115 | 2.378413 | 1905.707 |  | 47.71042
| 57.215 | 2.382523 | 1905.934 |  | 47.7161
| 57.315 | 2.386692 | 1906.314 |  | 47.72561
| 57.415 | 2.390801 | 1906.389 |  | 47.72749
| 57.515 | 2.394971 | 1906.646 |  | 47.73393
| 57.615 | 2.39908 | 1906.374 |  | 47.72713
| 57.715 | 2.403249 | 1906.827 |  | 47.73845
| 57.815 | 2.407359 | 1906.754 |  | 47.73665
| 57.915 | 2.411587 | 1907.324 |  | 47.7509
59 | 58.015 | 2.415756 | 1907.417 | 0.032326 | 47.75324
| 58.115 | 2.419985 | 1907.54 |  | 47.75632
| 58.215 | 2.424095 | 1907.851 |  | 47.7641
| 58.315 | 2.428323 | 1907.338 |  | 47.75125
| 58.415 | 2.432433 | 1907.899 |  | 47.76529
| 58.515 | 2.436602 | 1907.938 |  | 47.76629
| 58.615 | 2.440771 | 1907.918 |  | 47.76579
| 58.715 | 2.445 | 1908.281 |  | 47.77488
| 58.815 | 2.44905 | 1908.568 |  | 47.78206
| 58.915 | 2.453278 | 1908.4 |  | 47.77784
60 | 59.015 | 2.457388 | 1908.241 | 0.033004 | 47.77386
| 59.115 | 2.461616 | 1908.841 |  | 47.78887
| 59.215 | 2.465726 | 1908.434 |  | 47.7787
| 59.315 | 2.469895 | 1908.44 |  | 47.77884
| 59.415 | 2.474064 | 1908.523 |  | 47.78091
| 59.515 | 2.478233 | 1908.285 |  | 47.77497
| 59.615 | 2.482343 | 1908.425 |  | 47.77846
| 59.715 | 2.486571 | 1908.142 |  | 47.7714
| 59.815 | 2.490681 | 1908.141 |  | 47.77136
| 59.915 | 2.49491 | 1908.316 |  | 47.77574
61 | 60.015 | 2.499019 | 1908.045 | 0.033677 | 47.76897
| 60.115 | 2.503248 | 1907.762 |  | 47.76187
| 60.215 | 2.507417 | 1907.432 |  | 47.75362
| 60.315 | 2.511586 | 1907.505 |  | 47.75544
| 60.415 | 2.515755 | 1907.596 |  | 47.75772
| 60.515 | 2.519924 | 1906.397 |  | 47.72769
| 60.615 | 2.524094 | 1907.16 |  | 47.74681
| 60.715 | 2.528322 | 1906.726 |  | 47.73593
| 60.815 | 2.532491 | 1906.023 |  | 47.71834
| 60.915 | 2.536661 | 1905.459 |  | 47.70422
62 | 61.015 | 2.540829 | 1905.138 | 0.03441 | 47.69617
| 61.115 | 2.544999 | 1905.432 |  | 47.70355
| 61.215 | 2.549227 | 1904.663 |  | 47.68429
| 61.315 | 2.553337 | 1904.06 |  | 47.6692
| 61.415 | 2.557506 | 1904.184 |  | 47.67229
| 61.515 | 2.561675 | 1903.5 |  | 47.65517
| 61.615 | 2.565904 | 1902.408 |  | 47.62782
| 61.715 | 2.570073 | 1901.838 |  | 47.61357
| 61.815 | 2.574242 | 1901.566 |  | 47.60675
| 61.915 | 2.578411 | 1900.788 |  | 47.58727
63 | 62.015 | 2.58258 | 1900.244 | 0.035322 | 47.57365
| 62.115 | 2.58669 | 1899.433 |  | 47.55335
| 62.215 | 2.590918 | 1898.949 |  | 47.54122
| 62.315 | 2.595087 | 1898.056 |  | 47.51887
| 62.415 | 2.599316 | 1897.259 |  | 47.49891
| 62.515 | 2.603366 | 1896.438 |  | 47.47836
| 62.615 | 2.607654 | 1895.485 |  | 47.45452
| 62.715 | 2.611764 | 1895.215 |  | 47.44776
| 62.815 | 2.615992 | 1893.642 |  | 47.40837
| 62.915 | 2.620102 | 1892.895 |  | 47.38967
64 | 63.015 | 2.624331 | 1891.903 | 0.036507 | 47.36483
| 63.115 | 2.62844 | 1890.976 |  | 47.34164
| 63.215 | 2.632669 | 1889.622 |  | 47.30772
| 63.315 | 2.636778 | 1888.878 |  | 47.28911
| 63.415 | 2.641007 | 1887.563 |  | 47.25617
| 63.515 | 2.645117 | 1886.37 |  | 47.22632
| 63.615 | 2.649286 | 1885.137 |  | 47.19545
| 63.715 | 2.653395 | 1883.887 |  | 47.16414
| 63.815 | 2.657624 | 1883.27 |  | 47.1487
| 63.915 | 2.661793 | 1881.743 |  | 47.11047
65 | 64.015 | 2.665903 | 1880.445 | 0.051009 | 47.07799
| 64.115 | 2.670072 | 1879.401 |  | 47.05184
| 64.215 | 2.674241 | 1877.658 |  | 47.0082
| 64.315 | 2.67835 | 1876.359 |  | 46.97567
| 64.415 | 2.682579 | 1875.276 |  | 46.94856
| 64.515 | 2.686748 | 1873.789 |  | 46.91133
| 64.615 | 2.690917 | 1872.288 |  | 46.87375
| 64.715 | 2.695086 | 1870.723 |  | 46.83459
| 64.815 | 2.699255 | 1869.246 |  | 46.7976
| 64.915 | 2.703425 | 1867.76 |  | 46.76041
| 65.015 | 2.707593 | 1866.497 |  | 46.72879
| 65.115 | 2.711822 | 1864.753 |  | 46.68511
| 65.215 | 2.715932 | 1863.187 |  | 46.64592
| 65.315 | 2.72016 | 1861.404 |  | 46.60127
| 65.415 | 2.72427 | 1859.785 |  | 46.56073
| 65.515 | 2.728499 | 1858.141 |  | 46.51959
| 65.615 | 2.732608 | 1856.75 |  | 46.48475
| 65.715 | 2.736777 | 1854.783 |  | 46.4355
| 65.815 | 2.740946 | 1853.241 |  | 46.39691
| 65.915 | 2.745115 | 1853.177 |  | 46.39532
| 66.015 | 2.749225 | 1850.3 |  | 46.32328
| 66.115 | 2.753454 | 1848.326 |  | 46.27386
| 66.215 | 2.757563 | 1847.049 |  | 46.24188
| 66.315 | 2.761732 | 1844.907 |  | 46.18826
| 66.415 | 2.765842 | 1843.494 |  | 46.1529
| 66.515 | 2.77007 | 1841.31 |  | 46.09822
| 66.615 | 2.77418 | 1839.843 |  | 46.06148
| 66.715 | 2.778409 | 1837.174 |  | 45.99466
| 66.815 | 2.782518 | 1835.964 |  | 45.96436
| 66.915 | 2.786747 | 1834.604 |  | 45.93031
| 67.015 | 2.790857 | 1833.046 |  | 45.89131
| 67.115 | 2.795085 | 1830.683 |  | 45.83215
| 67.215 | 2.799195 | 1829.151 |  | 45.79379
| 67.315 | 2.803423 | 1827.32 |  | 45.74796
| 67.415 | 2.807533 | 1825.313 |  | 45.69771
| 67.515 | 2.811762 | 1824.018 |  | 45.66529
| 67.615 | 2.815931 | 1822.221 |  | 45.6203
| 67.715 | 2.820159 | 1819.936 |  | 45.56311
| 67.815 | 2.824209 | 1818.728 |  | 45.53285
| 67.915 | 2.828378 | 1816.836 |  | 45.48548
| 68.015 | 2.832548 | 1814.598 |  | 45.42945
| 68.115 | 2.836717 | 1813.328 |  | 45.39767
| 68.215 | 2.840886 | 1811.767 |  | 45.35858
| 68.315 | 2.844995 | 1809.738 |  | 45.3078
| 68.415 | 2.849164 | 1808.066 |  | 45.26593
| 68.515 | 2.853333 | 1806.246 |  | 45.22036
| 68.615 | 2.857503 | 1804.204 |  | 45.16924
| 68.715 | 2.861672 | 1802.529 |  | 45.1273
| 68.815 | 2.865841 | 1800.907 |  | 45.0867
| 68.915 | 2.87001 | 1798.967 |  | 45.03814
| 69.015 | 2.874179 | 1797.555 |  | 45.00277
| 69.115 | 2.878289 | 1795.541 |  | 44.95236
| 69.215 | 2.882517 | 1794.125 |  | 44.9169
| 69.315 | 2.886686 | 1792.51 |  | 44.87648
| 69.415 | 2.890855 | 1790.874 |  | 44.83552
| 69.515 | 2.895025 | 1788.748 |  | 44.78229
| 69.615 | 2.899193 | 1787.496 |  | 44.75095
| 69.715 | 2.903363 | 1785.503 |  | 44.70105
| 69.815 | 2.907591 | 1784.082 |  | 44.66549
| 69.915 | 2.911701 | 1782.315 |  | 44.62125
| 70.015 | 2.91593 | 1781.218 |  | 44.59377
| 70.115 | 2.920099 | 1778.999 |  | 44.53823
| 70.215 | 2.924268 | 1777.811 |  | 44.50847
| 70.315 | 2.928377 | 1776.056 |  | 44.46455
| 70.415 | 2.932666 | 1774.27 |  | 44.41983
| 70.515 | 2.936775 | 1772.727 |  | 44.3812
| 70.615 | 2.940944 | 1771.45 |  | 44.34923
| 70.715 | 2.945113 | 1769.859 |  | 44.30939
| 70.815 | 2.949342 | 1768.137 |  | 44.26629
| 70.915 | 2.953392 | 1766.183 |  | 44.21737
| 71.015 | 2.957621 | 1764.465 |  | 44.17435
| 71.115 | 2.96173 | 1763.346 |  | 44.14633
| 71.215 | 2.965959 | 1761.403 |  | 44.09768
| 71.315 | 2.970068 | 1759.858 |  | 44.059
| 71.415 | 2.974297 | 1758.416 |  | 44.02291
| 71.515 | 2.978406 | 1756.976 |  | 43.98687
| 71.615 | 2.982635 | 1755.58 |  | 43.9519
| 71.715 | 2.986745 | 1753.846 |  | 43.9085
| 71.815 | 2.990973 | 1752.159 |  | 43.86626
| 71.915 | 2.995142 | 1750.752 |  | 43.83104
| 72.015 | 2.999371 | 1749.36 |  | 43.79618
| 72.115 | 3.003481 | 1748 |  | 43.76213
| 72.215 | 3.00765 | 1746.583 |  | 43.72666
| 72.315 | 3.011819 | 1745.186 |  | 43.6917
| 72.415 | 3.016047 | 1743.657 |  | 43.65342
| 72.515 | 3.020157 | 1742.029 |  | 43.61266
| 72.615 | 3.024326 | 1740.711 |  | 43.57966
| 72.715 | 3.028495 | 1739.192 |  | 43.54163
| 72.815 | 3.032664 | 1737.817 |  | 43.5072
| 72.915 | 3.036834 | 1736.282 |  | 43.46878
| 73.015 | 3.040943 | 1734.665 |  | 43.42829
| 73.115 | 3.045112 | 1733.454 |  | 43.39796
| 73.215 | 3.049281 | 1731.827 |  | 43.35725
| 73.315 | 3.05351 | 1730.599 |  | 43.32651
| 73.415 | 3.05762 | 1729.349 |  | 43.2952
| 73.515 | 3.061848 | 1727.862 |  | 43.25797
| 73.615 | 3.065957 | 1726.918 |  | 43.23433
| 73.715 | 3.070186 | 1725.542 |  | 43.19989
| 73.815 | 3.074296 | 1724.386 |  | 43.17096
| 73.915 | 3.078524 | 1722.891 |  | 43.13353
| 74.015 | 3.082634 | 1721.381 |  | 43.09573
| 74.115 | 3.086863 | 1720.085 |  | 43.06329
| 74.215 | 3.090972 | 1718.679 |  | 43.02809
| 74.315 | 3.095201 | 1717.877 |  | 43.00799
| 74.415 | 3.09931 | 1716.482 |  | 42.97307
| 74.515 | 3.103539 | 1715.085 |  | 42.9381
| 74.615 | 3.107708 | 1713.533 |  | 42.89924
| 74.715 | 3.111877 | 1712.236 |  | 42.86678
| 74.815 | 3.115987 | 1711.147 |  | 42.8395
| 74.915 | 3.120156 | 1709.649 |  | 42.80199
| 75.015 | 3.124265 | 1708.793 |  | 42.78056
| 75.115 | 3.128494 | 1707.201 |  | 42.74071
| 75.215 | 3.132604 | 1706.32 |  | 42.71866
| 75.315 | 3.136832 | 1705.08 |  | 42.68761
| 75.415 | 3.140942 | 1703.801 |  | 42.6556
| 75.515 | 3.145171 | 1702.447 |  | 42.6217
| 75.615 | 3.14928 | 1701.317 |  | 42.59341
| 75.715 | 3.153509 | 1700.09 |  | 42.56268
| 75.815 | 3.157618 | 1698.859 |  | 42.53187
| 75.915 | 3.161788 | 1697.46 |  | 42.49685
| 76.015 | 3.165838 | 1696.03 |  | 42.46105
| 76.115 | 3.170006 | 1694.923 |  | 42.43334
| 76.215 | 3.174176 | 1694.202 |  | 42.41527
| 76.315 | 3.178404 | 1692.88 |  | 42.38219
| 76.415 | 3.182573 | 1691.603 |  | 42.3502
| 76.515 | 3.186743 | 1690.623 |  | 42.32567
| 76.615 | 3.190852 | 1689.759 |  | 42.30404
| 76.715 | 3.195081 | 1688.189 |  | 42.26474
| 76.815 | 3.19925 | 1687.183 |  | 42.23955
| 76.915 | 3.203359 | 1685.929 |  | 42.20816
| 77.015 | 3.207528 | 1684.478 |  | 42.17185
| 77.115 | 3.211698 | 1683.677 |  | 42.15178
| 77.215 | 3.215867 | 1682.543 |  | 42.12339
| 77.315 | 3.219976 | 1681.148 |  | 42.08845
| 77.415 | 3.224205 | 1680.051 |  | 42.061
| 77.515 | 3.228314 | 1678.643 |  | 42.02576
| 77.615 | 3.232543 | 1677.939 |  | 42.00813
| 77.715 | 3.236653 | 1676.8 |  | 41.97962
| 77.815 | 3.240881 | 1675.542 |  | 41.94812
| 77.915 | 3.244991 | 1674.232 |  | 41.91531
| 78.015 | 3.249219 | 1673.301 |  | 41.89201
| 78.115 | 3.253329 | 1671.901 |  | 41.85697
| 78.215 | 3.257558 | 1670.975 |  | 41.83378
| 78.315 | 3.261667 | 1669.747 |  | 41.80303
| 78.415 | 3.265896 | 1668.572 |  | 41.77363
| 78.515 | 3.269946 | 1667.389 |  | 41.744
| 78.615 | 3.274174 | 1666.695 |  | 41.72662
| 78.715 | 3.278344 | 1665.281 |  | 41.69124
| 78.815 | 3.282572 | 1664.015 |  | 41.65954
| 78.915 | 3.286682 | 1662.611 |  | 41.62437
| 79.015 | 3.290911 | 1661.684 |  | 41.60118
| 79.115 | 3.29502 | 1660.364 |  | 41.56814
| 79.215 | 3.299249 | 1659.372 |  | 41.54328
| 79.315 | 3.303358 | 1658.001 |  | 41.50898
| 79.415 | 3.307587 | 1657.051 |  | 41.48517
| 79.515 | 3.311637 | 1655.668 |  | 41.45056
| 79.615 | 3.315866 | 1654.696 |  | 41.42622
| 79.715 | 3.319975 | 1653.408 |  | 41.39399
| 79.815 | 3.324204 | 1652.411 |  | 41.36901
| 79.915 | 3.328313 | 1651.072 |  | 41.33551
| 80.015 | 3.332542 | 1650.266 |  | 41.31532
| 80.115 | 3.336651 | 1648.831 |  | 41.27938
| 80.215 | 3.34088 | 1647.656 |  | 41.24998
| 80.315 | 3.345049 | 1646.622 |  | 41.22408
| 80.415 | 3.349278 | 1645.252 |  | 41.1898
| 80.515 | 3.353447 | 1643.996 |  | 41.15834
| 80.615 | 3.357616 | 1642.837 |  | 41.12933
| 80.715 | 3.361785 | 1642.082 |  | 41.11043
| 80.815 | 3.365954 | 1640.598 |  | 41.07327
| 80.915 | 3.370123 | 1639.11 |  | 41.03603
| 81.015 | 3.374293 | 1638.205 |  | 41.01337
| 81.115 | 3.378521 | 1637.417 |  | 40.99363
| 81.215 | 3.38269 | 1635.922 |  | 40.9562
| 81.315 | 3.386859 | 1634.729 |  | 40.92633
| 81.415 | 3.391028 | 1633.427 |  | 40.89374
| 81.515 | 3.395257 | 1632.675 |  | 40.87491
| 81.615 | 3.399367 | 1631.27 |  | 40.83973
| 81.715 | 3.403536 | 1629.697 |  | 40.80037
| 81.815 | 3.407646 | 1628.846 |  | 40.77906
| 81.915 | 3.411874 | 1627.796 |  | 40.75277
| 82.015 | 3.415924 | 1626.039 |  | 40.70877
| 82.115 | 3.420153 | 1624.991 |  | 40.68253
| 82.215 | 3.424322 | 1623.862 |  | 40.65427
| 82.315 | 3.42855 | 1622.461 |  | 40.6192
| 82.415 | 3.43266 | 1621.513 |  | 40.59547
| 82.515 | 3.436889 | 1619.973 |  | 40.55691
| 82.615 | 3.440998 | 1618.995 |  | 40.53243
| 82.715 | 3.445227 | 1617.731 |  | 40.50078
| 82.815 | 3.449336 | 1616.101 |  | 40.45998
| 82.915 | 3.453565 | 1614.748 |  | 40.42611
| 83.015 | 3.457675 | 1613.748 |  | 40.40106
| 83.115 | 3.461903 | 1612.157 |  | 40.36124
| 83.215 | 3.466013 | 1611.073 |  | 40.33409
| 83.315 | 3.470242 | 1610.155 |  | 40.31111
| 83.415 | 3.474351 | 1608.323 |  | 40.26525
| 83.515 | 3.47858 | 1607.18 |  | 40.23665
| 83.615 | 3.482689 | 1605.562 |  | 40.19614
| 83.715 | 3.486918 | 1604.539 |  | 40.17051
| 83.815 | 3.491027 | 1603.256 |  | 40.13839
| 83.915 | 3.495197 | 1601.383 |  | 40.0915
| 84.015 | 3.499366 | 1600.453 |  | 40.06823
| 84.115 | 3.503535 | 1598.825 |  | 40.02747
| 84.215 | 3.507644 | 1597.644 |  | 39.9979
| 84.315 | 3.511813 | 1596.493 |  | 39.96909
| 84.415 | 3.515982 | 1594.265 |  | 39.91329
| 84.515 | 3.520152 | 1593.249 |  | 39.88787
| 84.615 | 3.524321 | 1591.691 |  | 39.84886
| 84.715 | 3.528549 | 1590.345 |  | 39.81517
| 84.815 | 3.532718 | 1588.861 |  | 39.77801
| 84.915 | 3.536828 | 1587.469 |  | 39.74315
| 85.015 | 3.541057 | 1586.094 |  | 39.70874
| 85.115 | 3.545226 | 1584.481 |  | 39.66836
| 85.215 | 3.549395 | 1583.291 |  | 39.63857
| 85.315 | 3.553564 | 1581.648 |  | 39.59743
| 85.415 | 3.557733 | 1579.752 |  | 39.54997
| 85.515 | 3.561843 | 1578.238 |  | 39.51205
| 85.615 | 3.566071 | 1576.814 |  | 39.4764
| 85.715 | 3.57024 | 1575.391 |  | 39.44077
| 85.815 | 3.57441 | 1573.761 |  | 39.39998
| 85.915 | 3.578519 | 1572.477 |  | 39.36783
| 86.015 | 3.582748 | 1570.534 |  | 39.31918
| 86.115 | 3.586857 | 1569.194 |  | 39.28563
| 86.215 | 3.591086 | 1567.229 |  | 39.23645
| 86.315 | 3.595195 | 1565.35 |  | 39.18939
| 86.415 | 3.599424 | 1563.999 |  | 39.15557
| 86.515 | 3.603474 | 1562.284 |  | 39.11264
| 86.615 | 3.607703 | 1560.37 |  | 39.06473
| 86.715 | 3.611812 | 1559.105 |  | 39.03306
| 86.815 | 3.616041 | 1556.658 |  | 38.97179
| 86.915 | 3.62015 | 1555.361 |  | 38.93932
| 87.015 | 3.624379 | 1553.851 |  | 38.90151
| 87.115 | 3.628429 | 1551.844 |  | 38.85127
| 87.215 | 3.632717 | 1550.532 |  | 38.81843
| 87.315 | 3.636827 | 1548.071 |  | 38.7568
| 87.415 | 3.641056 | 1546.71 |  | 38.72273
| 87.515 | 3.645165 | 1544.759 |  | 38.67388
| 87.615 | 3.649394 | 1542.872 |  | 38.62665
| 87.715 | 3.653503 | 1541.336 |  | 38.5882
| 87.815 | 3.657672 | 1538.424 |  | 38.51529
| 87.915 | 3.661841 | 1536.847 |  | 38.47581
| 88.015 | 3.666011 | 1534.746 |  | 38.42321
| 88.115 | 3.67018 | 1532.998 |  | 38.37944
| 88.215 | 3.674349 | 1531.431 |  | 38.34022
| 88.315 | 3.678518 | 1529.449 |  | 38.29061
| 88.415 | 3.682687 | 1527.512 |  | 38.24211
| 88.515 | 3.686856 | 1525.595 |  | 38.19411
| 88.615 | 3.691025 | 1523.38 |  | 38.13865
| 88.715 | 3.695135 | 1521.335 |  | 38.08746
| 88.815 | 3.699304 | 1520.199 |  | 38.05902
| 88.915 | 3.703473 | 1517.294 |  | 37.98629
| 89.015 | 3.707642 | 1514.906 |  | 37.92651
| 89.115 | 3.711871 | 1513.03 |  | 37.87953
| 89.215 | 3.71604 | 1511.221 |  | 37.83424
| 89.315 | 3.720209 | 1508.783 |  | 37.77321
| 89.415 | 3.724378 | 1506.508 |  | 37.71626
| 89.515 | 3.728547 | 1504.597 |  | 37.66841
| 89.615 | 3.732716 | 1501.808 |  | 37.59859
| 89.715 | 3.736885 | 1499.764 |  | 37.54743
| 89.815 | 3.741054 | 1497.856 |  | 37.49966
| 89.915 | 3.745283 | 1495.723 |  | 37.44624
| 90.015 | 3.749392 | 1492.887 |  | 37.37525
| 90.115 | 3.753621 | 1490.664 |  | 37.31958
| 90.215 | 3.757731 | 1488.144 |  | 37.2565
| 90.315 | 3.761959 | 1485.839 |  | 37.1988
| 90.415 | 3.766069 | 1483.568 |  | 37.14193
| 90.515 | 3.770298 | 1480.938 |  | 37.07611
| 90.615 | 3.774347 | 1478.261 |  | 37.00907
| 90.715 | 3.778576 | 1475.954 |  | 36.95133
| 90.815 | 3.782686 | 1473.396 |  | 36.88729
| 90.915 | 3.786915 | 1470.452 |  | 36.81357
| 91.015 | 3.791024 | 1467.897 |  | 36.74962
| 91.115 | 3.795253 | 1465.664 |  | 36.6937
| 91.215 | 3.799362 | 1462.365 |  | 36.61111
| 91.315 | 3.803531 | 1459.876 |  | 36.5488
| 91.415 | 3.807641 | 1457.389 |  | 36.48654
| 91.515 | 3.811929 | 1454.936 |  | 36.42512
| 91.615 | 3.816039 | 1451.284 |  | 36.33369
| 91.715 | 3.820268 | 1449.421 |  | 36.28706
| 91.815 | 3.824377 | 1446.46 |  | 36.21292
| 91.915 | 3.828606 | 1443.645 |  | 36.14244
| 92.015 | 3.832775 | 1440.865 |  | 36.07284
| 92.115 | 3.836944 | 1438.184 |  | 36.00574
| 92.215 | 3.841113 | 1435.443 |  | 35.9371
| 92.315 | 3.845282 | 1432.521 |  | 35.86394
| 92.415 | 3.849451 | 1429.377 |  | 35.78524
| 92.515 | 3.85362 | 1426.934 |  | 35.72407
| 92.615 | 3.85773 | 1423.656 |  | 35.642
| 92.715 | 3.861899 | 1420.76 |  | 35.56951
| 92.815 | 3.866068 | 1417.772 |  | 35.49469
| 92.915 | 3.870237 | 1415.023 |  | 35.42589
| 93.015 | 3.874406 | 1412.237 |  | 35.35613
| 93.115 | 3.878575 | 1409.336 |  | 35.2835
| 93.215 | 3.882744 | 1406.333 |  | 35.20833
| 93.315 | 3.886913 | 1403.1 |  | 35.12738
| 93.415 | 3.891082 | 1400.557 |  | 35.06371
| 93.515 | 3.895192 | 1397.213 |  | 34.98001
| 93.615 | 3.899421 | 1394.1 |  | 34.90206
| 93.715 | 3.90353 | 1390.374 |  | 34.80878
| 93.815 | 3.907759 | 1388.064 |  | 34.75095
| 93.915 | 3.911869 | 1384.964 |  | 34.67333
| 94.015 | 3.916157 | 1382.221 |  | 34.60466
| 94.115 | 3.920266 | 1379.26 |  | 34.53055
| 94.215 | 3.924495 | 1375.815 |  | 34.4443
| 94.315 | 3.928605 | 1372.779 |  | 34.36827
| 94.415 | 3.932833 | 1370.394 |  | 34.30856
| 94.515 | 3.936943 | 1366.704 |  | 34.21619
| 94.615 | 3.941171 | 1363.643 |  | 34.13955
| 94.715 | 3.945281 | 1360.537 |  | 34.06179
| 94.815 | 3.949509 | 1358.402 |  | 34.00835
| 94.915 | 3.953559 | 1354.835 |  | 33.91904
| 95.015 | 3.957788 | 1351.392 |  | 33.83284
| 95.115 | 3.961897 | 1348.41 |  | 33.75818
| 95.215 | 3.966067 | 1345.394 |  | 33.68267
| 95.315 | 3.970176 | 1342.676 |  | 33.61462
| 95.415 | 3.974405 | 1339.896 |  | 33.54503
| 95.515 | 3.978515 | 1335.953 |  | 33.44632
| 95.615 | 3.982684 | 1333.553 |  | 33.38624
| 95.715 | 3.986793 | 1330.28 |  | 33.30429
| 95.815 | 3.991022 | 1327.385 |  | 33.23181
| 95.915 | 3.995132 | 1324.246 |  | 33.15322
| 96.015 | 3.99936 | 1321.888 |  | 33.09418
| 96.115 | 4.003469 | 1318.345 |  | 33.00548
| 96.215 | 4.007698 | 1316.039 |  | 32.94777
| 96.315 | 4.011868 | 1312.952 |  | 32.87048
| 96.415 | 4.016096 | 1310.128 |  | 32.79976
| 96.515 | 4.020206 | 1307.288 |  | 32.72868
| 96.615 | 4.024434 | 1304.198 |  | 32.65131
| 96.715 | 4.028544 | 1301.483 |  | 32.58333
| 96.815 | 4.032773 | 1298.797 |  | 32.51609
| 96.915 | 4.036942 | 1296.104 |  | 32.44868
| 97.015 | 4.041111 | 1292.913 |  | 32.36879
| 97.115 | 4.045221 | 1290.465 |  | 32.30749
| 97.215 | 4.049389 | 1287.822 |  | 32.24133
| 97.315 | 4.053558 | 1284.71 |  | 32.16341
| 97.415 | 4.057727 | 1282.065 |  | 32.0972
| 97.515 | 4.061897 | 1279.328 |  | 32.02869
| 97.615 | 4.066006 | 1276.463 |  | 31.95696
| 97.715 | 4.070175 | 1274.181 |  | 31.89983
| 97.815 | 4.074344 | 1271.159 |  | 31.82416
| 97.915 | 4.078573 | 1269.034 |  | 31.77097
| 98.015 | 4.082683 | 1266.2 |  | 31.70002
| 98.115 | 4.086911 | 1263.514 |  | 31.63277
| 98.215 | 4.091021 | 1260.774 |  | 31.56417
| 98.315 | 4.095249 | 1258.459 |  | 31.50622
| 98.415 | 4.099359 | 1256.408 |  | 31.45486
| 98.515 | 4.103587 | 1253.446 |  | 31.3807
| 98.615 | 4.107697 | 1250.972 |  | 31.31878
| 98.715 | 4.111926 | 1248.692 |  | 31.26169
| 98.815 | 4.116036 | 1246.06 |  | 31.1958
| 98.915 | 4.120324 | 1243.75 |  | 31.13797
| 99.015 | 4.124433 | 1241.671 |  | 31.0859
| 99.115 | 4.128661 | 1239.337 |  | 31.02747
| 99.215 | 4.132771 | 1236.866 |  | 30.96563
| 99.315 | 4.137 | 1234.948 |  | 30.9176
| 99.415 | 4.14111 | 1232.266 |  | 30.85045
| 99.515 | 4.145338 | 1229.796 |  | 30.78863
| 99.615 | 4.149448 | 1227.93 |  | 30.74191
| 99.715 | 4.153676 | 1225.619 |  | 30.68406
| 99.815 | 4.157786 | 1223.403 |  | 30.62857
| 99.915 | 4.162014 | 1220.983 |  | 30.56798
| 100.015 | 4.166124 | 1219.428 |  | 30.52904
| 100.115 | 4.170353 | 1216.944 |  | 30.46686
| 100.215 | 4.174463 | 1214.971 |  | 30.41746
| 100.315 | 4.178691 | 1212.898 |  | 30.36558
| 100.415 | 4.182801 | 1210.805 |  | 30.31316
| 100.515 | 4.187029 | 1208.857 |  | 30.26439
| 100.615 | 4.191139 | 1207.107 |  | 30.22059
| 100.715 | 4.195308 | 1204.681 |  | 30.15985
| 100.815 | 4.199477 | 1202.872 |  | 30.11456
| 100.915 | 4.203706 | 1200.848 |  | 30.06388
| 101.015 | 4.207875 | 1198.98 |  | 30.01713
| 101.115 | 4.212044 | 1196.775 |  | 29.96193
| 101.215 | 4.216213 | 1194.956 |  | 29.91637
| 101.315 | 4.220382 | 1192.993 |  | 29.86724
| 101.415 | 4.224551 | 1191.212 |  | 29.82266
| 101.515 | 4.22872 | 1189.101 |  | 29.76979
| 101.615 | 4.232889 | 1187.381 |  | 29.72674
| 101.715 | 4.236999 | 1185.729 |  | 29.68537
| 101.815 | 4.241168 | 1183.536 |  | 29.63048
| 101.915 | 4.245277 | 1182.085 |  | 29.59414
| 102.015 | 4.249506 | 1180.571 |  | 29.55624
| 102.115 | 4.253616 | 1178.485 |  | 29.50402
| 102.215 | 4.257844 | 1176.821 |  | 29.46235
| 102.315 | 4.261954 | 1175.031 |  | 29.41755
| 102.415 | 4.266182 | 1173.67 |  | 29.38348
| 102.515 | 4.270292 | 1171.781 |  | 29.33619
| 102.615 | 4.274521 | 1170.077 |  | 29.29351
| 102.715 | 4.27863 | 1168.835 |  | 29.26242
| 102.815 | 4.282859 | 1167.003 |  | 29.21656
| 102.915 | 4.286969 | 1165.418 |  | 29.17689
| 103.015 | 4.291197 | 1163.982 |  | 29.14092
| 103.115 | 4.295307 | 1162.363 |  | 29.10039
| 103.215 | 4.299535 | 1160.56 |  | 29.05527
| 103.315 | 4.303705 | 1159.041 |  | 29.01724
| 103.415 | 4.307874 | 1157.699 |  | 28.98364
| 103.515 | 4.312043 | 1156.221 |  | 28.94662
| 103.615 | 4.316212 | 1154.727 |  | 28.90923
| 103.715 | 4.320381 | 1153.661 |  | 28.88255
| 103.815 | 4.32461 | 1151.996 |  | 28.84085
| 103.915 | 4.328719 | 1150.888 |  | 28.81312
| 104.015 | 4.332888 | 1149.448 |  | 28.77706
| 104.115 | 4.336998 | 1147.832 |  | 28.7366
| 104.215 | 4.341167 | 1146.436 |  | 28.70166
| 104.315 | 4.345336 | 1145.315 |  | 28.6736
| 104.415 | 4.349505 | 1143.82 |  | 28.63616
| 104.515 | 4.353674 | 1142.48 |  | 28.60261
| 104.615 | 4.357843 | 1141.137 |  | 28.56898
| 104.715 | 4.361953 | 1139.787 |  | 28.5352
| 104.815 | 4.366181 | 1138.738 |  | 28.50893
| 104.915 | 4.37035 | 1137.272 |  | 28.47222
| 105.015 | 4.37452 | 1136.174 |  | 28.44474
| 105.115 | 4.378689 | 1135.146 |  | 28.41899
| 105.215 | 4.382858 | 1134.252 |  | 28.39662
| 105.315 | 4.387027 | 1132.713 |  | 28.3581
| 105.415 | 4.391196 | 1131.183 |  | 28.3198
| 105.515 | 4.395365 | 1129.988 |  | 28.28987
| 105.615 | 4.399534 | 1128.843 |  | 28.26121
| 105.715 | 4.403703 | 1127.833 |  | 28.23592
| 105.815 | 4.407872 | 1126.766 |  | 28.20922
| 105.915 | 4.412101 | 1125.618 |  | 28.18047
| 106.015 | 4.416151 | 1124.166 |  | 28.14411
| 106.115 | 4.42038 | 1123.191 |  | 28.11971
| 106.215 | 4.42443 | 1122.355 |  | 28.09877
| 106.315 | 4.428659 | 1121.205 |  | 28.06998
| 106.415 | 4.432768 | 1120.086 |  | 28.04196
| 106.515 | 4.436996 | 1118.923 |  | 28.01286
| 106.615 | 4.441047 | 1118.196 |  | 27.99465
| 106.715 | 4.445275 | 1116.95 |  | 27.96347
| 106.815 | 4.449385 | 1116.273 |  | 27.94651
| 106.915 | 4.453613 | 1115.164 |  | 27.91874
| 107.015 | 4.457723 | 1114.788 |  | 27.90933
| 107.115 | 4.461952 | 1113.129 |  | 27.8678
| 107.215 | 4.466061 | 1111.954 |  | 27.83837
| 107.315 | 4.47029 | 1111.282 |  | 27.82156
| 107.415 | 4.474459 | 1110.341 |  | 27.79801
| 107.515 | 4.478688 | 1109.712 |  | 27.78225
| 107.615 | 4.482797 | 1108.761 |  | 27.75844
| 107.715 | 4.487026 | 1107.495 |  | 27.72676
| 107.815 | 4.491135 | 1106.657 |  | 27.70577
| 107.915 | 4.495364 | 1105.922 |  | 27.68736
| 108.015 | 4.499474 | 1105.441 |  | 27.67532
| 108.115 | 4.503702 | 1104.311 |  | 27.64703
| 108.215 | 4.507812 | 1103.44 |  | 27.62522
| 108.315 | 4.51204 | 1102.467 |  | 27.60088
| 108.415 | 4.51615 | 1101.874 |  | 27.58603
| 108.515 | 4.520379 | 1100.667 |  | 27.5558
| 108.615 | 4.524488 | 1100.319 |  | 27.54708
| 108.715 | 4.528658 | 1099.372 |  | 27.52339
| 108.815 | 4.532827 | 1098.673 |  | 27.50589
| 108.915 | 4.536936 | 1097.833 |  | 27.48485
| 109.015 | 4.541165 | 1097.078 |  | 27.46595
| 109.115 | 4.545334 | 1096.362 |  | 27.44804
| 109.215 | 4.549562 | 1095.681 |  | 27.43098
| 109.315 | 4.553672 | 1094.763 |  | 27.40798
| 109.415 | 4.557901 | 1094.135 |  | 27.39227
| 109.515 | 4.56207 | 1093.46 |  | 27.37538
| 109.615 | 4.566239 | 1092.835 |  | 27.35973
| 109.715 | 4.570408 | 1092.23 |  | 27.34457
| 109.815 | 4.574636 | 1091.506 |  | 27.32645
| 109.915 | 4.578746 | 1090.93 |  | 27.31204
| 110.015 | 4.582975 | 1090.091 |  | 27.29103
| 110.115 | 4.587085 | 1089.406 |  | 27.27389
| 110.215 | 4.591313 | 1088.585 |  | 27.25332
| 110.315 | 4.595423 | 1088.065 |  | 27.24032
| 110.415 | 4.599651 | 1087.373 |  | 27.22298
| 110.515 | 4.603761 | 1086.858 |  | 27.2101
| 110.615 | 4.607989 | 1086.491 |  | 27.2009
| 110.715 | 4.612099 | 1085.383 |  | 27.17316
| 110.815 | 4.616328 | 1084.894 |  | 27.16092
| 110.915 | 4.620437 | 1084.61 |  | 27.1538
| 111.015 | 4.624606 | 1083.514 |  | 27.12638
| 111.115 | 4.628716 | 1082.816 |  | 27.1089
| 111.215 | 4.632885 | 1082.941 |  | 27.11202
| 111.315 | 4.636995 | 1081.923 |  | 27.08653
| 111.415 | 4.641223 | 1081.197 |  | 27.06835

## 16-I_L
Interpolated Photo | Time [s] | Distance [mm] | Force [N] | Interpolated Strain [-] | Stress [MPa] | Photo | Time [s] | Interpolated Distance [mm] | Interpolated Force [N] | Interpolated Strain [-] | Interpolated Stress [MPa]
1 | 0 | 0 | 0 | 0 | 0 | 1 | 0 | 0 | 0 | 0 | 0
| 0.116 | 0.004109543 | 0 |  | 0 | 2 | 1 | 0.04067614 | 41.54214 | 0.00057601 | 1.04003
| 0.216 | 0.008219086 | 4.815308 |  | 0.1205539 | 3 | 2 | 0.08224805 | 89.07789 | 0.0011005 | 2.230114
| 0.316 | 0.01232863 | 9.353012 |  | 0.2341578 | 4 | 3 | 0.1238795 | 135.3465 | 0.0016403 | 3.388473
| 0.416 | 0.01643817 | 14.28814 |  | 0.3577114 | 5 | 4 | 0.1655705 | 181.0251 | 0.0021669 | 4.532064
| 0.516 | 0.02060728 | 19.06931 |  | 0.4774107 | 6 | 5 | 0.207252 | 225.3861 | 0.0027285 | 5.642664
| 0.616 | 0.02471682 | 23.83974 |  | 0.5968411 | 7 | 6 | 0.248924 | 271.1447 | 0.0032807 | 6.788257
| 0.716 | 0.02888592 | 28.5135 |  | 0.7138513 | 8 | 7 | 0.2905745 | 316.2967 | 0.0038173 | 7.918661
| 0.816 | 0.03299547 | 33.17487 |  | 0.8305512 | 9 | 8 | 0.332206 | 360.4259 | 0.0043845 | 9.023461
| 0.916 | 0.03722413 | 37.50808 |  | 0.9390353 | 10 | 9 | 0.3739065 | 404.7433 | 0.0049507 | 10.13297
2 | 1.016 | 0.04133367 | 42.31054 | 0.00057601 | 1.059268 | 11 | 10 | 0.415538 | 448.1426 | 0.0054934 | 11.2195
| 1.116 | 0.04550277 | 47.2581 |  | 1.183133 | 12 | 11 | 0.4572195 | 491.3149 | 0.0060459 | 12.30034
| 1.216 | 0.04961231 | 51.70657 |  | 1.294503 | 13 | 12 | 0.4987914 | 534.1582 | 0.0065891 | 13.37294
| 1.316 | 0.05378142 | 56.42519 |  | 1.412636 | 14 | 13 | 0.5404729 | 576.5514 | 0.0071793 | 14.43428
| 1.416 | 0.05795052 | 61.10955 |  | 1.529911 | 15 | 14 | 0.5822235 | 618.4956 | 0.0077275 | 15.48438
| 1.516 | 0.06217918 | 65.82184 |  | 1.647886 | 16 | 15 | 0.6238549 | 660.1376 | 0.0082547 | 16.52691
| 1.616 | 0.06628873 | 71.36631 |  | 1.786695 | 17 | 16 | 0.6654959 | 701.206 | 0.0088292 | 17.55508
| 1.716 | 0.07051738 | 75.82178 |  | 1.89824 | 18 | 17 | 0.7070773 | 742.1308 | 0.0093952 | 18.57965
| 1.816 | 0.07456737 | 79.8513 |  | 1.999121 | 19 | 18 | 0.7487088 | 782.237 | 0.0099647 | 19.58373
| 1.916 | 0.07879603 | 85.26619 |  | 2.134686 | 20 | 19 | 0.7903403 | 822.292 | 0.010527 | 20.58653
3 | 2.016 | 0.08290558 | 89.80392 | 0.0011005 | 2.248291 | 21 | 20 | 0.8320313 | 861.8096 | 0.011087 | 21.57588
| 2.116 | 0.08713423 | 94.35072 |  | 2.362122 | 22 | 21 | 0.8737127 | 900.6934 | 0.011634 | 22.54936
| 2.216 | 0.09124378 | 99.25514 |  | 2.484907 | 23 | 22 | 0.9153347 | 939.2275 | 0.012217 | 23.51408
| 2.316 | 0.09541288 | 103.6846 |  | 2.595802 | 24 | 23 | 0.9570257 | 976.8813 | 0.012756 | 24.45676
| 2.416 | 0.09952242 | 108.0366 |  | 2.704756 | 25 | 24 | 0.9987167 | 1014.834 | 0.013308 | 25.40693
| 2.516 | 0.1037511 | 112.5392 |  | 2.817481 | 26 | 25 | 1.040367 | 1051.895 | 0.01387 | 26.33478
| 2.616 | 0.1079202 | 117.6173 |  | 2.944614 | 27 | 26 | 1.081989 | 1088.043 | 0.014436 | 27.23975
| 2.716 | 0.1121488 | 121.9861 |  | 3.05399 | 28 | 27 | 1.12369 | 1124.537 | 0.015006 | 28.15339
| 2.816 | 0.1162584 | 126.7593 |  | 3.17349 | 29 | 28 | 1.165312 | 1160.019 | 0.01559 | 29.04172
| 2.916 | 0.1204275 | 131.189 |  | 3.284389 | 30 | 29 | 1.207053 | 1195.079 | 0.016172 | 29.91947
4 | 3.016 | 0.124537 | 136.1384 | 0.0016403 | 3.408299 | 31 | 30 | 1.248684 | 1229.329 | 0.016731 | 30.77692
| 3.116 | 0.1287657 | 140.8472 |  | 3.526187 | 32 | 31 | 1.290316 | 1263.312 | 0.017295 | 31.62772
| 3.216 | 0.1329348 | 145.4741 |  | 3.642024 | 33 | 32 | 1.331897 | 1296.518 | 0.017855 | 32.45905
| 3.316 | 0.1371039 | 149.737 |  | 3.748748 | 34 | 33 | 1.373529 | 1328.559 | 0.018423 | 33.2612
| 3.416 | 0.1412134 | 153.7419 |  | 3.849014 | 35 | 34 | 1.415229 | 1361.128 | 0.019028 | 34.07659
| 3.516 | 0.1453825 | 158.989 |  | 3.980378 | 36 | 35 | 1.456861 | 1392.045 | 0.019617 | 34.85061
| 3.616 | 0.1495516 | 163.3054 |  | 4.08844 | 37 | 36 | 1.498602 | 1422.607 | 0.020188 | 35.61576
| 3.716 | 0.1537803 | 168.0122 |  | 4.206278 | 38 | 37 | 1.540173 | 1452.856 | 0.02078 | 36.37306
| 3.816 | 0.1579494 | 172.2394 |  | 4.312108 | 39 | 38 | 1.581865 | 1482.064 | 0.021208 | 37.10428
| 3.916 | 0.1621185 | 176.9626 |  | 4.430356 | 40 | 39 | 1.623546 | 1510.255 | 0.0217 | 37.81006
5 | 4.016 | 0.1662281 | 181.7989 | 0.0021669 | 4.551437 | 41 | 40 | 1.665237 | 1537.586 | 0.022219 | 38.49431
| 4.116 | 0.1703972 | 185.7135 |  | 4.64944 | 42 | 41 | 1.706828 | 1563.521 | 0.022772 | 39.14361
| 4.216 | 0.1746258 | 190.4405 |  | 4.767784 | 43 | 42 | 1.748519 | 1587.922 | 0.023282 | 39.7545
| 4.316 | 0.1787949 | 195.2457 |  | 4.888084 | 44 | 43 | 1.79021 | 1607.826 | 0.023797 | 40.25282
| 4.416 | 0.182964 | 199.5404 |  | 4.995603 | 45 | 44 | 1.831832 | 1627.434 | 0.02433 | 40.74371
| 4.516 | 0.1871331 | 204.4397 |  | 5.118259 | 46 | 45 | 1.873523 | 1647.205 | 0.024816 | 41.23869
| 4.616 | 0.1913022 | 209.0563 |  | 5.233838 | 47 | 46 | 1.915145 | 1666.096 | 0.025291 | 41.71162
| 4.716 | 0.1954118 | 213.6266 |  | 5.348259 | 48 | 47 | 1.956836 | 1683.884 | 0.025815 | 42.15697
| 4.816 | 0.1996404 | 217.9985 |  | 5.457712 | 49 | 48 | 1.998477 | 1698.075 | 0.026295 | 42.51224
| 4.916 | 0.20375 | 222.1163 |  | 5.560804 | 50 | 49 | 2.040177 | 1711.664 | 0.026831 | 42.85245
6 | 5.016 | 0.2079191 | 226.0089 | 0.0027285 | 5.658256 | 51 | 50 | 2.081869 | 1726.415 | 0.027308 | 43.22175
| 5.116 | 0.2120286 | 231.2729 |  | 5.790044 | 52 | 51 | 2.123441 | 1739.875 | 0.027851 | 43.55872
| 5.216 | 0.2162573 | 235.8536 |  | 5.904725 | 53 | 52 | 2.165131 | 1753.115 | 0.028365 | 43.8902
| 5.316 | 0.2203668 | 240.8055 |  | 6.028699 | 54 | 53 | 2.206753 | 1764.885 | 0.028914 | 44.18487
| 5.416 | 0.2245955 | 244.4644 |  | 6.1203 | 55 | 54 | 2.248375 | 1776.122 | 0.029473 | 44.4662
| 5.516 | 0.228705 | 249.6296 |  | 6.249615 | 56 | 55 | 2.290076 | 1785.947 | 0.030045 | 44.71217
| 5.616 | 0.2329337 | 253.8496 |  | 6.355265 | 57 | 56 | 2.331876 | 1794.358 | 0.030627 | 44.92273
| 5.716 | 0.2370432 | 258.8986 |  | 6.481668 | 58 | 57 | 2.373518 | 1801.85 | 0.031216 | 45.1103
| 5.816 | 0.2412123 | 262.4959 |  | 6.57173 | 59 | 58 | 2.415149 | 1806.99 | 0.031825 | 45.23899
| 5.916 | 0.2453219 | 266.9238 |  | 6.682584 | 60 | 59 | 2.456849 | 1810.231 | 0.032439 | 45.32012
7 | 6.016 | 0.2496101 | 271.9487 | 0.0032807 | 6.808384 | 61 | 60 | 2.498471 | 1811.444 | 0.033083 | 45.35051
| 6.116 | 0.2537196 | 276.4195 |  | 6.920313 | 62 | 61 | 2.540162 | 1809.926 | 0.033695 | 45.31248
| 6.216 | 0.2579483 | 281.1699 |  | 7.039244 | 63 | 62 | 2.581675 | 1805.817 | 0.034376 | 45.20963
| 6.316 | 0.2620578 | 285.9237 |  | 7.158257 | 64 | 63 | 2.623416 | 1797.73 | 0.035101 | 45.00716
| 6.416 | 0.2662865 | 290.5655 |  | 7.274468 | 65 | 64 | 2.664997 | 1786.269 | 0.035879 | 44.72023
| 6.516 | 0.2703961 | 294.8529 |  | 7.381805 | 66 | 65 | 2.706679 | 1770.198 | 0.036733 | 44.31789
| 6.616 | 0.2746247 | 299.1466 |  | 7.489301 | 67 | 66 | 2.748379 | 1748.27 | 0.037686 | 43.76891
| 6.716 | 0.2787343 | 303.8897 |  | 7.608045 | 68 | 67 | 2.79008 | 1718.821 | 0.039354 | 43.03164
| 6.816 | 0.2829629 | 308.2038 |  | 7.716052 | 69 | 68 | 2.831831 | 1678.75 | 0.044558 | 42.02843
| 6.916 | 0.2870724 | 312.3773 |  | 7.820536 | 70 | 69 | 2.873512 | 1620.129 | 0.04768 | 40.56083
8 | 7.016 | 0.2912416 | 317.0432 | 0.0038173 | 7.937351 | 71 | 70 | 2.915313 | 1516.591 | 0.048444 | 37.9687
| 7.116 | 0.2954107 | 321.1652 |  | 8.040546 | 72 | 71 | 2.957004 | 1178.212 | 0.049162 | 29.49718
| 7.216 | 0.2995798 | 325.66 |  | 8.153077
| 7.316 | 0.3037489 | 330.0537 |  | 8.263077
| 7.416 | 0.3079179 | 334.7995 |  | 8.381889
| 7.516 | 0.3120275 | 339.0567 |  | 8.488472
| 7.616 | 0.3162562 | 343.495 |  | 8.599585
| 7.716 | 0.3203657 | 347.8056 |  | 8.707505
| 7.816 | 0.3245348 | 352.8167 |  | 8.83296
| 7.916 | 0.3287039 | 356.6449 |  | 8.928801
9 | 8.016 | 0.332873 | 361.1461 | 0.0043845 | 9.041492
| 8.116 | 0.3370421 | 365.6656 |  | 9.154638
| 8.216 | 0.3412112 | 369.9469 |  | 9.261823
| 8.316 | 0.3453803 | 374.136 |  | 9.3667
| 8.416 | 0.3495494 | 378.813 |  | 9.483793
| 8.516 | 0.3537781 | 383.0296 |  | 9.589357
| 8.616 | 0.3578876 | 387.7969 |  | 9.708708
| 8.716 | 0.3621163 | 392.104 |  | 9.816539
| 8.816 | 0.3662258 | 396.3506 |  | 9.922856
| 8.916 | 0.3704545 | 400.9594 |  | 10.03824
10 | 9.016 | 0.3745641 | 405.464 | 0.0049507 | 10.15102
| 9.116 | 0.3787927 | 409.4859 |  | 10.2517
| 9.216 | 0.3829022 | 414.2015 |  | 10.36976
| 9.316 | 0.3870713 | 418.1746 |  | 10.46923
| 9.416 | 0.3911809 | 422.6008 |  | 10.58004
| 9.516 | 0.3954096 | 427.5955 |  | 10.70509
| 9.616 | 0.3995191 | 431.282 |  | 10.79738
| 9.716 | 0.4037478 | 435.9016 |  | 10.91304
| 9.816 | 0.4078573 | 440.0264 |  | 11.0163
| 9.916 | 0.4120859 | 444.5421 |  | 11.12936
11 | 10.016 | 0.4161955 | 448.8285 | 0.0054934 | 11.23667
| 10.116 | 0.4204242 | 453.3209 |  | 11.34914
| 10.216 | 0.4245337 | 457.6581 |  | 11.45772
| 10.316 | 0.4287624 | 461.7483 |  | 11.56012
| 10.416 | 0.4328719 | 466.2475 |  | 11.67276
| 10.516 | 0.4371006 | 470.531 |  | 11.78
| 10.616 | 0.4412101 | 474.5956 |  | 11.88176
| 10.716 | 0.4454388 | 478.9476 |  | 11.99072
| 10.816 | 0.4495483 | 483.0897 |  | 12.09442
| 10.916 | 0.4537174 | 487.6636 |  | 12.20893
12 | 11.016 | 0.4578865 | 492.0103 | 0.0060459 | 12.31775
| 11.116 | 0.4621152 | 495.9569 |  | 12.41655
| 11.216 | 0.4662247 | 500.5348 |  | 12.53116
| 11.316 | 0.4703938 | 504.7676 |  | 12.63713
| 11.416 | 0.4745034 | 509.4748 |  | 12.75498
| 11.516 | 0.4787321 | 514.0452 |  | 12.8694
| 11.616 | 0.4828416 | 518.006 |  | 12.96857
| 11.716 | 0.4870107 | 521.6693 |  | 13.06028
| 11.816 | 0.4911202 | 526.3794 |  | 13.1782
| 11.916 | 0.4952893 | 530.372 |  | 13.27816
13 | 12.016 | 0.4994585 | 534.8794 | 0.0065891 | 13.391
| 12.116 | 0.5036275 | 539.0439 |  | 13.49526
| 12.216 | 0.5077966 | 543.4197 |  | 13.60481
| 12.316 | 0.5119658 | 547.6903 |  | 13.71173
| 12.416 | 0.5161348 | 551.8655 |  | 13.81626
| 12.516 | 0.520304 | 556.0022 |  | 13.91982
| 12.616 | 0.524473 | 560.2019 |  | 14.02496
| 12.716 | 0.5286421 | 564.4674 |  | 14.13175
| 12.816 | 0.5328112 | 569.2865 |  | 14.2524
| 12.916 | 0.5369208 | 573.1929 |  | 14.3502
14 | 13.016 | 0.5411495 | 577.1911 | 0.0071793 | 14.4503
| 13.116 | 0.5453185 | 581.1284 |  | 14.54887
| 13.216 | 0.5495472 | 585.9388 |  | 14.6693
| 13.316 | 0.5536568 | 589.8619 |  | 14.76752
| 13.416 | 0.5578854 | 593.7884 |  | 14.86582
| 13.516 | 0.561995 | 598.3316 |  | 14.97956
| 13.616 | 0.5662236 | 602.1306 |  | 15.07467
| 13.716 | 0.5703332 | 606.7292 |  | 15.1898
| 13.816 | 0.5745618 | 610.9516 |  | 15.29551
| 13.916 | 0.5786714 | 615.1206 |  | 15.39988
15 | 14.016 | 0.5829001 | 619.1385 | 0.0077275 | 15.50047
| 14.116 | 0.5870095 | 623.3262 |  | 15.60531
| 14.216 | 0.5911787 | 627.3307 |  | 15.70557
| 14.316 | 0.5953478 | 631.438 |  | 15.8084
| 14.416 | 0.5995764 | 636.1972 |  | 15.92755
| 14.516 | 0.6036264 | 640.0357 |  | 16.02365
| 14.616 | 0.6078551 | 644.2864 |  | 16.13006
| 14.716 | 0.6119647 | 648.5031 |  | 16.23563
| 14.816 | 0.6161933 | 652.6252 |  | 16.33883
| 14.916 | 0.6203029 | 656.8359 |  | 16.44425
16 | 15.016 | 0.6245315 | 660.7664 | 0.0082547 | 16.54265
| 15.116 | 0.628641 | 665.004 |  | 16.64874
| 15.216 | 0.6328101 | 668.6969 |  | 16.7412
| 15.316 | 0.6369792 | 672.8717 |  | 16.84571
| 15.416 | 0.6412079 | 677.6122 |  | 16.96439
| 15.516 | 0.6453174 | 681.2658 |  | 17.05586
| 15.616 | 0.6494866 | 685.6308 |  | 17.16515
| 15.716 | 0.6536557 | 689.515 |  | 17.26239
| 15.816 | 0.6578247 | 693.6916 |  | 17.36695
| 15.916 | 0.6619939 | 697.9737 |  | 17.47416
17 | 16.016 | 0.666163 | 701.8217 | 0.0088292 | 17.57049
| 16.116 | 0.6703321 | 705.7043 |  | 17.6677
| 16.216 | 0.6745012 | 709.9852 |  | 17.77487
| 16.316 | 0.6786107 | 714.0257 |  | 17.87603
| 16.416 | 0.6827798 | 718.4141 |  | 17.98589
| 16.516 | 0.6869489 | 722.1637 |  | 18.07976
| 16.616 | 0.691118 | 726.2105 |  | 18.18108
| 16.716 | 0.6952871 | 730.3234 |  | 18.28405
| 16.816 | 0.6993967 | 734.5407 |  | 18.38963
| 16.916 | 0.7036253 | 738.9691 |  | 18.5005
18 | 17.016 | 0.7077349 | 742.733 | 0.0093952 | 18.59473
| 17.116 | 0.7119635 | 746.3592 |  | 18.68551
| 17.216 | 0.716073 | 750.2853 |  | 18.78381
| 17.316 | 0.7203018 | 754.4251 |  | 18.88745
| 17.416 | 0.7244112 | 758.8109 |  | 18.99725
| 17.516 | 0.7285803 | 762.8326 |  | 19.09793
| 17.616 | 0.7326899 | 766.711 |  | 19.19503
| 17.716 | 0.7369186 | 770.6125 |  | 19.29271
| 17.816 | 0.7410281 | 774.7027 |  | 19.39511
| 17.916 | 0.7452568 | 778.9113 |  | 19.50047
19 | 18.016 | 0.7493664 | 782.8705 | 0.0099647 | 19.59959
| 18.116 | 0.7536545 | 787.1521 |  | 19.70679
| 18.216 | 0.7577641 | 791.196 |  | 19.80803
| 18.316 | 0.7619332 | 794.9492 |  | 19.90199
| 18.416 | 0.7660427 | 799.1984 |  | 20.00837
| 18.516 | 0.7702713 | 803.0348 |  | 20.10442
| 18.616 | 0.7743809 | 807.0844 |  | 20.2058
| 18.716 | 0.77855 | 811.0484 |  | 20.30504
| 18.816 | 0.7826596 | 814.5492 |  | 20.39269
| 18.916 | 0.7868882 | 819.4486 |  | 20.51535
20 | 19.016 | 0.7909978 | 822.8336 | 0.010527 | 20.60009
| 19.116 | 0.7952264 | 826.9419 |  | 20.70294
| 19.216 | 0.7993359 | 831.0354 |  | 20.80543
| 19.316 | 0.8035647 | 834.5178 |  | 20.89261
| 19.416 | 0.8076742 | 838.6936 |  | 20.99716
| 19.516 | 0.8119028 | 842.796 |  | 21.09986
| 19.616 | 0.8160719 | 846.4841 |  | 21.1922
| 19.716 | 0.8202411 | 850.8334 |  | 21.30108
| 19.816 | 0.8244101 | 854.6817 |  | 21.39743
| 19.916 | 0.8285792 | 858.4025 |  | 21.49058
21 | 20.016 | 0.8326888 | 862.4586 | 0.011087 | 21.59213
| 20.116 | 0.8369174 | 866.531 |  | 21.69408
| 20.216 | 0.8410866 | 870.2264 |  | 21.7866
| 20.316 | 0.8452557 | 874.3466 |  | 21.88975
| 20.416 | 0.8494248 | 877.701 |  | 21.97373
| 20.516 | 0.8535343 | 881.768 |  | 22.07555
| 20.616 | 0.8577034 | 885.5019 |  | 22.16903
| 20.716 | 0.8618725 | 889.8357 |  | 22.27753
| 20.816 | 0.8661011 | 893.405 |  | 22.36689
| 20.916 | 0.8702107 | 897.4515 |  | 22.46819
22 | 21.016 | 0.8743798 | 901.3109 | 0.011634 | 22.56482
| 21.116 | 0.8784894 | 905.3026 |  | 22.66475
| 21.216 | 0.882718 | 908.9973 |  | 22.75725
| 21.316 | 0.8868276 | 913.0297 |  | 22.8582
| 21.416 | 0.8910563 | 916.7199 |  | 22.95059
| 21.516 | 0.8951658 | 920.7674 |  | 23.05192
| 21.616 | 0.8993348 | 924.6751 |  | 23.14975
| 21.716 | 0.9034444 | 927.8808 |  | 23.23001
| 21.816 | 0.907673 | 932.3221 |  | 23.3412
| 21.916 | 0.9117826 | 935.753 |  | 23.42709
23 | 22.016 | 0.9160113 | 939.8893 | 0.012217 | 23.53065
| 22.116 | 0.9201209 | 943.6996 |  | 23.62604
| 22.216 | 0.9243495 | 947.2611 |  | 23.7152
| 22.316 | 0.928459 | 950.8163 |  | 23.80421
| 22.416 | 0.9326877 | 955.1918 |  | 23.91375
| 22.516 | 0.9367972 | 958.6035 |  | 23.99917
| 22.616 | 0.9410259 | 962.5725 |  | 24.09853
| 22.716 | 0.9451354 | 966.4069 |  | 24.19453
| 22.816 | 0.9493641 | 969.6391 |  | 24.27545
| 22.916 | 0.9534736 | 973.9425 |  | 24.38319
24 | 23.016 | 0.9577023 | 977.4411 | 0.012756 | 24.47078
| 23.116 | 0.9618119 | 981.4864 |  | 24.57205
| 23.216 | 0.9659809 | 985.3736 |  | 24.66937
| 23.316 | 0.9700905 | 988.8919 |  | 24.75745
| 23.416 | 0.9743192 | 992.558 |  | 24.84924
| 23.516 | 0.9784882 | 996.4954 |  | 24.94781
| 23.616 | 0.9827169 | 1000.792 |  | 25.05537
| 23.716 | 0.9868265 | 1004.309 |  | 25.14342
| 23.816 | 0.9910552 | 1008.151 |  | 25.23961
| 23.916 | 0.9951647 | 1011.548 |  | 25.32467
25 | 24.016 | 0.9993933 | 1015.46 | 0.013308 | 25.4226
| 24.116 | 1.003562 | 1019.069 |  | 25.51296
| 24.216 | 1.007732 | 1022.747 |  | 25.60503
| 24.316 | 1.011901 | 1026.769 |  | 25.70572
| 24.416 | 1.01607 | 1030.191 |  | 25.79141
| 24.516 | 1.020239 | 1034.106 |  | 25.88942
| 24.616 | 1.024348 | 1037.925 |  | 25.98501
| 24.716 | 1.028577 | 1041.411 |  | 26.07231
| 24.816 | 1.032687 | 1045.213 |  | 26.16747
| 24.916 | 1.036915 | 1048.814 |  | 26.25765
26 | 25.016 | 1.041025 | 1052.482 | 0.01387 | 26.34947
| 25.116 | 1.045253 | 1056.104 |  | 26.44015
| 25.216 | 1.049363 | 1059.723 |  | 26.53075
| 25.316 | 1.053532 | 1063.714 |  | 26.63066
| 25.416 | 1.057642 | 1067.001 |  | 26.71295
| 25.516 | 1.06187 | 1070.943 |  | 26.81164
| 25.616 | 1.06598 | 1074.449 |  | 26.89942
| 25.716 | 1.070208 | 1077.998 |  | 26.98827
| 25.816 | 1.074318 | 1081.056 |  | 27.06483
| 25.916 | 1.078487 | 1085.028 |  | 27.16428
27 | 26.016 | 1.082656 | 1088.617 | 0.014436 | 27.25413
| 26.116 | 1.086885 | 1092.609 |  | 27.35408
| 26.216 | 1.090994 | 1095.876 |  | 27.43587
| 26.316 | 1.095223 | 1099.89 |  | 27.53635
| 26.416 | 1.099333 | 1103.287 |  | 27.62139
| 26.516 | 1.103561 | 1107.063 |  | 27.71594
| 26.616 | 1.107671 | 1110.621 |  | 27.805
| 26.716 | 1.111959 | 1113.758 |  | 27.88355
| 26.816 | 1.116009 | 1117.402 |  | 27.97478
| 26.916 | 1.120238 | 1121.403 |  | 28.07493
28 | 27.016 | 1.124347 | 1125.134 | 0.015006 | 28.16834
| 27.116 | 1.128576 | 1128.539 |  | 28.2536
| 27.216 | 1.132685 | 1131.868 |  | 28.33694
| 27.316 | 1.136855 | 1135.336 |  | 28.42376
| 27.416 | 1.141024 | 1139.103 |  | 28.51807
| 27.516 | 1.145193 | 1142.782 |  | 28.61017
| 27.616 | 1.149302 | 1146.504 |  | 28.70337
| 27.716 | 1.153531 | 1149.357 |  | 28.77478
| 27.816 | 1.1577 | 1153.265 |  | 28.87263
| 27.916 | 1.16181 | 1156.702 |  | 28.95866
29 | 28.016 | 1.165979 | 1160.651 | 0.01559 | 29.05754
| 28.116 | 1.170148 | 1164.214 |  | 29.14674
| 28.216 | 1.174317 | 1167.855 |  | 29.23789
| 28.316 | 1.178486 | 1170.651 |  | 29.3079
| 28.416 | 1.182655 | 1174.516 |  | 29.40465
| 28.516 | 1.186824 | 1177.788 |  | 29.48656
| 28.616 | 1.190993 | 1181.539 |  | 29.58047
| 28.716 | 1.195162 | 1185.349 |  | 29.67588
| 28.816 | 1.199331 | 1188.321 |  | 29.75028
| 28.916 | 1.203501 | 1191.787 |  | 29.83704
30 | 29.016 | 1.207729 | 1195.707 | 0.016172 | 29.93517
| 29.116 | 1.211839 | 1198.882 |  | 30.01468
| 29.216 | 1.216008 | 1202.55 |  | 30.1065
| 29.316 | 1.220117 | 1205.647 |  | 30.18404
| 29.416 | 1.224346 | 1209.394 |  | 30.27785
| 29.516 | 1.228456 | 1213.133 |  | 30.37145
| 29.616 | 1.232684 | 1216.568 |  | 30.45744
| 29.716 | 1.236794 | 1219.809 |  | 30.53858
| 29.816 | 1.241023 | 1223.11 |  | 30.62124
| 29.916 | 1.245132 | 1226.57 |  | 30.70786
31 | 30.016 | 1.249361 | 1229.854 | 0.016731 | 30.79007
| 30.116 | 1.25347 | 1233.425 |  | 30.87947
| 30.216 | 1.257639 | 1237.216 |  | 30.97439
| 30.316 | 1.261749 | 1239.59 |  | 31.03381
| 30.416 | 1.265978 | 1243.657 |  | 31.13564
| 30.516 | 1.270087 | 1246.745 |  | 31.21295
| 30.616 | 1.274316 | 1250.435 |  | 31.30533
| 30.716 | 1.278425 | 1253.518 |  | 31.38252
| 30.816 | 1.282654 | 1256.967 |  | 31.46886
| 30.916 | 1.286764 | 1260.571 |  | 31.55909
32 | 31.016 | 1.290992 | 1263.834 | 0.017295 | 31.64079
| 31.116 | 1.295102 | 1266.954 |  | 31.7189
| 31.216 | 1.29933 | 1270.786 |  | 31.81483
| 31.316 | 1.30344 | 1274.146 |  | 31.89895
| 31.416 | 1.307669 | 1277.245 |  | 31.97653
| 31.516 | 1.311778 | 1280.775 |  | 32.06492
| 31.616 | 1.316007 | 1283.985 |  | 32.14527
| 31.716 | 1.320116 | 1287.166 |  | 32.22491
| 31.816 | 1.324286 | 1290.686 |  | 32.31304
| 31.916 | 1.328395 | 1293.734 |  | 32.38934
33 | 32.016 | 1.332564 | 1297.049 | 0.017855 | 32.47233
| 32.116 | 1.336733 | 1300.409 |  | 32.55645
| 32.216 | 1.340843 | 1303.323 |  | 32.62941
| 32.316 | 1.345012 | 1306.621 |  | 32.71198
| 32.416 | 1.349241 | 1309.707 |  | 32.78925
| 32.516 | 1.35341 | 1313.097 |  | 32.8741
| 32.616 | 1.357519 | 1316.418 |  | 32.95726
| 32.716 | 1.361688 | 1319.695 |  | 33.03929
| 32.816 | 1.365857 | 1322.655 |  | 33.1134
| 32.916 | 1.370026 | 1326.078 |  | 33.19909
34 | 33.016 | 1.374196 | 1329.031 | 0.018423 | 33.27303
| 33.116 | 1.378424 | 1332.604 |  | 33.36247
| 33.216 | 1.382534 | 1335.39 |  | 33.43224
| 33.316 | 1.386762 | 1339.064 |  | 33.52421
| 33.416 | 1.390872 | 1342.069 |  | 33.59945
| 33.516 | 1.395101 | 1345.515 |  | 33.6857
| 33.616 | 1.39921 | 1348.58 |  | 33.76244
| 33.716 | 1.403439 | 1351.888 |  | 33.84527
| 33.816 | 1.407548 | 1355.046 |  | 33.92431
| 33.916 | 1.411777 | 1358.567 |  | 34.01246
35 | 34.016 | 1.415887 | 1361.616 | 0.019028 | 34.0888
| 34.116 | 1.420056 | 1364.488 |  | 34.16071
| 34.216 | 1.424225 | 1367.799 |  | 34.2436
| 34.316 | 1.428394 | 1371.163 |  | 34.32781
| 34.416 | 1.432503 | 1374.044 |  | 34.39996
| 34.516 | 1.436792 | 1377.719 |  | 34.49195
| 34.616 | 1.440901 | 1380.341 |  | 34.55759
| 34.716 | 1.44513 | 1383.208 |  | 34.62939
| 34.816 | 1.449239 | 1386.128 |  | 34.70248
| 34.916 | 1.453409 | 1389.767 |  | 34.79358
36 | 35.016 | 1.457518 | 1392.479 | 0.019617 | 34.86147
| 35.116 | 1.461747 | 1395.876 |  | 34.94652
| 35.216 | 1.465856 | 1398.897 |  | 35.02215
| 35.316 | 1.470085 | 1401.778 |  | 35.09429
| 35.416 | 1.474195 | 1405.019 |  | 35.17541
| 35.516 | 1.478423 | 1408.013 |  | 35.25038
| 35.616 | 1.482533 | 1411.187 |  | 35.32985
| 35.716 | 1.486761 | 1413.944 |  | 35.39887
| 35.816 | 1.49093 | 1417.002 |  | 35.47542
| 35.916 | 1.4951 | 1420.185 |  | 35.55511
37 | 36.016 | 1.499269 | 1423.069 | 0.020188 | 35.62731
| 36.116 | 1.503438 | 1426.039 |  | 35.70168
| 36.216 | 1.507547 | 1429.146 |  | 35.77946
| 36.316 | 1.511716 | 1432.073 |  | 35.85275
| 36.416 | 1.515885 | 1435.007 |  | 35.9262
| 36.516 | 1.520055 | 1438.53 |  | 36.0144
| 36.616 | 1.524224 | 1440.873 |  | 36.07305
| 36.716 | 1.528333 | 1444.564 |  | 36.16546
| 36.816 | 1.532562 | 1447.645 |  | 36.24259
| 36.916 | 1.536672 | 1450.361 |  | 36.31059
38 | 37.016 | 1.54084 | 1453.332 | 0.02078 | 36.38495
| 37.116 | 1.54501 | 1456.32 |  | 36.45978
| 37.216 | 1.549179 | 1458.941 |  | 36.5254
| 37.316 | 1.553348 | 1462.259 |  | 36.60846
| 37.416 | 1.557517 | 1464.806 |  | 36.67224
| 37.516 | 1.561627 | 1467.906 |  | 36.74983
| 37.616 | 1.565855 | 1470.611 |  | 36.81756
| 37.716 | 1.570024 | 1473.413 |  | 36.88771
| 37.816 | 1.574253 | 1476.647 |  | 36.96867
| 37.916 | 1.578362 | 1479.441 |  | 37.03862
39 | 38.016 | 1.582532 | 1482.563 | 0.021208 | 37.11679
| 38.116 | 1.586701 | 1484.941 |  | 37.17631
| 38.216 | 1.590929 | 1488.245 |  | 37.25902
| 38.316 | 1.595039 | 1490.792 |  | 37.32279
| 38.416 | 1.599268 | 1493.789 |  | 37.39782
| 38.516 | 1.603377 | 1496.777 |  | 37.47263
| 38.616 | 1.607546 | 1499.32 |  | 37.53629
| 38.716 | 1.611656 | 1501.932 |  | 37.6017
| 38.816 | 1.615884 | 1505.028 |  | 37.67921
| 38.916 | 1.619994 | 1507.921 |  | 37.75164
40 | 39.016 | 1.624223 | 1510.699 | 0.0217 | 37.82119
| 39.116 | 1.628273 | 1513.437 |  | 37.88972
| 39.216 | 1.632501 | 1516.258 |  | 37.96036
| 39.316 | 1.636611 | 1518.949 |  | 38.02773
| 39.416 | 1.640899 | 1521.983 |  | 38.10367
| 39.516 | 1.645009 | 1524.495 |  | 38.16657
| 39.616 | 1.649178 | 1527.4 |  | 38.23931
| 39.716 | 1.653287 | 1530.141 |  | 38.30792
| 39.816 | 1.657516 | 1532.451 |  | 38.36576
| 39.916 | 1.661685 | 1535.236 |  | 38.43548
41 | 40.016 | 1.665914 | 1538.034 | 0.022219 | 38.50552
| 40.116 | 1.670023 | 1541.013 |  | 38.5801
| 40.216 | 1.674192 | 1543.262 |  | 38.63642
| 40.316 | 1.678361 | 1545.726 |  | 38.69811
| 40.416 | 1.68259 | 1548.26 |  | 38.76155
| 40.516 | 1.686759 | 1551.251 |  | 38.83643
| 40.616 | 1.690928 | 1553.853 |  | 38.90155
| 40.716 | 1.695097 | 1556.35 |  | 38.96409
| 40.816 | 1.699207 | 1558.739 |  | 39.02389
| 40.916 | 1.703376 | 1561.569 |  | 39.09473
42 | 41.016 | 1.707486 | 1563.893 | 0.022772 | 39.15292
| 41.116 | 1.711714 | 1566.523 |  | 39.21877
| 41.216 | 1.715824 | 1568.946 |  | 39.27942
| 41.316 | 1.720052 | 1571.595 |  | 39.34574
| 41.416 | 1.724162 | 1573.681 |  | 39.39797
| 41.516 | 1.728331 | 1576.362 |  | 39.4651
| 41.616 | 1.7325 | 1578.734 |  | 39.52448
| 41.716 | 1.736669 | 1580.992 |  | 39.58101
| 41.816 | 1.740838 | 1583.466 |  | 39.64294
| 41.916 | 1.745067 | 1586.053 |  | 39.70771
43 | 42.016 | 1.749177 | 1588.278 | 0.023282 | 39.76341
| 42.116 | 1.753405 | 1590.062 |  | 39.80809
| 42.216 | 1.757515 | 1592.361 |  | 39.86563
| 42.316 | 1.761743 | 1594.53 |  | 39.91992
| 42.416 | 1.765853 | 1596.667 |  | 39.97344
| 42.516 | 1.770082 | 1598.303 |  | 40.01438
| 42.616 | 1.774191 | 1599.825 |  | 40.05251
| 42.716 | 1.77842 | 1602.081 |  | 40.10897
| 42.816 | 1.782529 | 1604.162 |  | 40.16108
| 42.916 | 1.786758 | 1606.208 |  | 40.2123
44 | 43.016 | 1.790868 | 1608.135 | 0.023797 | 40.26054
| 43.116 | 1.795096 | 1610.044 |  | 40.30834
| 43.216 | 1.799206 | 1611.97 |  | 40.35656
| 43.316 | 1.803375 | 1614.078 |  | 40.40933
| 43.416 | 1.807484 | 1615.871 |  | 40.45422
| 43.516 | 1.811713 | 1618.289 |  | 40.51475
| 43.616 | 1.815823 | 1619.922 |  | 40.55563
| 43.716 | 1.819992 | 1621.877 |  | 40.60458
| 43.816 | 1.824101 | 1623.605 |  | 40.64785
| 43.916 | 1.82833 | 1626.041 |  | 40.70884
45 | 44.016 | 1.832499 | 1627.699 | 0.02433 | 40.75035
| 44.116 | 1.836668 | 1630.07 |  | 40.80971
| 44.216 | 1.840837 | 1631.772 |  | 40.85231
| 44.316 | 1.845066 | 1634.114 |  | 40.91096
| 44.416 | 1.849175 | 1635.941 |  | 40.95668
| 44.516 | 1.853345 | 1637.639 |  | 40.9992
| 44.616 | 1.857514 | 1639.754 |  | 41.05214
| 44.716 | 1.861683 | 1641.674 |  | 41.10022
| 44.816 | 1.865911 | 1643.3 |  | 41.14093
| 44.916 | 1.870021 | 1645.828 |  | 41.20422
46 | 45.016 | 1.87419 | 1647.468 | 0.024816 | 41.24526
| 45.116 | 1.878359 | 1649.494 |  | 41.29599
| 45.216 | 1.882588 | 1650.872 |  | 41.33049
| 45.316 | 1.886697 | 1653.277 |  | 41.3907
| 45.416 | 1.890867 | 1655.242 |  | 41.43989
| 45.516 | 1.894976 | 1657.353 |  | 41.49275
| 45.616 | 1.899145 | 1658.812 |  | 41.52928
| 45.716 | 1.903255 | 1661.04 |  | 41.58505
| 45.816 | 1.907483 | 1662.536 |  | 41.6225
| 45.916 | 1.911593 | 1664.311 |  | 41.66694
47 | 46.016 | 1.915822 | 1666.436 | 0.025291 | 41.72013
| 46.116 | 1.919931 | 1668.125 |  | 41.76244
| 46.216 | 1.92416 | 1669.543 |  | 41.79794
| 46.316 | 1.928269 | 1671.716 |  | 41.85232
| 46.416 | 1.932498 | 1673.42 |  | 41.895
| 46.516 | 1.936608 | 1675.438 |  | 41.9455
| 46.616 | 1.940836 | 1677.019 |  | 41.9851
| 46.716 | 1.944946 | 1678.63 |  | 42.02543
| 46.816 | 1.949174 | 1680.782 |  | 42.07931
| 46.916 | 1.953284 | 1681.987 |  | 42.10947
48 | 47.016 | 1.957512 | 1684.246 | 0.025815 | 42.16602
| 47.116 | 1.961622 | 1685.507 |  | 42.19759
| 47.216 | 1.965851 | 1687.209 |  | 42.2402
| 47.316 | 1.97002 | 1688.593 |  | 42.27485
| 47.416 | 1.974249 | 1690.364 |  | 42.31918
| 47.516 | 1.978358 | 1691.471 |  | 42.3469
| 47.616 | 1.982527 | 1693.325 |  | 42.39333
| 47.716 | 1.986696 | 1694.852 |  | 42.43155
| 47.816 | 1.990865 | 1695.448 |  | 42.44648
| 47.916 | 1.994975 | 1697.049 |  | 42.48655
49 | 48.016 | 1.999144 | 1698.27 | 0.026295 | 42.51713
| 48.116 | 2.003253 | 1699.558 |  | 42.54938
| 48.216 | 2.007482 | 1700.851 |  | 42.58174
| 48.316 | 2.011651 | 1702.288 |  | 42.61772
| 48.416 | 2.01582 | 1703.86 |  | 42.65708
| 48.516 | 2.01999 | 1704.941 |  | 42.68414
| 48.616 | 2.024159 | 1706.39 |  | 42.72041
| 48.716 | 2.028328 | 1707.721 |  | 42.75373
| 48.816 | 2.032497 | 1709.089 |  | 42.78798
| 48.916 | 2.036726 | 1710.525 |  | 42.82394
50 | 49.016 | 2.040835 | 1711.881 | 0.026831 | 42.85788
| 49.116 | 2.045004 | 1713.528 |  | 42.89911
| 49.216 | 2.049173 | 1714.972 |  | 42.93528
| 49.316 | 2.053342 | 1716.456 |  | 42.97242
| 49.416 | 2.057511 | 1717.753 |  | 43.0049
| 49.516 | 2.06174 | 1719.623 |  | 43.05171
| 49.616 | 2.065849 | 1720.729 |  | 43.07939
| 49.716 | 2.070078 | 1722.241 |  | 43.11725
| 49.816 | 2.074188 | 1723.526 |  | 43.14942
| 49.916 | 2.078417 | 1725.498 |  | 43.1988
51 | 50.016 | 2.082526 | 1726.59 | 0.027308 | 43.22612
| 50.116 | 2.086755 | 1727.665 |  | 43.25305
| 50.216 | 2.090805 | 1729.101 |  | 43.28899
| 50.316 | 2.094974 | 1730.455 |  | 43.3229
| 50.416 | 2.099084 | 1731.937 |  | 43.36
| 50.516 | 2.103312 | 1733.224 |  | 43.39222
| 50.616 | 2.107422 | 1734.561 |  | 43.42568
| 50.716 | 2.11165 | 1735.969 |  | 43.46095
| 50.816 | 2.11576 | 1737.222 |  | 43.49232
| 50.916 | 2.119988 | 1739.002 |  | 43.53688
52 | 51.016 | 2.124098 | 1740.041 | 0.027851 | 43.56288
| 51.116 | 2.128327 | 1741.465 |  | 43.59854
| 51.216 | 2.132496 | 1743.06 |  | 43.63848
| 51.316 | 2.136665 | 1743.932 |  | 43.6603
| 51.416 | 2.140774 | 1745.208 |  | 43.69225
| 51.516 | 2.145003 | 1746.947 |  | 43.73578
| 51.616 | 2.149113 | 1748.151 |  | 43.76592
| 51.716 | 2.153341 | 1748.985 |  | 43.7868
| 51.816 | 2.15751 | 1750.535 |  | 43.8256
| 51.916 | 2.16168 | 1751.69 |  | 43.85451
53 | 52.016 | 2.165789 | 1753.387 | 0.028365 | 43.897
| 52.116 | 2.170018 | 1754.526 |  | 43.92554
| 52.216 | 2.174187 | 1755.613 |  | 43.95274
| 52.316 | 2.178356 | 1757.066 |  | 43.98911
| 52.416 | 2.182525 | 1757.906 |  | 44.01015
| 52.516 | 2.186635 | 1759.301 |  | 44.04508
| 52.616 | 2.190804 | 1760.517 |  | 44.07551
| 52.716 | 2.194973 | 1761.79 |  | 44.10738
| 52.816 | 2.199082 | 1762.725 |  | 44.1308
| 52.916 | 2.203251 | 1763.981 |  | 44.16224
54 | 53.016 | 2.20742 | 1765.057 | 0.028914 | 44.18918
| 53.116 | 2.21159 | 1765.783 |  | 44.20736
| 53.216 | 2.215759 | 1767.505 |  | 44.25047
| 53.316 | 2.219928 | 1768.338 |  | 44.27131
| 53.416 | 2.224097 | 1769.712 |  | 44.30573
| 53.516 | 2.228206 | 1770.878 |  | 44.33491
| 53.616 | 2.232435 | 1771.714 |  | 44.35585
| 53.716 | 2.236545 | 1772.521 |  | 44.37603
| 53.816 | 2.240773 | 1774.222 |  | 44.41863
| 53.916 | 2.244823 | 1775.063 |  | 44.43968
55 | 54.016 | 2.249052 | 1776.324 | 0.029473 | 44.47125
| 54.116 | 2.253162 | 1777.248 |  | 44.49439
| 54.216 | 2.25739 | 1778.581 |  | 44.52775
| 54.316 | 2.2615 | 1779.028 |  | 44.53896
| 54.416 | 2.265728 | 1780.266 |  | 44.56994
| 54.516 | 2.269838 | 1781.022 |  | 44.58886
| 54.616 | 2.274066 | 1782.198 |  | 44.61832
| 54.716 | 2.278176 | 1783.485 |  | 44.65052
| 54.816 | 2.282464 | 1784.407 |  | 44.67362
| 54.916 | 2.286574 | 1785.11 |  | 44.69122
56 | 55.016 | 2.290743 | 1786.107 | 0.030045 | 44.71617
| 55.116 | 2.294852 | 1787.081 |  | 44.74056
| 55.216 | 2.299081 | 1788.09 |  | 44.76581
| 55.316 | 2.30325 | 1788.731 |  | 44.78187
| 55.416 | 2.307479 | 1789.817 |  | 44.80905
| 55.516 | 2.311588 | 1790.387 |  | 44.82333
| 55.616 | 2.315817 | 1791.544 |  | 44.85228
| 55.716 | 2.319927 | 1792.202 |  | 44.86877
| 55.816 | 2.324155 | 1793.335 |  | 44.89712
| 55.916 | 2.328324 | 1793.701 |  | 44.9063
57 | 56.016 | 2.332553 | 1794.483 | 0.030627 | 44.92586
| 56.116 | 2.336662 | 1795.374 |  | 44.94818
| 56.216 | 2.340772 | 1796.357 |  | 44.97278
| 56.316 | 2.344941 | 1796.566 |  | 44.97801
| 56.416 | 2.34917 | 1797.515 |  | 45.00179
| 56.516 | 2.353339 | 1798.449 |  | 45.02517
| 56.616 | 2.357508 | 1799.118 |  | 45.04192
| 56.716 | 2.361677 | 1799.457 |  | 45.05039
| 56.816 | 2.365846 | 1800.412 |  | 45.07431
| 56.916 | 2.370015 | 1801.061 |  | 45.09056
58 | 57.016 | 2.374185 | 1802 | 0.031216 | 45.11406
| 57.116 | 2.378354 | 1802.268 |  | 45.12078
| 57.216 | 2.382463 | 1803.221 |  | 45.14463
| 57.316 | 2.386632 | 1803.732 |  | 45.15743
| 57.416 | 2.390742 | 1804.081 |  | 45.16616
| 57.516 | 2.394971 | 1805.025 |  | 45.18981
| 57.616 | 2.39908 | 1805.018 |  | 45.18961
| 57.716 | 2.403309 | 1806.003 |  | 45.21428
| 57.816 | 2.407418 | 1806.262 |  | 45.22076
| 57.916 | 2.411647 | 1806.825 |  | 45.23485
59 | 58.016 | 2.415816 | 1807.021 | 0.031825 | 45.23977
| 58.116 | 2.420045 | 1807.458 |  | 45.25071
| 58.216 | 2.424154 | 1807.991 |  | 45.26405
| 58.316 | 2.428383 | 1808.377 |  | 45.27371
| 58.416 | 2.432493 | 1808.844 |  | 45.2854
| 58.516 | 2.436721 | 1809.301 |  | 45.29685
| 58.616 | 2.44083 | 1809.581 |  | 45.30384
| 58.716 | 2.445 | 1809.881 |  | 45.31137
| 58.816 | 2.449169 | 1810.345 |  | 45.32298
| 58.916 | 2.453397 | 1810.144 |  | 45.31796
60 | 59.016 | 2.457507 | 1810.247 | 0.032439 | 45.32053
| 59.116 | 2.461736 | 1810.67 |  | 45.33111
| 59.216 | 2.465786 | 1810.764 |  | 45.33348
| 59.316 | 2.470014 | 1810.938 |  | 45.33783
| 59.416 | 2.474124 | 1811.098 |  | 45.34184
| 59.516 | 2.478353 | 1811.547 |  | 45.35308
| 59.616 | 2.482462 | 1811.548 |  | 45.35311
| 59.716 | 2.486631 | 1811.528 |  | 45.35261
| 59.816 | 2.490741 | 1811.596 |  | 45.35429
| 59.916 | 2.494969 | 1811.725 |  | 45.35754
61 | 60.016 | 2.499138 | 1811.391 | 0.033083 | 45.34917
| 60.116 | 2.503308 | 1811.344 |  | 45.34799
| 60.216 | 2.507477 | 1811.52 |  | 45.35241
| 60.316 | 2.511646 | 1811.531 |  | 45.35268
| 60.416 | 2.515815 | 1811.258 |  | 45.34583
| 60.516 | 2.520044 | 1811.123 |  | 45.34247
| 60.616 | 2.524213 | 1811.07 |  | 45.34113
| 60.716 | 2.528382 | 1811.228 |  | 45.34509
| 60.816 | 2.532491 | 1810.402 |  | 45.32442
| 60.916 | 2.536661 | 1810.535 |  | 45.32773
62 | 61.016 | 2.540829 | 1809.81 | 0.033695 | 45.30958
| 61.116 | 2.544999 | 1809.509 |  | 45.30206
| 61.216 | 2.549168 | 1809.154 |  | 45.29316
| 61.316 | 2.553277 | 1809.211 |  | 45.29459
| 61.416 | 2.557387 | 1808.269 |  | 45.27102
| 61.516 | 2.561496 | 1807.897 |  | 45.2617
| 61.616 | 2.565665 | 1807.805 |  | 45.25939
| 61.716 | 2.569834 | 1807.327 |  | 45.24742
| 61.816 | 2.574004 | 1806.594 |  | 45.22907
| 61.916 | 2.578173 | 1806.393 |  | 45.22404
63 | 62.016 | 2.582342 | 1805.707 | 0.034376 | 45.20688
| 62.116 | 2.586451 | 1805.139 |  | 45.19264
| 62.216 | 2.59068 | 1804.385 |  | 45.17378
| 62.316 | 2.594849 | 1803.859 |  | 45.1606
| 62.416 | 2.599018 | 1803.039 |  | 45.14008
| 62.516 | 2.603128 | 1802.285 |  | 45.12119
| 62.616 | 2.607357 | 1801.042 |  | 45.09009
| 62.716 | 2.611526 | 1800.245 |  | 45.07012
| 62.816 | 2.615754 | 1799.27 |  | 45.04571
| 62.916 | 2.619864 | 1798.747 |  | 45.03263
64 | 63.016 | 2.624092 | 1797.536 | 0.035101 | 45.00231
| 63.116 | 2.628202 | 1796.52 |  | 44.97686
| 63.216 | 2.632431 | 1796.231 |  | 44.96963
| 63.316 | 2.63654 | 1794.957 |  | 44.93773
| 63.416 | 2.640769 | 1793.491 |  | 44.90103
| 63.516 | 2.644819 | 1792.637 |  | 44.87966
| 63.616 | 2.649047 | 1791.24 |  | 44.84468
| 63.716 | 2.653157 | 1790.068 |  | 44.81533
| 63.816 | 2.657386 | 1788.64 |  | 44.7796
| 63.916 | 2.661495 | 1787.795 |  | 44.75844
65 | 64.016 | 2.665664 | 1785.978 | 0.035879 | 44.71295
| 64.116 | 2.669774 | 1784.776 |  | 44.68286
| 64.216 | 2.674002 | 1783.455 |  | 44.64978
| 64.316 | 2.678112 | 1781.922 |  | 44.6114
| 64.416 | 2.682281 | 1780.182 |  | 44.56784
| 64.516 | 2.68645 | 1778.727 |  | 44.53141
| 64.616 | 2.69062 | 1776.816 |  | 44.48357
| 64.716 | 2.694788 | 1775.263 |  | 44.44469
| 64.816 | 2.698957 | 1773.627 |  | 44.40372
| 64.916 | 2.703127 | 1771.677 |  | 44.35492
66 | 65.016 | 2.707355 | 1769.917 | 0.036733 | 44.31084
| 65.116 | 2.711524 | 1767.328 |  | 44.24602
| 65.216 | 2.715694 | 1766.049 |  | 44.21402
| 65.316 | 2.719863 | 1763.88 |  | 44.15971
| 65.416 | 2.724032 | 1761.81 |  | 44.10788
| 65.516 | 2.728201 | 1759.064 |  | 44.03913
| 65.616 | 2.73231 | 1757.364 |  | 43.99658
| 65.716 | 2.736539 | 1754.978 |  | 43.93683
| 65.816 | 2.740708 | 1752.498 |  | 43.87474
| 65.916 | 2.744877 | 1750.328 |  | 43.82044
67 | 66.016 | 2.749046 | 1747.878 | 0.037686 | 43.75909
| 66.116 | 2.753275 | 1745.178 |  | 43.6915
| 66.216 | 2.757384 | 1742.545 |  | 43.62557
| 66.316 | 2.761613 | 1740.204 |  | 43.56697
| 66.416 | 2.765723 | 1737.365 |  | 43.4959
| 66.516 | 2.770011 | 1734.181 |  | 43.41618
| 66.616 | 2.774121 | 1731.403 |  | 43.34662
| 66.716 | 2.77829 | 1728.303 |  | 43.26902
| 66.816 | 2.782399 | 1725.114 |  | 43.18917
| 66.916 | 2.786628 | 1721.679 |  | 43.10319
68 | 67.016 | 2.790737 | 1718.277 | 0.039354 | 43.01801
| 67.116 | 2.795025 | 1714.802 |  | 42.93101
| 67.216 | 2.799135 | 1711.178 |  | 42.84027
| 67.316 | 2.803364 | 1707.533 |  | 42.74904
| 67.416 | 2.807474 | 1703.613 |  | 42.65088
| 67.516 | 2.811702 | 1699.815 |  | 42.55581
| 67.616 | 2.815871 | 1696.056 |  | 42.4617
| 67.716 | 2.82004 | 1691.52 |  | 42.34813
| 67.816 | 2.82415 | 1687.004 |  | 42.23508
| 67.916 | 2.828378 | 1682.575 |  | 42.12419
69 | 68.016 | 2.832488 | 1678.022 | 0.044558 | 42.01019
| 68.116 | 2.836717 | 1673.618 |  | 41.89994
| 68.216 | 2.840826 | 1668.268 |  | 41.76601
| 68.316 | 2.844995 | 1663.235 |  | 41.64001
| 68.416 | 2.849164 | 1657.951 |  | 41.50771
| 68.516 | 2.853333 | 1652.333 |  | 41.36707
| 68.616 | 2.857503 | 1646.571 |  | 41.22282
| 68.716 | 2.861672 | 1640.469 |  | 41.07005
| 68.816 | 2.865841 | 1633.443 |  | 40.89414
| 68.916 | 2.87001 | 1626.563 |  | 40.7219
70 | 69.016 | 2.874179 | 1618.904 | 0.04768 | 40.53016
| 69.116 | 2.878348 | 1611.329 |  | 40.34051
| 69.216 | 2.882517 | 1602.734 |  | 40.12534
| 69.316 | 2.886686 | 1593.397 |  | 39.89157
| 69.416 | 2.890915 | 1584.125 |  | 39.65944
| 69.516 | 2.895025 | 1573.813 |  | 39.40128
| 69.616 | 2.899253 | 1563.015 |  | 39.13095
| 69.716 | 2.903422 | 1551.688 |  | 38.84737
| 69.816 | 2.907591 | 1539.463 |  | 38.5413
| 69.916 | 2.91176 | 1527.486 |  | 38.24144
71 | 70.016 | 2.915989 | 1514.516 | 0.048444 | 37.91675
| 70.116 | 2.920039 | 1501.001 |  | 37.57839
| 70.216 | 2.924268 | 1486.014 |  | 37.20318
| 70.316 | 2.928377 | 1470.176 |  | 36.80666
| 70.416 | 2.932606 | 1452.988 |  | 36.37636
| 70.516 | 2.936715 | 1433.955 |  | 35.89986
| 70.616 | 2.940944 | 1412.366 |  | 35.35935
| 70.716 | 2.945054 | 1387.014 |  | 34.72467
| 70.816 | 2.949282 | 1356.389 |  | 33.95794
| 70.916 | 2.953451 | 1308.883 |  | 32.7686
72 | 71.016 | 2.95768 | 1153.324 | 0.049162 | 28.87409
| 71.055 | 2.959765 | -50.50232 |  | -1.264353

## 17-I_L
Interpolated Photo | Time [s] | Distance [mm] | Force [N] | Interpolated Strain [-] | Stress [MPa] | Photo | Time [s] | Interpolated Distance [mm] | Interpolated Force [N] | Interpolated Strain [-] | Interpolated Stress [MPa]
1 | 0 | 0 | 0 | 1.4212e-16 | 0 | 1 | 0 | 0 | 0 | 1.4212e-16 | 0
| 0.115 | 0.004228661 | 0 |  | 0 | 2 | 1 | 0.0407768 | 42.02425 | 0.00057594 | 1.0521
| 0.215 | 0.008338205 | 4.414106 |  | 0.1105096 | 3 | 2 | 0.08246781 | 89.50521 | 0.0010893 | 2.240812
| 0.315 | 0.01244775 | 9.705853 |  | 0.2429914 | 4 | 3 | 0.1240993 | 135.8135 | 0.001588 | 3.400166
| 0.415 | 0.01655729 | 14.47449 |  | 0.3623768 | 5 | 4 | 0.1657218 | 181.9919 | 0.0021428 | 4.556268
| 0.515 | 0.02072639 | 18.80307 |  | 0.4707452 | 6 | 5 | 0.2074635 | 226.824 | 0.002673 | 5.678663
| 0.615 | 0.02483594 | 23.92638 |  | 0.5990102 | 7 | 6 | 0.2490949 | 271.6596 | 0.003201 | 6.801147
| 0.715 | 0.02900504 | 28.57042 |  | 0.7152761 | 8 | 7 | 0.2907353 | 317.0293 | 0.003795 | 7.937003
| 0.815 | 0.03311458 | 33.63468 |  | 0.8420627 | 9 | 8 | 0.3323668 | 361.3474 | 0.0043234 | 9.046532
| 0.915 | 0.03728368 | 37.97273 |  | 0.9506682 | 10 | 9 | 0.3741173 | 405.8888 | 0.0048896 | 10.16165
2 | 1.015 | 0.04139323 | 42.73923 | 0.00057594 | 1.07 | 11 | 10 | 0.4156982 | 449.6714 | 0.0054405 | 11.25777
| 1.115 | 0.04562189 | 47.51021 |  | 1.189444 | 12 | 11 | 0.4572701 | 492.727 | 0.0059785 | 12.33569
| 1.215 | 0.04967187 | 52.18774 |  | 1.306549 | 13 | 12 | 0.4990117 | 536.389 | 0.006548 | 13.42879
| 1.315 | 0.05390053 | 57.22089 |  | 1.432556 | 14 | 13 | 0.5406938 | 578.8216 | 0.007106 | 14.49112
| 1.415 | 0.05801008 | 62.12044 |  | 1.555219 | 15 | 14 | 0.5823849 | 621.0033 | 0.0076522 | 15.54716
| 1.515 | 0.06223874 | 66.95055 |  | 1.676144 | 16 | 15 | 0.6240252 | 663.1287 | 0.0081782 | 16.60179
| 1.615 | 0.06634829 | 71.89891 |  | 1.800029 | 17 | 16 | 0.6656567 | 704.2181 | 0.0087161 | 17.63049
| 1.715 | 0.0706365 | 76.01663 |  | 1.903118 | 18 | 17 | 0.7072286 | 745.1927 | 0.0093313 | 18.65631
| 1.815 | 0.07474604 | 81.41632 |  | 2.038302 | 19 | 18 | 0.748869 | 785.5854 | 0.0098621 | 19.66756
| 1.915 | 0.0789747 | 85.98401 |  | 2.152657 | 20 | 19 | 0.7905511 | 825.9773 | 0.010429 | 20.6788
3 | 2.015 | 0.08308425 | 90.1266 | 0.0010893 | 2.256369 | 21 | 20 | 0.8321915 | 866.1023 | 0.010979 | 21.68335
| 2.115 | 0.08731291 | 95.11466 |  | 2.381248 | 22 | 21 | 0.8737634 | 905.1251 | 0.011567 | 22.66031
| 2.215 | 0.09136289 | 99.43513 |  | 2.489413 | 23 | 22 | 0.9155051 | 944.3074 | 0.012099 | 23.64125
| 2.315 | 0.09559155 | 104.3342 |  | 2.612065 | 24 | 23 | 0.9572467 | 982.6005 | 0.012668 | 24.59995
| 2.415 | 0.0997011 | 109.3073 |  | 2.736568 | 25 | 24 | 0.998887 | 1020.586 | 0.013246 | 25.55093
| 2.515 | 0.1039298 | 114.002 |  | 2.854103 | 26 | 25 | 1.040527 | 1058.211 | 0.013814 | 26.49288
| 2.615 | 0.1080393 | 118.1167 |  | 2.957117 | 27 | 26 | 1.082159 | 1095.148 | 0.014354 | 27.41762
| 2.715 | 0.112268 | 122.8521 |  | 3.075669 | 28 | 27 | 1.12379 | 1131.988 | 0.014921 | 28.33994
| 2.815 | 0.1163775 | 127.8739 |  | 3.201394 | 29 | 28 | 1.165481 | 1167.994 | 0.015498 | 29.24136
| 2.915 | 0.1206062 | 132.3562 |  | 3.31361 | 30 | 29 | 1.207163 | 1203.314 | 0.016073 | 30.12564
4 | 3.015 | 0.1247157 | 136.4236 | 0.001588 | 3.415441 | 31 | 30 | 1.248846 | 1238.45 | 0.016627 | 31.00527
| 3.115 | 0.1289444 | 141.675 |  | 3.546912 | 32 | 31 | 1.290417 | 1272.786 | 0.017231 | 31.8649
| 3.215 | 0.1330539 | 146.2403 |  | 3.661207 | 33 | 32 | 1.332049 | 1306.58 | 0.017799 | 32.71096
| 3.315 | 0.137223 | 150.8591 |  | 3.776841 | 34 | 33 | 1.373749 | 1339.139 | 0.018362 | 33.52608
| 3.415 | 0.1413326 | 155.3831 |  | 3.890101 | 35 | 34 | 1.415389 | 1371.579 | 0.01894 | 34.33823
| 3.515 | 0.1455017 | 159.5465 |  | 3.994333 | 36 | 35 | 1.457021 | 1403.419 | 0.019504 | 35.13537
| 3.615 | 0.1496708 | 164.523 |  | 4.118924 | 37 | 36 | 1.498712 | 1434.399 | 0.020106 | 35.91096
| 3.715 | 0.1538994 | 169.2945 |  | 4.238381 | 38 | 37 | 1.540334 | 1464.929 | 0.020704 | 36.67531
| 3.815 | 0.1580685 | 173.5138 |  | 4.344015 | 39 | 38 | 1.582076 | 1494.852 | 0.021293 | 37.42443
| 3.915 | 0.1621781 | 177.9315 |  | 4.454612 | 40 | 39 | 1.623657 | 1522.923 | 0.021884 | 38.12722
5 | 4.015 | 0.1663472 | 182.7084 | 0.0021428 | 4.574207 | 41 | 40 | 1.665339 | 1551.439 | 0.022493 | 38.84113
| 4.115 | 0.1705163 | 186.9146 |  | 4.679509 | 42 | 41 | 1.707039 | 1578.749 | 0.023085 | 39.52486
| 4.215 | 0.1747449 | 191.2422 |  | 4.787855 | 43 | 42 | 1.74862 | 1604.687 | 0.023671 | 40.17423
| 4.315 | 0.178914 | 195.6907 |  | 4.899224 | 44 | 43 | 1.790311 | 1629.947 | 0.024301 | 40.80662
| 4.415 | 0.1830831 | 200.3569 |  | 5.016045 | 45 | 44 | 1.831942 | 1654.248 | 0.024888 | 41.415
| 4.515 | 0.1872522 | 204.6639 |  | 5.123874 | 46 | 45 | 1.873684 | 1677.665 | 0.025466 | 42.00127
| 4.615 | 0.1914213 | 209.3507 |  | 5.241211 | 47 | 46 | 1.915306 | 1699.151 | 0.026057 | 42.53917
| 4.715 | 0.1955309 | 213.9048 |  | 5.355225 | 48 | 47 | 1.956938 | 1719.716 | 0.026588 | 43.05404
| 4.815 | 0.1997595 | 218.2548 |  | 5.464129 | 49 | 48 | 1.998578 | 1737.948 | 0.027166 | 43.51049
| 4.915 | 0.2038691 | 222.8707 |  | 5.579692 | 50 | 49 | 2.040329 | 1754.992 | 0.027701 | 43.9372
6 | 5.015 | 0.2080978 | 227.5216 | 0.002673 | 5.696129 | 51 | 50 | 2.081969 | 1769.667 | 0.028221 | 44.30458
| 5.115 | 0.2121477 | 232.2319 |  | 5.814053 | 52 | 51 | 2.123601 | 1780.351 | 0.028744 | 44.57206
| 5.215 | 0.2163764 | 236.4622 |  | 5.91996 | 53 | 52 | 2.165292 | 1788.685 | 0.029295 | 44.78072
| 5.315 | 0.2205455 | 240.7706 |  | 6.027824 | 54 | 53 | 2.206914 | 1795.646 | 0.0299 | 44.95498
| 5.415 | 0.2247146 | 245.4446 |  | 6.14484 | 55 | 54 | 2.248656 | 1799.381 | 0.030496 | 45.04848
| 5.515 | 0.2288241 | 249.9202 |  | 6.256889 | 56 | 55 | 2.290109 | 1798.151 | 0.03111 | 45.0177
| 5.615 | 0.2330528 | 254.6785 |  | 6.376017 | 57 | 56 | 2.331859 | 1788.122 | 0.031712 | 44.76663
| 5.715 | 0.2371624 | 258.9723 |  | 6.483513 | 58 | 57 | 2.3735 | 1754.64 | 0.032355 | 43.92839
| 5.815 | 0.241391 | 263.7252 |  | 6.602506
| 5.915 | 0.2455006 | 267.626 |  | 6.700165
7 | 6.015 | 0.2497292 | 272.3714 | 0.003201 | 6.818967
| 6.115 | 0.2538387 | 276.9936 |  | 6.934688
| 6.215 | 0.2580674 | 281.4111 |  | 7.045281
| 6.315 | 0.262177 | 285.7311 |  | 7.153434
| 6.415 | 0.2664056 | 290.2234 |  | 7.265903
| 6.515 | 0.2705152 | 294.9307 |  | 7.383753
| 6.615 | 0.2747438 | 299.6561 |  | 7.502056
| 6.715 | 0.2788533 | 304.4034 |  | 7.620907
| 6.815 | 0.2830225 | 308.5773 |  | 7.725404
| 6.915 | 0.2871916 | 313.228 |  | 7.841836
8 | 7.015 | 0.2913607 | 317.7001 | 0.003795 | 7.953796
| 7.115 | 0.2954702 | 322.2453 |  | 8.067588
| 7.215 | 0.2996989 | 326.4672 |  | 8.173287
| 7.315 | 0.3038084 | 330.9088 |  | 8.284485
| 7.415 | 0.3080371 | 335.6744 |  | 8.403793
| 7.515 | 0.3121466 | 340.0277 |  | 8.51278
| 7.615 | 0.3163753 | 344.5032 |  | 8.624826
| 7.715 | 0.3204848 | 348.8913 |  | 8.734686
| 7.815 | 0.3246539 | 353.5352 |  | 8.850948
| 7.915 | 0.328823 | 357.3942 |  | 8.94756
9 | 8.015 | 0.3329921 | 362.0451 | 0.0043234 | 9.063998
| 8.115 | 0.3371612 | 366.7379 |  | 9.181484
| 8.215 | 0.3413304 | 371.0834 |  | 9.290278
| 8.315 | 0.3454995 | 375.8039 |  | 9.408458
| 8.415 | 0.3496685 | 380.2082 |  | 9.518722
| 8.515 | 0.3538376 | 384.5471 |  | 9.627348
| 8.615 | 0.3580067 | 389.0064 |  | 9.73899
| 8.715 | 0.3621759 | 393.1872 |  | 9.843658
| 8.815 | 0.366345 | 398.0561 |  | 9.965553
| 8.915 | 0.3705736 | 402.0663 |  | 10.06595
10 | 9.015 | 0.3747427 | 406.5634 | 0.0048896 | 10.17854
| 9.115 | 0.3789118 | 410.8935 |  | 10.28695
| 9.215 | 0.3830214 | 415.2034 |  | 10.39485
| 9.315 | 0.38725 | 419.7141 |  | 10.50777
| 9.415 | 0.3913 | 424.5062 |  | 10.62775
| 9.515 | 0.3955287 | 428.7487 |  | 10.73396
| 9.615 | 0.3996978 | 433.2099 |  | 10.84565
| 9.715 | 0.4038669 | 437.7773 |  | 10.95999
| 9.815 | 0.4079764 | 441.7753 |  | 11.06009
| 9.915 | 0.4122051 | 445.9647 |  | 11.16497
11 | 10.015 | 0.4163146 | 450.3255 | 0.0054405 | 11.27415
| 10.115 | 0.4205433 | 454.7148 |  | 11.38404
| 10.215 | 0.4246528 | 458.9708 |  | 11.49059
| 10.315 | 0.4288219 | 463.4565 |  | 11.60289
| 10.415 | 0.4329315 | 467.9263 |  | 11.71479
| 10.515 | 0.4371006 | 471.5039 |  | 11.80436
| 10.615 | 0.4412697 | 476.2449 |  | 11.92305
| 10.715 | 0.4454388 | 480.5281 |  | 12.03029
| 10.815 | 0.4495483 | 484.6757 |  | 12.13412
| 10.915 | 0.453777 | 489.2235 |  | 12.24798
12 | 11.015 | 0.4578865 | 493.3453 | 0.0059785 | 12.35117
| 11.115 | 0.4621152 | 497.9337 |  | 12.46604
| 11.215 | 0.4662843 | 502.5503 |  | 12.58162
| 11.315 | 0.4704534 | 506.6871 |  | 12.68519
| 11.415 | 0.4746225 | 511.1077 |  | 12.79586
| 11.515 | 0.4787916 | 515.6394 |  | 12.90932
| 11.615 | 0.4829607 | 519.6889 |  | 13.0107
| 11.715 | 0.4871298 | 523.9467 |  | 13.11729
| 11.815 | 0.4912394 | 528.1261 |  | 13.22193
| 11.915 | 0.495468 | 532.5577 |  | 13.33288
13 | 12.015 | 0.4996371 | 537.0652 | 0.006548 | 13.44572
| 12.115 | 0.5038062 | 540.364 |  | 13.52831
| 12.215 | 0.5079753 | 545.4598 |  | 13.65589
| 12.315 | 0.5121444 | 549.6309 |  | 13.76031
| 12.415 | 0.5163135 | 554.5866 |  | 13.88438
| 12.515 | 0.5204826 | 558.397 |  | 13.97978
| 12.615 | 0.5246517 | 562.5722 |  | 14.08431
| 12.715 | 0.5288208 | 566.9316 |  | 14.19344
| 12.815 | 0.5329899 | 571.4485 |  | 14.30653
| 12.915 | 0.5370995 | 575.2066 |  | 14.40061
14 | 13.015 | 0.5413281 | 579.4596 | 0.007106 | 14.50709
| 13.115 | 0.5454972 | 583.5536 |  | 14.60959
| 13.215 | 0.5496664 | 588.2729 |  | 14.72774
| 13.315 | 0.5537759 | 592.0752 |  | 14.82293
| 13.415 | 0.5580045 | 596.5148 |  | 14.93408
| 13.515 | 0.5621141 | 600.4215 |  | 15.03188
| 13.615 | 0.5663427 | 604.8573 |  | 15.14294
| 13.715 | 0.5704522 | 609.0416 |  | 15.24769
| 13.815 | 0.5746809 | 613.4786 |  | 15.35877
| 13.915 | 0.5787905 | 617.6391 |  | 15.46293
15 | 14.015 | 0.5830192 | 621.597 | 0.0076522 | 15.56202
| 14.115 | 0.5871287 | 626.3893 |  | 15.682
| 14.215 | 0.5913574 | 630.2079 |  | 15.7776
| 14.315 | 0.5954073 | 634.3388 |  | 15.88102
| 14.415 | 0.5996955 | 638.5708 |  | 15.98697
| 14.515 | 0.6037455 | 642.3234 |  | 16.08092
| 14.615 | 0.6079742 | 646.5038 |  | 16.18558
| 14.715 | 0.6120837 | 650.5623 |  | 16.28719
| 14.815 | 0.6163124 | 655.4588 |  | 16.40977
| 14.915 | 0.6204815 | 659.3284 |  | 16.50665
16 | 15.015 | 0.6246506 | 663.7994 | 0.0081782 | 16.61858
| 15.115 | 0.6287601 | 667.8146 |  | 16.71911
| 15.215 | 0.6329293 | 671.6549 |  | 16.81525
| 15.315 | 0.6370984 | 675.8106 |  | 16.91929
| 15.415 | 0.641327 | 680.4969 |  | 17.03661
| 15.515 | 0.6454366 | 684.3125 |  | 17.13214
| 15.615 | 0.6496056 | 688.1753 |  | 17.22885
| 15.715 | 0.6537747 | 692.2699 |  | 17.33136
| 15.815 | 0.6579438 | 696.466 |  | 17.43641
| 15.915 | 0.662113 | 700.652 |  | 17.54121
17 | 16.015 | 0.6662821 | 704.8473 | 0.0087161 | 17.64624
| 16.115 | 0.6704511 | 709.2922 |  | 17.75752
| 16.215 | 0.6745607 | 713.0569 |  | 17.85177
| 16.315 | 0.6787298 | 717.2682 |  | 17.9572
| 16.415 | 0.6828393 | 721.3966 |  | 18.06056
| 16.515 | 0.6870084 | 725.3568 |  | 18.15971
| 16.615 | 0.6911776 | 729.4524 |  | 18.26224
| 16.715 | 0.6953467 | 733.3963 |  | 18.36098
| 16.815 | 0.6995157 | 737.7134 |  | 18.46906
| 16.915 | 0.7036849 | 741.6861 |  | 18.56852
18 | 17.015 | 0.707854 | 745.8114 | 0.0093313 | 18.6718
| 17.115 | 0.7120826 | 749.9502 |  | 18.77542
| 17.215 | 0.7161922 | 753.6756 |  | 18.86868
| 17.315 | 0.7204209 | 757.7516 |  | 18.97073
| 17.415 | 0.7245304 | 761.7594 |  | 19.07107
| 17.515 | 0.7286995 | 766.5231 |  | 19.19033
| 17.615 | 0.732809 | 770.1549 |  | 19.28125
| 17.715 | 0.7370377 | 774.1781 |  | 19.38198
| 17.815 | 0.7411472 | 778.4944 |  | 19.49004
| 17.915 | 0.7453759 | 782.3914 |  | 19.5876
19 | 18.015 | 0.7494855 | 786.1491 | 0.0098621 | 19.68168
| 18.115 | 0.7537141 | 790.9037 |  | 19.80071
| 18.215 | 0.7578832 | 794.9247 |  | 19.90138
| 18.315 | 0.7620523 | 798.937 |  | 20.00183
| 18.415 | 0.7661619 | 802.6609 |  | 20.09506
| 18.515 | 0.7703905 | 806.7937 |  | 20.19853
| 18.615 | 0.7745001 | 810.9412 |  | 20.30236
| 18.715 | 0.7787287 | 814.893 |  | 20.4013
| 18.815 | 0.7828382 | 818.86 |  | 20.50061
| 18.915 | 0.7870073 | 822.6276 |  | 20.59493
20 | 19.015 | 0.7911765 | 826.5684 | 0.010429 | 20.69359
| 19.115 | 0.7953455 | 830.8136 |  | 20.79988
| 19.215 | 0.7995146 | 834.7768 |  | 20.8991
| 19.315 | 0.8036838 | 838.7505 |  | 20.99858
| 19.415 | 0.8078529 | 842.6954 |  | 21.09734
| 19.515 | 0.812022 | 846.8656 |  | 21.20175
| 19.615 | 0.8161911 | 851.0705 |  | 21.30702
| 19.715 | 0.8203602 | 855.1269 |  | 21.40857
| 19.815 | 0.8245293 | 858.8531 |  | 21.50186
| 19.915 | 0.8286984 | 862.7221 |  | 21.59872
21 | 20.015 | 0.8328079 | 866.6988 | 0.010979 | 21.69828
| 20.115 | 0.8370365 | 870.678 |  | 21.7979
| 20.215 | 0.8412056 | 874.5697 |  | 21.89533
| 20.315 | 0.8453152 | 878.5659 |  | 21.99538
| 20.415 | 0.8494843 | 882.2336 |  | 22.0872
| 20.515 | 0.8535939 | 886.0749 |  | 22.18337
| 20.615 | 0.857763 | 890.171 |  | 22.28592
| 20.715 | 0.8619321 | 894.0246 |  | 22.3824
| 20.815 | 0.8661011 | 898.0779 |  | 22.48388
| 20.915 | 0.8702702 | 902.3097 |  | 22.58982
22 | 21.015 | 0.8743798 | 905.6219 | 0.011567 | 22.67274
| 21.115 | 0.8785489 | 909.4883 |  | 22.76954
| 21.215 | 0.8827776 | 914.0617 |  | 22.88404
| 21.315 | 0.8868871 | 917.6695 |  | 22.97436
| 21.415 | 0.8911158 | 921.4333 |  | 23.06859
| 21.515 | 0.8952253 | 925.5564 |  | 23.17181
| 21.615 | 0.899454 | 929.3287 |  | 23.26625
| 21.715 | 0.9035636 | 933.1697 |  | 23.36242
| 21.815 | 0.9077922 | 936.9024 |  | 23.45587
| 21.915 | 0.9119613 | 941.0451 |  | 23.55958
23 | 22.015 | 0.9161304 | 944.883 | 0.012099 | 23.65567
| 22.115 | 0.92024 | 948.6732 |  | 23.75056
| 22.215 | 0.9244686 | 952.6706 |  | 23.85063
| 22.315 | 0.9285781 | 956.5269 |  | 23.94718
| 22.415 | 0.9328664 | 960.4759 |  | 24.04604
| 22.515 | 0.9369759 | 964.1061 |  | 24.13693
| 22.615 | 0.9412045 | 968.3999 |  | 24.24442
| 22.715 | 0.9452546 | 971.9648 |  | 24.33367
| 22.815 | 0.9495427 | 975.9131 |  | 24.43252
| 22.915 | 0.9536523 | 979.4801 |  | 24.52182
24 | 23.015 | 0.957881 | 983.1512 | 0.012668 | 24.61373
| 23.115 | 0.9619906 | 987.8619 |  | 24.73167
| 23.215 | 0.9661596 | 990.4594 |  | 24.7967
| 23.315 | 0.9702691 | 994.3682 |  | 24.89456
| 23.415 | 0.9744979 | 998.2472 |  | 24.99167
| 23.515 | 0.9786073 | 1002.551 |  | 25.09942
| 23.615 | 0.982836 | 1005.926 |  | 25.18392
| 23.715 | 0.9869456 | 1009.681 |  | 25.27792
| 23.815 | 0.9911743 | 1013.967 |  | 25.38523
| 23.915 | 0.9953433 | 1017.737 |  | 25.4796
25 | 24.015 | 0.9995124 | 1021.089 | 0.013246 | 25.56352
| 24.115 | 1.003682 | 1024.909 |  | 25.65917
| 24.215 | 1.007851 | 1028.932 |  | 25.75987
| 24.315 | 1.01202 | 1032.885 |  | 25.85884
| 24.415 | 1.016189 | 1036.164 |  | 25.94094
| 24.515 | 1.020358 | 1040.542 |  | 26.05055
| 24.615 | 1.024468 | 1044.028 |  | 26.1378
| 24.715 | 1.028696 | 1047.577 |  | 26.22667
| 24.815 | 1.032865 | 1051.507 |  | 26.32506
| 24.915 | 1.037034 | 1055.278 |  | 26.41946
26 | 25.015 | 1.041144 | 1058.728 | 0.013814 | 26.50584
| 25.115 | 1.045373 | 1062.357 |  | 26.5967
| 25.215 | 1.049482 | 1066.224 |  | 26.69352
| 25.315 | 1.053711 | 1070.108 |  | 26.79075
| 25.415 | 1.05782 | 1073.772 |  | 26.88248
| 25.515 | 1.062049 | 1077.261 |  | 26.96982
| 25.615 | 1.066099 | 1081.099 |  | 27.0659
| 25.715 | 1.070328 | 1084.755 |  | 27.15745
| 25.815 | 1.074437 | 1088.359 |  | 27.24766
| 25.915 | 1.078666 | 1092.153 |  | 27.34265
27 | 26.015 | 1.082775 | 1095.676 | 0.014354 | 27.43085
| 26.115 | 1.087004 | 1099.668 |  | 27.5308
| 26.215 | 1.091114 | 1102.956 |  | 27.61311
| 26.315 | 1.095342 | 1106.716 |  | 27.70725
| 26.415 | 1.099452 | 1110.078 |  | 27.79141
| 26.515 | 1.10368 | 1114.34 |  | 27.89813
| 26.615 | 1.10779 | 1117.511 |  | 27.9775
| 26.715 | 1.112019 | 1121.577 |  | 28.07931
| 26.815 | 1.116128 | 1125.181 |  | 28.16954
| 26.915 | 1.120297 | 1128.556 |  | 28.25401
28 | 27.015 | 1.124407 | 1132.593 | 0.014921 | 28.3551
| 27.115 | 1.128695 | 1135.892 |  | 28.43768
| 27.215 | 1.132805 | 1139.985 |  | 28.54015
| 27.315 | 1.136974 | 1142.993 |  | 28.61545
| 27.415 | 1.141083 | 1146.545 |  | 28.70439
| 27.515 | 1.145312 | 1150.678 |  | 28.80785
| 27.615 | 1.149421 | 1153.741 |  | 28.88454
| 27.715 | 1.15365 | 1157.997 |  | 28.99108
| 27.815 | 1.157819 | 1161.272 |  | 29.07308
| 27.915 | 1.161988 | 1164.957 |  | 29.16534
29 | 28.015 | 1.166098 | 1168.529 | 0.015498 | 29.25478
| 28.115 | 1.170267 | 1172.187 |  | 29.34634
| 28.215 | 1.174436 | 1175.627 |  | 29.43247
| 28.315 | 1.178605 | 1179.106 |  | 29.51957
| 28.415 | 1.182774 | 1182.628 |  | 29.60773
| 28.515 | 1.186943 | 1186.18 |  | 29.69666
| 28.615 | 1.191113 | 1189.623 |  | 29.78287
| 28.715 | 1.195282 | 1193.379 |  | 29.8769
| 28.815 | 1.19951 | 1196.499 |  | 29.95502
| 28.915 | 1.20362 | 1200.553 |  | 30.0565
30 | 29.015 | 1.207789 | 1203.802 | 0.016073 | 30.13784
| 29.115 | 1.211958 | 1207.197 |  | 30.22285
| 29.215 | 1.216127 | 1211.076 |  | 30.31994
| 29.315 | 1.220237 | 1214.981 |  | 30.41773
| 29.415 | 1.224465 | 1217.859 |  | 30.48978
| 29.515 | 1.228575 | 1221.486 |  | 30.58058
| 29.615 | 1.232803 | 1225.132 |  | 30.67186
| 29.715 | 1.236913 | 1228.678 |  | 30.76062
| 29.815 | 1.241142 | 1232.018 |  | 30.84424
| 29.915 | 1.245251 | 1235.296 |  | 30.9263
31 | 30.015 | 1.24948 | 1239.006 | 0.016627 | 31.0192
| 30.115 | 1.25353 | 1242.304 |  | 31.10177
| 30.215 | 1.257758 | 1245.809 |  | 31.18952
| 30.315 | 1.261868 | 1249.311 |  | 31.27718
| 30.415 | 1.266097 | 1252.934 |  | 31.36789
| 30.515 | 1.270147 | 1256.242 |  | 31.45071
| 30.615 | 1.274375 | 1259.631 |  | 31.53555
| 30.715 | 1.278485 | 1262.723 |  | 31.61296
| 30.815 | 1.282713 | 1266.193 |  | 31.69984
| 30.915 | 1.286823 | 1269.954 |  | 31.79399
32 | 31.015 | 1.291052 | 1273.286 | 0.017231 | 31.87741
| 31.115 | 1.295161 | 1276.454 |  | 31.95673
| 31.215 | 1.29939 | 1279.881 |  | 32.04254
| 31.315 | 1.3035 | 1283.312 |  | 32.12843
| 31.415 | 1.307728 | 1287.565 |  | 32.2349
| 31.515 | 1.311838 | 1290.325 |  | 32.30399
| 31.615 | 1.316007 | 1293.641 |  | 32.38701
| 31.715 | 1.320116 | 1297.121 |  | 32.47414
| 31.815 | 1.324345 | 1300.362 |  | 32.55528
| 31.915 | 1.328455 | 1303.427 |  | 32.63202
33 | 32.015 | 1.332683 | 1307.137 | 0.017799 | 32.72489
| 32.115 | 1.336793 | 1309.778 |  | 32.79101
| 32.215 | 1.340962 | 1313.107 |  | 32.87435
| 32.315 | 1.345131 | 1316.836 |  | 32.96772
| 32.415 | 1.3493 | 1319.902 |  | 33.04446
| 32.515 | 1.353469 | 1323.263 |  | 33.12862
| 32.615 | 1.357638 | 1326.426 |  | 33.20781
| 32.715 | 1.361807 | 1329.693 |  | 33.28959
| 32.815 | 1.365977 | 1333.245 |  | 33.37852
| 32.915 | 1.370205 | 1336.629 |  | 33.46325
34 | 33.015 | 1.374374 | 1339.582 | 0.018362 | 33.53717
| 33.115 | 1.378543 | 1343.146 |  | 33.6264
| 33.215 | 1.382713 | 1346.49 |  | 33.71013
| 33.315 | 1.386882 | 1349.499 |  | 33.78546
| 33.415 | 1.391051 | 1353.024 |  | 33.87371
| 33.515 | 1.395279 | 1356.231 |  | 33.954
| 33.615 | 1.399389 | 1359.423 |  | 34.03391
| 33.715 | 1.403618 | 1362.531 |  | 34.1117
| 33.815 | 1.407727 | 1365.769 |  | 34.19277
| 33.915 | 1.411896 | 1369.118 |  | 34.27661
35 | 34.015 | 1.416006 | 1372.013 | 0.01894 | 34.3491
| 34.115 | 1.420234 | 1375.442 |  | 34.43496
| 34.215 | 1.424344 | 1378.333 |  | 34.50732
| 34.315 | 1.428573 | 1381.581 |  | 34.58864
| 34.415 | 1.432682 | 1384.799 |  | 34.66921
| 34.515 | 1.436911 | 1388.022 |  | 34.74989
| 34.615 | 1.44102 | 1391.48 |  | 34.83647
| 34.715 | 1.445249 | 1393.936 |  | 34.89796
| 34.815 | 1.449359 | 1397.382 |  | 34.98422
| 34.915 | 1.453528 | 1400.829 |  | 35.07052
36 | 35.015 | 1.457637 | 1403.876 | 0.019504 | 35.14681
| 35.115 | 1.461866 | 1407.182 |  | 35.22957
| 35.215 | 1.465975 | 1410.15 |  | 35.30388
| 35.315 | 1.470204 | 1412.995 |  | 35.37511
| 35.415 | 1.474314 | 1416.332 |  | 35.45865
| 35.515 | 1.478542 | 1419.525 |  | 35.53858
| 35.615 | 1.482652 | 1422.475 |  | 35.61246
| 35.715 | 1.48688 | 1425.741 |  | 35.69422
| 35.815 | 1.49105 | 1428.917 |  | 35.77374
| 35.915 | 1.495219 | 1431.758 |  | 35.84486
37 | 36.015 | 1.499328 | 1434.864 | 0.020106 | 35.92262
| 36.115 | 1.503557 | 1438.026 |  | 36.00176
| 36.215 | 1.507666 | 1441.136 |  | 36.07963
| 36.315 | 1.511836 | 1443.921 |  | 36.14937
| 36.415 | 1.516005 | 1447.028 |  | 36.22714
| 36.515 | 1.520174 | 1450.401 |  | 36.31159
| 36.615 | 1.524343 | 1452.914 |  | 36.3745
| 36.715 | 1.528452 | 1455.99 |  | 36.4515
| 36.815 | 1.532681 | 1459.132 |  | 36.53018
| 36.915 | 1.536791 | 1462.082 |  | 36.60402
38 | 37.015 | 1.54096 | 1465.432 | 0.020704 | 36.68789
| 37.115 | 1.545129 | 1468.752 |  | 36.77101
| 37.215 | 1.549298 | 1471.42 |  | 36.8378
| 37.315 | 1.553467 | 1474.52 |  | 36.91542
| 37.415 | 1.557636 | 1476.918 |  | 36.97545
| 37.515 | 1.561746 | 1480.185 |  | 37.05724
| 37.615 | 1.565974 | 1482.921 |  | 37.12573
| 37.715 | 1.570143 | 1486.115 |  | 37.20572
| 37.815 | 1.574372 | 1489.097 |  | 37.28035
| 37.915 | 1.578482 | 1492.08 |  | 37.35504
39 | 38.015 | 1.58271 | 1495.341 | 0.021293 | 37.43668
| 38.115 | 1.58682 | 1497.998 |  | 37.5032
| 38.215 | 1.591048 | 1501.01 |  | 37.57862
| 38.315 | 1.595158 | 1503.676 |  | 37.64534
| 38.415 | 1.599387 | 1506.939 |  | 37.72706
| 38.515 | 1.603496 | 1509.205 |  | 37.78377
| 38.615 | 1.607665 | 1512.317 |  | 37.86168
| 38.715 | 1.611775 | 1515.324 |  | 37.93698
| 38.815 | 1.616003 | 1518.231 |  | 38.00975
| 38.915 | 1.620113 | 1520.875 |  | 38.07593
40 | 39.015 | 1.624282 | 1523.285 | 0.021884 | 38.13628
| 39.115 | 1.628332 | 1526.737 |  | 38.2227
| 39.215 | 1.632561 | 1529.266 |  | 38.28602
| 39.315 | 1.63667 | 1532.575 |  | 38.36886
| 39.415 | 1.640959 | 1535.228 |  | 38.43529
| 39.515 | 1.645068 | 1537.511 |  | 38.49242
| 39.615 | 1.649237 | 1540.906 |  | 38.57744
| 39.715 | 1.653347 | 1543.306 |  | 38.63751
| 39.815 | 1.657575 | 1546.211 |  | 38.71025
| 39.915 | 1.661744 | 1548.929 |  | 38.77829
41 | 40.015 | 1.665973 | 1551.882 | 0.022493 | 38.85222
| 40.115 | 1.670083 | 1554.689 |  | 38.92248
| 40.215 | 1.674311 | 1557.595 |  | 38.99525
| 40.315 | 1.678481 | 1560.898 |  | 39.07795
| 40.415 | 1.68265 | 1563.409 |  | 39.1408
| 40.515 | 1.686878 | 1565.796 |  | 39.20057
| 40.615 | 1.691047 | 1568.983 |  | 39.28036
| 40.715 | 1.695216 | 1571.518 |  | 39.34381
| 40.815 | 1.699326 | 1573.94 |  | 39.40444
| 40.915 | 1.703495 | 1576.675 |  | 39.47292
42 | 41.015 | 1.707664 | 1579.115 | 0.023085 | 39.53402
| 41.115 | 1.711833 | 1582.203 |  | 39.61132
| 41.215 | 1.715943 | 1584.89 |  | 39.6786
| 41.315 | 1.720172 | 1586.92 |  | 39.72941
| 41.415 | 1.724281 | 1589.653 |  | 39.79784
| 41.515 | 1.72845 | 1592.348 |  | 39.86531
| 41.615 | 1.732619 | 1594.973 |  | 39.93101
| 41.715 | 1.736788 | 1597.515 |  | 39.99467
| 41.815 | 1.740898 | 1599.986 |  | 40.05654
| 41.915 | 1.745127 | 1602.632 |  | 40.12276
43 | 42.015 | 1.749236 | 1605.05 | 0.023671 | 40.18332
| 42.115 | 1.753465 | 1607.567 |  | 40.24631
| 42.215 | 1.757574 | 1610.573 |  | 40.32158
| 42.315 | 1.761803 | 1612.468 |  | 40.36901
| 42.415 | 1.765913 | 1615.458 |  | 40.44389
| 42.515 | 1.770141 | 1617.888 |  | 40.50471
| 42.615 | 1.774251 | 1620.46 |  | 40.56911
| 42.715 | 1.778539 | 1622.675 |  | 40.62457
| 42.815 | 1.782589 | 1625.792 |  | 40.70261
| 42.915 | 1.786818 | 1627.642 |  | 40.74892
44 | 43.015 | 1.790927 | 1630.353 | 0.024301 | 40.8168
| 43.115 | 1.795156 | 1633.064 |  | 40.88465
| 43.215 | 1.799265 | 1635.409 |  | 40.94337
| 43.315 | 1.803434 | 1638.233 |  | 41.01406
| 43.415 | 1.807544 | 1640.261 |  | 41.06483
| 43.515 | 1.811773 | 1642.518 |  | 41.12134
| 43.615 | 1.815942 | 1645.082 |  | 41.18552
| 43.715 | 1.820111 | 1647.574 |  | 41.24792
| 43.815 | 1.82422 | 1650.058 |  | 41.31011
| 43.915 | 1.828449 | 1652.43 |  | 41.3695
45 | 44.015 | 1.832559 | 1654.568 | 0.024888 | 41.42303
| 44.115 | 1.836787 | 1657.187 |  | 41.48858
| 44.215 | 1.840956 | 1659.206 |  | 41.53914
| 44.315 | 1.845125 | 1661.567 |  | 41.59824
| 44.415 | 1.849295 | 1664.129 |  | 41.66237
| 44.515 | 1.853464 | 1666.292 |  | 41.71653
| 44.615 | 1.857633 | 1668.771 |  | 41.77861
| 44.715 | 1.861802 | 1671.047 |  | 41.83559
| 44.815 | 1.865971 | 1673.708 |  | 41.90221
| 44.915 | 1.87014 | 1675.34 |  | 41.94307
46 | 45.015 | 1.874309 | 1678.075 | 0.025466 | 42.01154
| 45.115 | 1.878478 | 1679.866 |  | 42.05637
| 45.215 | 1.882647 | 1682.155 |  | 42.11368
| 45.315 | 1.886816 | 1684.37 |  | 42.16914
| 45.415 | 1.890986 | 1686.934 |  | 42.23331
| 45.515 | 1.895095 | 1688.632 |  | 42.27583
| 45.615 | 1.899264 | 1690.761 |  | 42.32913
| 45.715 | 1.903374 | 1693.075 |  | 42.38706
| 45.815 | 1.907602 | 1694.984 |  | 42.43487
| 45.915 | 1.911712 | 1697.369 |  | 42.49456
47 | 46.015 | 1.915941 | 1699.465 | 0.026057 | 42.54704
| 46.115 | 1.92005 | 1701.536 |  | 42.59888
| 46.215 | 1.924279 | 1703.279 |  | 42.64252
| 46.315 | 1.928388 | 1705.693 |  | 42.70297
| 46.415 | 1.932617 | 1708.043 |  | 42.7618
| 46.515 | 1.936667 | 1709.62 |  | 42.80129
| 46.615 | 1.940896 | 1711.861 |  | 42.85738
| 46.715 | 1.945005 | 1713.669 |  | 42.90264
| 46.815 | 1.949234 | 1715.676 |  | 42.9529
| 46.915 | 1.953343 | 1717.521 |  | 42.99908
48 | 47.015 | 1.957572 | 1720.104 | 0.026588 | 43.06374
| 47.115 | 1.961682 | 1721.73 |  | 43.10446
| 47.215 | 1.96591 | 1723.558 |  | 43.15023
| 47.315 | 1.97002 | 1725.658 |  | 43.20279
| 47.415 | 1.974308 | 1727.26 |  | 43.24291
| 47.515 | 1.978418 | 1729.323 |  | 43.29456
| 47.615 | 1.982587 | 1730.909 |  | 43.33427
| 47.715 | 1.986696 | 1732.858 |  | 43.38305
| 47.815 | 1.990925 | 1734.703 |  | 43.42925
| 47.915 | 1.995035 | 1736.505 |  | 43.47436
49 | 48.015 | 1.999204 | 1738.203 | 0.027166 | 43.51686
| 48.115 | 2.003313 | 1740.129 |  | 43.56509
| 48.215 | 2.007542 | 1741.84 |  | 43.60792
| 48.315 | 2.011651 | 1743.733 |  | 43.65532
| 48.415 | 2.01588 | 1745.465 |  | 43.69867
| 48.515 | 2.01999 | 1746.958 |  | 43.73605
| 48.615 | 2.024218 | 1748.845 |  | 43.78331
| 48.715 | 2.028387 | 1750.002 |  | 43.81227
| 48.815 | 2.032556 | 1751.867 |  | 43.85896
| 48.915 | 2.036785 | 1753.642 |  | 43.90338
50 | 49.015 | 2.040954 | 1755.231 | 0.027701 | 43.94317
| 49.115 | 2.045123 | 1756.779 |  | 43.98192
| 49.215 | 2.049233 | 1758.444 |  | 44.02361
| 49.315 | 2.053462 | 1759.777 |  | 44.05698
| 49.415 | 2.057631 | 1761.396 |  | 44.09752
| 49.515 | 2.061859 | 1762.973 |  | 44.13699
| 49.615 | 2.065969 | 1764.235 |  | 44.16859
| 49.715 | 2.070138 | 1765.668 |  | 44.20448
| 49.815 | 2.074247 | 1767.162 |  | 44.24188
| 49.915 | 2.078476 | 1768.267 |  | 44.26954
51 | 50.015 | 2.082586 | 1769.914 | 0.028221 | 44.31076
| 50.115 | 2.086814 | 1770.594 |  | 44.3278
| 50.215 | 2.090924 | 1771.711 |  | 44.35576
| 50.315 | 2.095093 | 1773.216 |  | 44.39343
| 50.415 | 2.099202 | 1774.182 |  | 44.41763
| 50.515 | 2.103431 | 1775.267 |  | 44.44479
| 50.615 | 2.107541 | 1776.556 |  | 44.47706
| 50.715 | 2.111769 | 1777.948 |  | 44.5119
| 50.815 | 2.115879 | 1778.912 |  | 44.53603
| 50.915 | 2.120107 | 1779.75 |  | 44.55702
52 | 51.015 | 2.124217 | 1780.457 | 0.028744 | 44.57471
| 51.115 | 2.128446 | 1781.45 |  | 44.59957
| 51.215 | 2.132615 | 1782.248 |  | 44.61956
| 51.315 | 2.136784 | 1783.32 |  | 44.6464
| 51.415 | 2.140893 | 1784.081 |  | 44.66546
| 51.515 | 2.145122 | 1784.875 |  | 44.68534
| 51.615 | 2.149232 | 1785.69 |  | 44.70573
| 51.715 | 2.15346 | 1786.292 |  | 44.7208
| 51.815 | 2.157629 | 1787.553 |  | 44.75238
| 51.915 | 2.161799 | 1788.296 |  | 44.77099
53 | 52.015 | 2.165908 | 1788.754 | 0.029295 | 44.78244
| 52.115 | 2.170137 | 1789.707 |  | 44.8063
| 52.215 | 2.174306 | 1790.511 |  | 44.82642
| 52.315 | 2.178475 | 1791.281 |  | 44.8457
| 52.415 | 2.182644 | 1791.912 |  | 44.86151
| 52.515 | 2.186754 | 1792.372 |  | 44.87302
| 52.615 | 2.190923 | 1793.078 |  | 44.89069
| 52.715 | 2.195032 | 1794.138 |  | 44.91724
| 52.815 | 2.199201 | 1793.931 |  | 44.91206
| 52.915 | 2.20337 | 1795.143 |  | 44.9424
54 | 53.015 | 2.20754 | 1795.734 | 0.0299 | 44.9572
| 53.115 | 2.211709 | 1796.168 |  | 44.96807
| 53.215 | 2.215937 | 1796.573 |  | 44.97819
| 53.315 | 2.220106 | 1797.025 |  | 44.98951
| 53.415 | 2.224276 | 1797.865 |  | 45.01053
| 53.515 | 2.228385 | 1797.699 |  | 45.00639
| 53.615 | 2.232614 | 1798.246 |  | 45.02008
| 53.715 | 2.236723 | 1798.334 |  | 45.02229
| 53.815 | 2.240952 | 1798.803 |  | 45.03403
| 53.915 | 2.245061 | 1798.718 |  | 45.0319
55 | 54.015 | 2.24929 | 1799.497 | 0.030496 | 45.05141
| 54.115 | 2.2534 | 1799.408 |  | 45.04917
| 54.215 | 2.257628 | 1799.413 |  | 45.04931
| 54.315 | 2.261738 | 1799.562 |  | 45.05303
| 54.415 | 2.265907 | 1799.468 |  | 45.05068
| 54.515 | 2.270016 | 1799.511 |  | 45.05174
| 54.615 | 2.274186 | 1798.91 |  | 45.03671
| 54.715 | 2.278236 | 1799.017 |  | 45.03938
| 54.815 | 2.282464 | 1798.522 |  | 45.02699
| 54.915 | 2.286514 | 1797.949 |  | 45.01264
56 | 55.015 | 2.290743 | 1798.187 | 0.03111 | 45.0186
| 55.115 | 2.294852 | 1797.396 |  | 44.99879
| 55.215 | 2.299081 | 1796.27 |  | 44.97061
| 55.315 | 2.303191 | 1795.654 |  | 44.95517
| 55.415 | 2.307419 | 1794.797 |  | 44.93374
| 55.515 | 2.311529 | 1793.945 |  | 44.9124
| 55.615 | 2.315758 | 1793.051 |  | 44.89001
| 55.715 | 2.319867 | 1791.411 |  | 44.84895
| 55.815 | 2.324096 | 1790.88 |  | 44.83567
| 55.915 | 2.328265 | 1789.556 |  | 44.80251
57 | 56.015 | 2.332493 | 1787.869 | 0.031712 | 44.76029
| 56.115 | 2.336603 | 1785.884 |  | 44.71059
| 56.215 | 2.340772 | 1784.339 |  | 44.67191
| 56.315 | 2.344941 | 1782.028 |  | 44.61406
| 56.415 | 2.34917 | 1779.368 |  | 44.54745
| 56.515 | 2.353339 | 1777.3 |  | 44.49569
| 56.615 | 2.357449 | 1774.069 |  | 44.41479
| 56.715 | 2.361618 | 1770.317 |  | 44.32086
| 56.815 | 2.365846 | 1765.6 |  | 44.20277
| 56.915 | 2.369956 | 1759.827 |  | 44.05825
58 | 57.015 | 2.374125 | 1753.725 | 0.032355 | 43.90547
| 57.115 | 2.378294 | 1745.603 |  | 43.70214
| 57.215 | 2.382404 | 1736.216 |  | 43.46712
| 57.315 | 2.386573 | 1724.265 |  | 43.16793
| 57.415 | 2.390742 | 1709.02 |  | 42.78625
| 57.515 | 2.394971 | 1687.389 |  | 42.2447
| 57.615 | 2.39908 | 1647.517 |  | 41.24649
| 57.715 | 2.403309 | 1525.653 |  | 38.19556
| 57.76 | 2.405691 | -56.40464 |  | -1.412121

## 11-II_L
Interpolated Photo | Time [s] | Distance [mm] | Force [N] | Interpolated Strain [-] | Stress [MPa] | Photo | Time [s] | Interpolated Distance [mm] | Interpolated Force [N] | Interpolated Strain [-] | Interpolated Stress [MPa]
1 | 0 | 0 | 0 | 0 | 0 | 1 | 0 | 0 | 0 | 0 | 0
| 0.114 | 0.004109543 | 0 |  | 0 | 2 | 1 | 0.04069877 | 41.83067 | 0.00044123 | 1.047254
| 0.214 | 0.008159528 | 4.927686 |  | 0.1233673 | 3 | 2 | 0.08233024 | 89.33284 | 0.0010376 | 2.236497
| 0.314 | 0.01232863 | 9.555597 |  | 0.2392296 | 4 | 3 | 0.1239617 | 136.4851 | 0.0015671 | 3.41698
| 0.414 | 0.01637862 | 13.97477 |  | 0.349866 | 5 | 4 | 0.165636 | 182.5417 | 0.0020948 | 4.570031
| 0.514 | 0.02060728 | 19.28179 |  | 0.4827303 | 6 | 5 | 0.2073271 | 228.4634 | 0.0026539 | 5.719707
| 0.614 | 0.02465726 | 24.17812 |  | 0.6053125 | 7 | 6 | 0.2489585 | 272.7093 | 0.0031828 | 6.827427
| 0.714 | 0.02888592 | 28.68457 |  | 0.718134 | 8 | 7 | 0.2906579 | 318.4321 | 0.003736 | 7.972123
| 0.814 | 0.03299547 | 33.39528 |  | 0.8360692 | 9 | 8 | 0.3322893 | 363.195 | 0.004283 | 9.092786
| 0.914 | 0.03716457 | 38.23291 |  | 0.957182 | 10 | 9 | 0.3739887 | 406.8827 | 0.0048326 | 10.18653
2 | 1.014 | 0.04127411 | 42.41636 | 0.00044123 | 1.061917 | 11 | 10 | 0.4156202 | 451.8209 | 0.005398 | 11.31158
| 1.114 | 0.04550277 | 47.68498 |  | 1.19382 | 12 | 11 | 0.4572516 | 494.8944 | 0.0059328 | 12.38995
| 1.214 | 0.04955276 | 52.05749 |  | 1.303288 | 13 | 12 | 0.4989343 | 538.4386 | 0.0065211 | 13.48011
| 1.314 | 0.05378142 | 56.59144 |  | 1.416798 | 14 | 13 | 0.540617 | 580.7433 | 0.0070583 | 14.53923
| 1.414 | 0.05789096 | 61.66499 |  | 1.543817 | 15 | 14 | 0.5822568 | 623.1075 | 0.0076031 | 15.59984
| 1.514 | 0.06211962 | 66.41216 |  | 1.662665 | 16 | 15 | 0.6239395 | 664.9396 | 0.0081677 | 16.64713
| 1.614 | 0.06622916 | 71.34194 |  | 1.786085 | 17 | 16 | 0.6655793 | 706.024 | 0.0087128 | 17.6757
| 1.714 | 0.07045783 | 75.86348 |  | 1.899284 | 18 | 17 | 0.7071512 | 747.5491 | 0.0092962 | 18.7153
| 1.814 | 0.07456737 | 80.92617 |  | 2.026031 | 19 | 18 | 0.7488422 | 788.6636 | 0.0098601 | 19.74463
| 1.914 | 0.07879603 | 85.50134 |  | 2.140573 | 20 | 19 | 0.7904225 | 828.5765 | 0.010407 | 20.74387
3 | 2.014 | 0.08290558 | 89.95657 | 0.0010376 | 2.252112 | 21 | 20 | 0.8321051 | 868.4477 | 0.010971 | 21.74207
| 2.114 | 0.08713423 | 94.59535 |  | 2.368247 | 22 | 21 | 0.8737878 | 906.9772 | 0.011534 | 22.70667
| 2.214 | 0.09124378 | 99.50216 |  | 2.491091 | 23 | 22 | 0.9154788 | 946.1942 | 0.012092 | 23.68849
| 2.314 | 0.09541288 | 104.7197 |  | 2.621716 | 24 | 23 | 0.9571186 | 984.7036 | 0.012646 | 24.6526
| 2.414 | 0.09958198 | 109.0232 |  | 2.729456 | 25 | 24 | 0.9988096 | 1022.291 | 0.013229 | 25.59362
| 2.514 | 0.1037511 | 113.6776 |  | 2.845981 | 26 | 25 | 1.040449 | 1059.744 | 0.013794 | 26.53127
| 2.614 | 0.1079202 | 118.3599 |  | 2.963205 | 27 | 26 | 1.082073 | 1096.61 | 0.014371 | 27.45423
| 2.714 | 0.1120893 | 123.0661 |  | 3.081029 | 28 | 27 | 1.123764 | 1132.994 | 0.014923 | 28.36512
| 2.814 | 0.1162584 | 127.7637 |  | 3.198634 | 29 | 28 | 1.165395 | 1168.586 | 0.015494 | 29.25619
| 2.914 | 0.1204275 | 132.3615 |  | 3.313743 | 30 | 29 | 1.207078 | 1204.352 | 0.016048 | 30.15163
4 | 3.014 | 0.124537 | 137.1564 | 0.0015671 | 3.433786 | 31 | 30 | 1.248709 | 1239.032 | 0.016626 | 31.01985
| 3.114 | 0.1287657 | 141.8319 |  | 3.55084 | 32 | 31 | 1.2904 | 1273.853 | 0.017188 | 31.8916
| 3.214 | 0.1328752 | 146.2468 |  | 3.66137 | 33 | 32 | 1.33204 | 1307.092 | 0.017771 | 32.72376
| 3.314 | 0.1370443 | 151.2148 |  | 3.785745 | 34 | 33 | 1.373671 | 1340.193 | 0.018337 | 33.55247
| 3.414 | 0.1412134 | 155.4934 |  | 3.892862 | 35 | 34 | 1.415311 | 1372.235 | 0.01892 | 34.35467
| 3.514 | 0.145323 | 160.0186 |  | 4.006153 | 36 | 35 | 1.456943 | 1403.919 | 0.019494 | 35.14788
| 3.614 | 0.1495516 | 164.7444 |  | 4.124467 | 37 | 36 | 1.498625 | 1435.29 | 0.020063 | 35.93328
| 3.714 | 0.1537208 | 168.9978 |  | 4.230954 | 38 | 37 | 1.540257 | 1465.752 | 0.020631 | 36.69592
| 3.814 | 0.1578899 | 174.0125 |  | 4.356498 | 39 | 38 | 1.58194 | 1495.215 | 0.021151 | 37.43354
| 3.914 | 0.1619994 | 178.3241 |  | 4.464441 | 40 | 39 | 1.623571 | 1524.076 | 0.021606 | 38.15609
5 | 4.014 | 0.1662281 | 183.2282 | 0.0020948 | 4.58722 | 41 | 40 | 1.665262 | 1552.444 | 0.022086 | 38.86628
| 4.114 | 0.1703972 | 187.1655 |  | 4.685791 | 42 | 41 | 1.70691 | 1579.87 | 0.022595 | 39.55291
| 4.214 | 0.1745663 | 191.992 |  | 4.806626 | 43 | 42 | 1.748542 | 1606.365 | 0.023061 | 40.21623
| 4.314 | 0.1787354 | 196.503 |  | 4.91956 | 44 | 43 | 1.790233 | 1631.44 | 0.023552 | 40.844
| 4.414 | 0.182964 | 201.5428 |  | 5.045735 | 45 | 44 | 1.831856 | 1655.71 | 0.024102 | 41.45161
| 4.514 | 0.1870736 | 205.6521 |  | 5.148613 | 46 | 45 | 1.873598 | 1679.495 | 0.024594 | 42.04709
| 4.614 | 0.1912427 | 209.544 |  | 5.246049 | 47 | 46 | 1.91517 | 1701.706 | 0.025095 | 42.60314
| 4.714 | 0.1953522 | 214.445 |  | 5.368749 | 48 | 47 | 1.95692 | 1722.24 | 0.025609 | 43.11723
| 4.814 | 0.1995809 | 219.7461 |  | 5.501466 | 49 | 48 | 1.998509 | 1741.346 | 0.026127 | 43.59556
| 4.914 | 0.2036904 | 223.7188 |  | 5.600923 | 50 | 49 | 2.040192 | 1754.92 | 0.026682 | 43.93539
6 | 5.014 | 0.2079191 | 229.2358 | 0.0026539 | 5.739044 | 51 | 50 | 2.081832 | 1766.483 | 0.027213 | 44.22487
| 5.114 | 0.2120286 | 233.3545 |  | 5.842158 | 52 | 51 | 2.123455 | 1779.33 | 0.027773 | 44.5465
| 5.214 | 0.2162573 | 237.6396 |  | 5.949438 | 53 | 52 | 2.165205 | 1790.722 | 0.028314 | 44.83172
| 5.314 | 0.2203668 | 242.3139 |  | 6.066463 | 54 | 53 | 2.206828 | 1799.995 | 0.028856 | 45.06386
| 5.414 | 0.2245955 | 246.6375 |  | 6.174706 | 55 | 54 | 2.248519 | 1808.021 | 0.029461 | 45.26481
| 5.514 | 0.2286455 | 251.1108 |  | 6.286696 | 56 | 55 | 2.290159 | 1813.812 | 0.030075 | 45.40979
| 5.614 | 0.2328741 | 255.7501 |  | 6.402845 | 57 | 56 | 2.33191 | 1817.408 | 0.030703 | 45.49981
| 5.714 | 0.2369837 | 259.6252 |  | 6.49986 | 58 | 57 | 2.373541 | 1811.826 | 0.031303 | 45.36006
| 5.814 | 0.2412123 | 264.9028 |  | 6.631988 | 59 | 58 | 2.415181 | 1773.99 | 0.031946 | 44.41281
| 5.914 | 0.2453219 | 268.7794 |  | 6.72904
7 | 6.014 | 0.2495505 | 273.349 | 0.0031828 | 6.843443
| 6.114 | 0.2536601 | 277.6451 |  | 6.950998
| 6.214 | 0.2578887 | 282.5969 |  | 7.074968
| 6.314 | 0.2619983 | 287.2786 |  | 7.192177
| 6.414 | 0.2662269 | 292.1582 |  | 7.314341
| 6.514 | 0.2703961 | 296.2449 |  | 7.416655
| 6.614 | 0.2745652 | 300.9522 |  | 7.534503
| 6.714 | 0.2787343 | 305.3309 |  | 7.644127
| 6.814 | 0.2829033 | 310.2387 |  | 7.766997
| 6.914 | 0.2870724 | 314.4284 |  | 7.871887
8 | 7.014 | 0.2912416 | 319.0839 | 0.003736 | 7.98844
| 7.114 | 0.2953511 | 323.0184 |  | 8.086944
| 7.214 | 0.2995798 | 328.0115 |  | 8.211948
| 7.314 | 0.3036893 | 332.5146 |  | 8.324686
| 7.414 | 0.3078584 | 336.7706 |  | 8.431238
| 7.514 | 0.3120275 | 341.4563 |  | 8.548547
| 7.614 | 0.3161966 | 345.326 |  | 8.645426
| 7.714 | 0.3203657 | 350.221 |  | 8.767976
| 7.814 | 0.3245348 | 354.8618 |  | 8.884161
| 7.914 | 0.3287039 | 359.5362 |  | 9.001188
9 | 8.014 | 0.332873 | 363.7906 | 0.004283 | 9.107697
| 8.114 | 0.3370421 | 368.1511 |  | 9.216864
| 8.214 | 0.3411517 | 372.759 |  | 9.332227
| 8.314 | 0.3453803 | 377.2931 |  | 9.445739
| 8.414 | 0.3494899 | 381.5423 |  | 9.552122
| 8.514 | 0.3537185 | 385.5279 |  | 9.651903
| 8.614 | 0.3578281 | 390.2478 |  | 9.770068
| 8.714 | 0.3620567 | 394.8257 |  | 9.88468
| 8.814 | 0.3661663 | 399.3783 |  | 9.998655
| 8.914 | 0.3704545 | 403.7345 |  | 10.10771
10 | 9.014 | 0.3745641 | 407.3952 | 0.0048326 | 10.19936
| 9.114 | 0.3787927 | 412.5955 |  | 10.32956
| 9.214 | 0.3828427 | 417.0657 |  | 10.44147
| 9.314 | 0.3870713 | 421.0792 |  | 10.54195
| 9.414 | 0.3911809 | 426.1667 |  | 10.66932
| 9.514 | 0.3954096 | 430.1011 |  | 10.76782
| 9.614 | 0.3995191 | 434.4763 |  | 10.87735
| 9.714 | 0.4037478 | 438.8697 |  | 10.98734
| 9.814 | 0.4077978 | 443.3573 |  | 11.09969
| 9.914 | 0.4120859 | 447.862 |  | 11.21247
11 | 10.014 | 0.4161955 | 452.4653 | 0.005398 | 11.32772
| 10.114 | 0.4204242 | 456.2488 |  | 11.42244
| 10.214 | 0.4245337 | 460.9208 |  | 11.53941
| 10.314 | 0.4287028 | 465.1075 |  | 11.64422
| 10.414 | 0.4328124 | 469.3567 |  | 11.7506
| 10.514 | 0.437041 | 473.7761 |  | 11.86125
| 10.614 | 0.4411505 | 478.2299 |  | 11.97275
| 10.714 | 0.4453792 | 482.8838 |  | 12.08926
| 10.814 | 0.4495483 | 486.8687 |  | 12.18903
| 10.914 | 0.4537174 | 491.3317 |  | 12.30076
12 | 11.014 | 0.457827 | 495.4743 | 0.0059328 | 12.40447
| 11.114 | 0.4620556 | 500.0333 |  | 12.51861
| 11.214 | 0.4662247 | 504.2793 |  | 12.62491
| 11.314 | 0.4703938 | 508.9211 |  | 12.74112
| 11.414 | 0.474563 | 512.4776 |  | 12.83016
| 11.514 | 0.4787321 | 517.2514 |  | 12.94967
| 11.614 | 0.4828416 | 521.8013 |  | 13.06358
| 11.714 | 0.4870107 | 526.2655 |  | 13.17535
| 11.814 | 0.4911798 | 530.0337 |  | 13.26969
| 11.914 | 0.4953489 | 535.6007 |  | 13.40906
13 | 12.014 | 0.499518 | 538.9005 | 0.0065211 | 13.49167
| 12.114 | 0.5036275 | 542.9417 |  | 13.59285
| 12.214 | 0.5078562 | 547.8241 |  | 13.71508
| 12.314 | 0.5119658 | 551.5628 |  | 13.80868
| 12.414 | 0.5161944 | 556.3268 |  | 13.92795
| 12.514 | 0.520304 | 560.2613 |  | 14.02645
| 12.614 | 0.5245326 | 564.4938 |  | 14.13241
| 12.714 | 0.5286421 | 568.4761 |  | 14.23211
| 12.814 | 0.5328708 | 573.0727 |  | 14.34719
| 12.914 | 0.5369803 | 577.04 |  | 14.44651
14 | 13.014 | 0.541209 | 581.3462 | 0.0070583 | 14.55432
| 13.114 | 0.5453185 | 585.8047 |  | 14.66594
| 13.214 | 0.5495472 | 590.2941 |  | 14.77834
| 13.314 | 0.5536568 | 594.25 |  | 14.87738
| 13.414 | 0.5578854 | 598.7344 |  | 14.98965
| 13.514 | 0.561995 | 603.0359 |  | 15.09733
| 13.614 | 0.5662236 | 606.9026 |  | 15.19414
| 13.714 | 0.5703332 | 610.991 |  | 15.2965
| 13.814 | 0.5745618 | 615.6519 |  | 15.41318
| 13.914 | 0.5786714 | 619.7775 |  | 15.51647
15 | 14.014 | 0.5828405 | 623.6496 | 0.0076031 | 15.61341
| 14.114 | 0.58695 | 628.0332 |  | 15.72316
| 14.214 | 0.5911787 | 632.1369 |  | 15.8259
| 14.314 | 0.5952882 | 636.6159 |  | 15.93803
| 14.414 | 0.5995168 | 640.5501 |  | 16.03653
| 14.514 | 0.6036264 | 644.5037 |  | 16.13551
| 14.614 | 0.6077955 | 648.7676 |  | 16.24225
| 14.714 | 0.6119647 | 653.1727 |  | 16.35254
| 14.814 | 0.6161933 | 657.4201 |  | 16.45887
| 14.914 | 0.6203029 | 661.8411 |  | 16.56956
16 | 15.014 | 0.6245315 | 665.444 | 0.0081677 | 16.65976
| 15.114 | 0.628641 | 669.9767 |  | 16.77324
| 15.214 | 0.6328101 | 673.9597 |  | 16.87295
| 15.314 | 0.6369792 | 678.3344 |  | 16.98248
| 15.414 | 0.6411483 | 681.7741 |  | 17.06859
| 15.514 | 0.6453174 | 686.1453 |  | 17.17802
| 15.614 | 0.6494866 | 690.1444 |  | 17.27814
| 15.714 | 0.6536557 | 694.5091 |  | 17.38742
| 15.814 | 0.6578247 | 698.5284 |  | 17.48804
| 15.914 | 0.6619939 | 702.5672 |  | 17.58916
17 | 16.014 | 0.666163 | 706.5868 | 0.0087128 | 17.68979
| 16.114 | 0.6703321 | 710.5778 |  | 17.78971
| 16.214 | 0.6744416 | 715.3226 |  | 17.90849
| 16.314 | 0.6786107 | 719.1461 |  | 18.00422
| 16.414 | 0.6827202 | 723.6927 |  | 18.11805
| 16.514 | 0.6869489 | 727.3626 |  | 18.20992
| 16.614 | 0.6910585 | 731.3515 |  | 18.30979
| 16.714 | 0.6952871 | 735.6648 |  | 18.41777
| 16.814 | 0.699337 | 740.2019 |  | 18.53136
| 16.914 | 0.7035658 | 744.0879 |  | 18.62865
18 | 17.014 | 0.7077349 | 748.1126 | 0.0092962 | 18.72941
| 17.114 | 0.7119635 | 752.2815 |  | 18.83378
| 17.214 | 0.716073 | 756.1671 |  | 18.93106
| 17.314 | 0.7203018 | 760.744 |  | 19.04564
| 17.414 | 0.7244112 | 764.9269 |  | 19.15037
| 17.514 | 0.7285803 | 768.3651 |  | 19.23644
| 17.614 | 0.7326899 | 772.9412 |  | 19.35101
| 17.714 | 0.7369186 | 776.6767 |  | 19.44453
| 17.814 | 0.7410281 | 780.3068 |  | 19.53541
| 17.914 | 0.7452568 | 783.9939 |  | 19.62772
19 | 18.014 | 0.7494259 | 789.4237 | 0.0098601 | 19.76366
| 18.114 | 0.753595 | 792.0451 |  | 19.82928
| 18.214 | 0.7577045 | 796.395 |  | 19.93819
| 18.314 | 0.7619332 | 800.7943 |  | 20.04833
| 18.414 | 0.7660427 | 803.8611 |  | 20.12511
| 18.514 | 0.7702713 | 809.2464 |  | 20.25993
| 18.614 | 0.7743809 | 812.3822 |  | 20.33843
| 18.714 | 0.77855 | 816.9887 |  | 20.45376
| 18.814 | 0.7826596 | 820.9062 |  | 20.55184
| 18.914 | 0.7868882 | 824.9312 |  | 20.65261
20 | 19.014 | 0.7909978 | 829.1699 | 0.010407 | 20.75872
| 19.114 | 0.7952264 | 832.0326 |  | 20.83039
| 19.214 | 0.7993359 | 836.8403 |  | 20.95076
| 19.314 | 0.8035647 | 841.0332 |  | 21.05573
| 19.414 | 0.8077338 | 845.0258 |  | 21.15569
| 19.514 | 0.8119028 | 848.8593 |  | 21.25166
| 19.614 | 0.8160719 | 853.0092 |  | 21.35556
| 19.714 | 0.8202411 | 856.8548 |  | 21.45183
| 19.814 | 0.8243506 | 860.6612 |  | 21.54713
| 19.914 | 0.8285197 | 865.2266 |  | 21.66142
21 | 20.014 | 0.8326888 | 868.9721 | 0.010971 | 21.75519
| 20.114 | 0.8368579 | 872.7282 |  | 21.84923
| 20.214 | 0.8410866 | 876.6844 |  | 21.94828
| 20.314 | 0.8451961 | 880.7315 |  | 22.0496
| 20.414 | 0.8493653 | 884.8459 |  | 22.1526
| 20.514 | 0.8535343 | 888.3183 |  | 22.23954
| 20.614 | 0.8577034 | 892.3834 |  | 22.34131
| 20.714 | 0.8618725 | 895.6467 |  | 22.42301
| 20.814 | 0.8661011 | 900.2107 |  | 22.53727
| 20.914 | 0.8701512 | 904.0458 |  | 22.63328
22 | 21.014 | 0.8743798 | 907.4544 | 0.011534 | 22.71862
| 21.114 | 0.8784299 | 911.5421 |  | 22.82096
| 21.214 | 0.8826585 | 915.7061 |  | 22.92521
| 21.314 | 0.8868276 | 920.07 |  | 23.03446
| 21.414 | 0.8909967 | 923.3394 |  | 23.11631
| 21.514 | 0.8951062 | 927.9887 |  | 23.23271
| 21.614 | 0.8993945 | 931.5814 |  | 23.32265
| 21.714 | 0.903504 | 935.4008 |  | 23.41828
| 21.814 | 0.9077326 | 939.0755 |  | 23.51027
| 21.914 | 0.9118422 | 943.0198 |  | 23.60902
23 | 22.014 | 0.9160708 | 946.711 | 0.012092 | 23.70143
| 22.114 | 0.9201804 | 950.7309 |  | 23.80207
| 22.214 | 0.9243495 | 954.5953 |  | 23.89882
| 22.314 | 0.928459 | 958.6104 |  | 23.99934
| 22.414 | 0.9327473 | 962.2461 |  | 24.09036
| 22.514 | 0.9368568 | 966.0745 |  | 24.18621
| 22.614 | 0.9410259 | 969.8359 |  | 24.28038
| 22.714 | 0.945195 | 974.1519 |  | 24.38843
| 22.814 | 0.9493641 | 977.3515 |  | 24.46853
| 22.914 | 0.9535332 | 981.279 |  | 24.56686
24 | 23.014 | 0.9577023 | 985.2611 | 0.012646 | 24.66655
| 23.114 | 0.9618714 | 990.1466 |  | 24.78887
| 23.214 | 0.9660405 | 993.3478 |  | 24.86901
| 23.314 | 0.9701501 | 996.6687 |  | 24.95215
| 23.414 | 0.9743192 | 1000.913 |  | 25.05841
| 23.514 | 0.9784882 | 1003.965 |  | 25.13482
| 23.614 | 0.9826574 | 1008.379 |  | 25.24533
| 23.714 | 0.9868265 | 1012.107 |  | 25.33865
| 23.814 | 0.9909956 | 1015.515 |  | 25.42397
| 23.914 | 0.9952242 | 1018.95 |  | 25.50997
25 | 24.014 | 0.9993933 | 1022.835 | 0.013229 | 25.60724
| 24.114 | 1.003562 | 1026.543 |  | 25.70006
| 24.214 | 1.007732 | 1030.762 |  | 25.8057
| 24.314 | 1.011901 | 1034.084 |  | 25.88886
| 24.414 | 1.01601 | 1038.173 |  | 25.99123
| 24.514 | 1.020239 | 1041.638 |  | 26.07799
| 24.614 | 1.024348 | 1045.958 |  | 26.18613
| 24.714 | 1.028517 | 1049.052 |  | 26.2636
| 24.814 | 1.032687 | 1052.967 |  | 26.36161
| 24.914 | 1.036915 | 1056.924 |  | 26.46066
26 | 25.014 | 1.041025 | 1060.203 | 0.013794 | 26.54276
| 25.114 | 1.045253 | 1064.073 |  | 26.63966
| 25.214 | 1.049303 | 1067.852 |  | 26.73426
| 25.314 | 1.053532 | 1071.308 |  | 26.82079
| 25.414 | 1.057642 | 1074.936 |  | 26.91162
| 25.514 | 1.06187 | 1078.937 |  | 27.01179
| 25.614 | 1.06598 | 1082.455 |  | 27.09986
| 25.714 | 1.070149 | 1086.227 |  | 27.19429
| 25.814 | 1.074258 | 1089.194 |  | 27.26856
| 25.914 | 1.078487 | 1093.285 |  | 27.371
27 | 26.014 | 1.082656 | 1097.151 | 0.014371 | 27.46778
| 26.114 | 1.086885 | 1100.196 |  | 27.54401
| 26.214 | 1.090994 | 1104.623 |  | 27.65485
| 26.314 | 1.095223 | 1108.205 |  | 27.74453
| 26.414 | 1.099333 | 1111.53 |  | 27.82776
| 26.514 | 1.103561 | 1115.026 |  | 27.91529
| 26.614 | 1.107671 | 1118.707 |  | 28.00745
| 26.714 | 1.1119 | 1122.251 |  | 28.09617
| 26.814 | 1.116009 | 1127.202 |  | 28.22011
| 26.914 | 1.120178 | 1129.686 |  | 28.28232
28 | 27.014 | 1.124347 | 1133.532 | 0.014923 | 28.3786
| 27.114 | 1.128576 | 1137.158 |  | 28.46938
| 27.214 | 1.132685 | 1140.961 |  | 28.56458
| 27.314 | 1.136855 | 1144.165 |  | 28.6448129
| 27.414 | 1.141024 | 1147.873 |  | 28.73762
| 27.514 | 1.145193 | 1150.984 |  | 28.81552
| 27.614 | 1.149362 | 1155.084 |  | 28.91817
| 27.714 | 1.153531 | 1158.602 |  | 29.00623
| 27.814 | 1.1577 | 1162.327 |  | 29.09951
| 27.914 | 1.16181 | 1165.635 |  | 29.18232
29 | 28.014 | 1.165979 | 1169.066 | 0.015494 | 29.26821
| 28.114 | 1.170088 | 1173.061 |  | 29.36822
| 28.214 | 1.174317 | 1176.457 |  | 29.45324
| 28.314 | 1.178486 | 1179.978 |  | 29.54141
| 28.414 | 1.182655 | 1183.478 |  | 29.62901
| 28.514 | 1.186824 | 1187.171 |  | 29.72148
| 28.614 | 1.190993 | 1190.611 |  | 29.80761
| 28.714 | 1.195162 | 1194.313 |  | 29.90028
| 28.814 | 1.199331 | 1197.376 |  | 29.97696
| 28.914 | 1.203441 | 1201.128 |  | 30.07089
30 | 29.014 | 1.20767 | 1204.877 | 0.016048 | 30.16477
| 29.114 | 1.211779 | 1208.245 |  | 30.24909
| 29.214 | 1.216008 | 1211.44 |  | 30.32907
| 29.314 | 1.220117 | 1215.842 |  | 30.43927
| 29.414 | 1.224346 | 1218.573 |  | 30.50765
| 29.514 | 1.228456 | 1221.882 |  | 30.5905
| 29.614 | 1.232684 | 1225.958 |  | 30.69254
| 29.714 | 1.236734 | 1229.203 |  | 30.77376
| 29.814 | 1.240963 | 1232.807 |  | 30.86401
| 29.914 | 1.245073 | 1235.99 |  | 30.94369
31 | 30.014 | 1.249301 | 1239.527 | 0.016626 | 31.03225
| 30.114 | 1.253411 | 1242.356 |  | 31.10308
| 30.214 | 1.25758 | 1246.45 |  | 31.20556
| 30.314 | 1.261689 | 1249.297 |  | 31.27685
| 30.414 | 1.265918 | 1253.747 |  | 31.38823
| 30.514 | 1.270028 | 1256.625 |  | 31.4603
| 30.614 | 1.274256 | 1260.013 |  | 31.54512
| 30.714 | 1.278425 | 1263.637 |  | 31.63585
| 30.814 | 1.282594 | 1267.63 |  | 31.73581
| 30.914 | 1.286764 | 1270.892 |  | 31.81749
32 | 31.014 | 1.290992 | 1274.335 | 0.017188 | 31.90367
| 31.114 | 1.295102 | 1277.098 |  | 31.97284
| 31.214 | 1.299271 | 1281.013 |  | 32.07085
| 31.314 | 1.30344 | 1284.405 |  | 32.15579
| 31.414 | 1.307669 | 1287.941 |  | 32.2443
| 31.514 | 1.311778 | 1290.874 |  | 32.31775
| 31.614 | 1.315947 | 1294.086 |  | 32.39815
| 31.714 | 1.320116 | 1297.43 |  | 32.48186
| 31.814 | 1.324286 | 1300.997 |  | 32.57118
| 31.914 | 1.328455 | 1303.853 |  | 32.64269
33 | 32.014 | 1.332624 | 1307.619 | 0.017771 | 32.73695
| 32.114 | 1.336793 | 1311.446 |  | 32.83276
| 32.214 | 1.340902 | 1314.313 |  | 32.90456
| 32.314 | 1.345131 | 1317.071 |  | 32.9736
| 32.414 | 1.349241 | 1320.601 |  | 33.06197
| 32.514 | 1.353469 | 1324.203 |  | 33.15215
| 32.614 | 1.357579 | 1327.098 |  | 33.22462
| 32.714 | 1.361748 | 1330.286 |  | 33.30445
| 32.814 | 1.365857 | 1334.076 |  | 33.39932
| 32.914 | 1.370086 | 1337.855 |  | 33.49393
34 | 33.014 | 1.374255 | 1340.573 | 0.018337 | 33.56199
| 33.114 | 1.378424 | 1343.381 |  | 33.63228
| 33.214 | 1.382534 | 1347.048 |  | 33.72408
| 33.314 | 1.386822 | 1350.238 |  | 33.80395
| 33.414 | 1.390932 | 1353.939 |  | 33.89661
| 33.514 | 1.39516 | 1356.77 |  | 33.96749
| 33.614 | 1.39927 | 1359.98 |  | 34.04785
| 33.714 | 1.403498 | 1363.875 |  | 34.14537
| 33.814 | 1.407548 | 1366.629 |  | 34.21432
| 33.914 | 1.411777 | 1369.813 |  | 34.29402
35 | 34.014 | 1.415887 | 1372.63 | 0.01892 | 34.36454
| 34.114 | 1.420115 | 1376.637 |  | 34.46486
| 34.214 | 1.424225 | 1380.336 |  | 34.55747
| 34.314 | 1.428453 | 1381.912 |  | 34.59694
| 34.414 | 1.432503 | 1384.77 |  | 34.66847
| 34.514 | 1.436732 | 1389.107 |  | 34.77705
| 34.614 | 1.440842 | 1392.488 |  | 34.8617
| 34.714 | 1.44507 | 1395.026 |  | 34.92524
| 34.814 | 1.44918 | 1398.288 |  | 35.00691
| 34.914 | 1.453409 | 1401.607 |  | 35.09
36 | 35.014 | 1.457518 | 1404.295 | 0.019494 | 35.15731
| 35.114 | 1.461747 | 1407.95 |  | 35.2488
| 35.214 | 1.465856 | 1410.864 |  | 35.32176
| 35.314 | 1.470085 | 1414.127 |  | 35.40345
| 35.414 | 1.474195 | 1416.655 |  | 35.46673
| 35.514 | 1.478423 | 1420.02 |  | 35.55099
| 35.614 | 1.482533 | 1422.76 |  | 35.61957
| 35.714 | 1.486761 | 1426.466 |  | 35.71237
| 35.814 | 1.490871 | 1429.447 |  | 35.78699
| 35.914 | 1.49504 | 1432.781 |  | 35.87046
37 | 36.014 | 1.499209 | 1435.699 | 0.020063 | 35.94351
| 36.114 | 1.503378 | 1438.838 |  | 36.02209
| 36.214 | 1.507547 | 1441.9 |  | 36.09876
| 36.314 | 1.511657 | 1444.733 |  | 36.16968
| 36.414 | 1.515885 | 1448.295 |  | 36.25885
| 36.514 | 1.519995 | 1450.883 |  | 36.32366
| 36.614 | 1.524224 | 1453.689 |  | 36.39389
| 36.714 | 1.528333 | 1456.29 |  | 36.45901
| 36.814 | 1.532562 | 1460.174 |  | 36.55626
| 36.914 | 1.536672 | 1462.851 |  | 36.62329
38 | 37.014 | 1.54084 | 1466.225 | 0.020631 | 36.70774
| 37.114 | 1.54495 | 1468.674 |  | 36.76906
| 37.214 | 1.549179 | 1471.694 |  | 36.84466
| 37.314 | 1.553348 | 1474.816 |  | 36.92283
| 37.414 | 1.557517 | 1477.965 |  | 37.00166
| 37.514 | 1.561627 | 1480.714 |  | 37.07048
| 37.614 | 1.565855 | 1484.055 |  | 37.15413
| 37.714 | 1.569965 | 1486.929 |  | 37.22609
| 37.814 | 1.574193 | 1489.875 |  | 37.29983
| 37.914 | 1.578303 | 1492.923 |  | 37.37615
39 | 38.014 | 1.582532 | 1495.588 | 0.021151 | 37.44288
| 38.114 | 1.586641 | 1498.157 |  | 37.50717
| 38.214 | 1.590929 | 1501.608 |  | 37.59357
| 38.314 | 1.595039 | 1504.585 |  | 37.66811
| 38.414 | 1.599208 | 1507.041 |  | 37.7296
| 38.514 | 1.603317 | 1510.074 |  | 37.80554
| 38.614 | 1.607487 | 1512.899 |  | 37.87627
| 38.714 | 1.611596 | 1516.08 |  | 37.9559
| 38.814 | 1.615825 | 1518.962 |  | 38.02805
| 38.914 | 1.619934 | 1521.625 |  | 38.09471
40 | 39.014 | 1.624163 | 1524.475 | 0.021606 | 38.16608
| 39.114 | 1.628273 | 1527.785 |  | 38.24894
| 39.214 | 1.632501 | 1530.366 |  | 38.31355
| 39.314 | 1.636611 | 1532.894 |  | 38.37683
| 39.414 | 1.64084 | 1536.185 |  | 38.45925
| 39.514 | 1.645009 | 1538.871 |  | 38.52649
| 39.614 | 1.649178 | 1541.388 |  | 38.58949
| 39.714 | 1.653287 | 1544.082 |  | 38.65695
| 39.814 | 1.657456 | 1546.639 |  | 38.72096
| 39.914 | 1.661625 | 1549.821 |  | 38.80063
41 | 40.014 | 1.665854 | 1552.871 | 0.022086 | 38.87697
| 40.114 | 1.670023 | 1555.041 |  | 38.93132
| 40.214 | 1.674192 | 1558.287 |  | 39.01257
| 40.314 | 1.678361 | 1560.602 |  | 39.07054
| 40.414 | 1.682531 | 1563.633 |  | 39.14642
| 40.514 | 1.6867 | 1566.465 |  | 39.21732
| 40.614 | 1.690869 | 1569.617 |  | 39.29622
| 40.714 | 1.695038 | 1571.996 |  | 39.35579
| 40.814 | 1.699147 | 1574.721 |  | 39.42401
| 40.914 | 1.703376 | 1577.361 |  | 39.49011
42 | 41.014 | 1.707486 | 1580.278 | 0.022595 | 39.56313
| 41.114 | 1.711655 | 1582.847 |  | 39.62745
| 41.214 | 1.715764 | 1585.219 |  | 39.68683
| 41.314 | 1.719993 | 1587.87 |  | 39.7532
| 41.414 | 1.724102 | 1590.634 |  | 39.82239
| 41.514 | 1.728331 | 1593.239 |  | 39.88761
| 41.614 | 1.732441 | 1596.23 |  | 39.96249
| 41.714 | 1.736669 | 1598.512 |  | 40.01962
| 41.814 | 1.740779 | 1601.431 |  | 40.09271
| 41.914 | 1.745007 | 1604.123 |  | 40.16011
43 | 42.014 | 1.749117 | 1606.73 | 0.023061 | 40.22536
| 42.114 | 1.753346 | 1609.253 |  | 40.28852
| 42.214 | 1.757455 | 1611.565 |  | 40.34642
| 42.314 | 1.761684 | 1614.599 |  | 40.42236
| 42.414 | 1.765793 | 1616.924 |  | 40.48058
| 42.514 | 1.770022 | 1619.471 |  | 40.54434
| 42.614 | 1.774132 | 1622.45 |  | 40.61892
| 42.714 | 1.77836 | 1624.517 |  | 40.67068
| 42.814 | 1.78247 | 1626.807 |  | 40.728
| 42.914 | 1.786698 | 1629.308 |  | 40.79063
44 | 43.014 | 1.790808 | 1631.787 | 0.023552 | 40.85268
| 43.114 | 1.795037 | 1634.844 |  | 40.92921
| 43.214 | 1.799146 | 1636.879 |  | 40.98018
| 43.314 | 1.803315 | 1638.944 |  | 41.03186
| 43.414 | 1.807425 | 1641.729 |  | 41.10159
| 43.514 | 1.811594 | 1644.316 |  | 41.16636
| 43.614 | 1.815763 | 1646.801 |  | 41.22856
| 43.714 | 1.819992 | 1649.452 |  | 41.29495
| 43.814 | 1.824101 | 1651.594 |  | 41.34857
| 43.914 | 1.82827 | 1653.601 |  | 41.39881
45 | 44.014 | 1.832439 | 1656.053 | 0.024102 | 41.4602
| 44.114 | 1.836609 | 1658.486 |  | 41.5211
| 44.214 | 1.840837 | 1661.128 |  | 41.58725
| 44.314 | 1.844947 | 1663.229 |  | 41.63986
| 44.414 | 1.849116 | 1665.522 |  | 41.69727
| 44.514 | 1.853285 | 1668.168 |  | 41.7635
| 44.614 | 1.857454 | 1670.303 |  | 41.81695
| 44.714 | 1.861683 | 1672.565 |  | 41.87359
| 44.814 | 1.865852 | 1675.191 |  | 41.93933
| 44.914 | 1.869961 | 1677.79 |  | 42.0044
46 | 45.014 | 1.87419 | 1679.773 | 0.024594 | 42.05404
| 45.114 | 1.8783 | 1682.16 |  | 42.11381
| 45.214 | 1.882528 | 1684.241 |  | 42.16591
| 45.314 | 1.886638 | 1686.534 |  | 42.22331
| 45.414 | 1.890867 | 1688.725 |  | 42.27817
| 45.514 | 1.894916 | 1690.515 |  | 42.32297
| 45.614 | 1.899145 | 1693.466 |  | 42.39685
| 45.714 | 1.903255 | 1695.16 |  | 42.43925
| 45.814 | 1.907483 | 1697.152 |  | 42.48914
| 45.914 | 1.911533 | 1699.955 |  | 42.5593
47 | 46.014 | 1.915762 | 1701.991 | 0.025095 | 42.61028
| 46.114 | 1.919871 | 1704.015 |  | 42.66094
| 46.214 | 1.92416 | 1706.545 |  | 42.72428
| 46.314 | 1.928269 | 1708.208 |  | 42.76592
| 46.414 | 1.932498 | 1709.977 |  | 42.81022
| 46.514 | 1.936608 | 1712.492 |  | 42.87319
| 46.614 | 1.940836 | 1714.794 |  | 42.93081
| 46.714 | 1.944946 | 1716.5 |  | 42.97353
| 46.814 | 1.949174 | 1718.752 |  | 43.02989
| 46.914 | 1.953284 | 1720.691 |  | 43.07845
48 | 47.014 | 1.957512 | 1722.492 | 0.025609 | 43.12354
| 47.114 | 1.961622 | 1724.842 |  | 43.18236
| 47.214 | 1.965851 | 1726.574 |  | 43.22573
| 47.314 | 1.96996 | 1728.951 |  | 43.28524
| 47.414 | 1.974189 | 1730.748 |  | 43.33024
| 47.514 | 1.978299 | 1732.706 |  | 43.37925
| 47.614 | 1.982468 | 1734.433 |  | 43.42248
| 47.714 | 1.986637 | 1736.604 |  | 43.47684
| 47.814 | 1.990806 | 1738.687 |  | 43.52898
| 47.914 | 1.994975 | 1740.189 |  | 43.56658
49 | 48.014 | 1.999084 | 1741.535 | 0.026127 | 43.60028
| 48.114 | 2.003253 | 1743.76 |  | 43.65598
| 48.214 | 2.007423 | 1745.531 |  | 43.70033
| 48.314 | 2.011592 | 1746.793 |  | 43.73192
| 48.414 | 2.015701 | 1748.434 |  | 43.77301
| 48.514 | 2.01993 | 1750.223 |  | 43.81781
| 48.614 | 2.024039 | 1751.487 |  | 43.84943
| 48.714 | 2.028268 | 1752.699 |  | 43.87978
| 48.814 | 2.032378 | 1753.617 |  | 43.90276
| 48.914 | 2.036606 | 1754.353 |  | 43.92118
50 | 49.014 | 2.040775 | 1755.012 | 0.026682 | 43.9377
| 49.114 | 2.044945 | 1755.896 |  | 43.95982
| 49.214 | 2.049054 | 1756.498 |  | 43.97489
| 49.314 | 2.053283 | 1757.898 |  | 44.00994
| 49.414 | 2.057452 | 1758.621 |  | 44.02804
| 49.514 | 2.061681 | 1759.838 |  | 44.05852
| 49.614 | 2.065731 | 1761.443 |  | 44.0987
| 49.714 | 2.069959 | 1762.485 |  | 44.12479
| 49.814 | 2.074069 | 1763.481 |  | 44.14972
| 49.914 | 2.078297 | 1765.114 |  | 44.19061
51 | 50.014 | 2.082407 | 1766.705 | 0.027213 | 44.23044
| 50.114 | 2.086636 | 1767.865 |  | 44.25948
| 50.214 | 2.090686 | 1768.861 |  | 44.28442
| 50.314 | 2.094855 | 1770.806 |  | 44.3331
| 50.414 | 2.098964 | 1771.812 |  | 44.3583
| 50.514 | 2.103193 | 1773.944 |  | 44.41166
| 50.614 | 2.107362 | 1774.566 |  | 44.42724
| 50.714 | 2.111531 | 1775.744 |  | 44.45673
| 50.814 | 2.115641 | 1777.358 |  | 44.49713
| 50.914 | 2.119869 | 1778.656 |  | 44.52963
52 | 51.014 | 2.124039 | 1779.44 | 0.027773 | 44.54925
| 51.114 | 2.128267 | 1780.989 |  | 44.58804
| 51.214 | 2.132377 | 1782.19 |  | 44.61811
| 51.314 | 2.136605 | 1783.688 |  | 44.6556
| 51.414 | 2.140715 | 1784.616 |  | 44.67884
| 51.514 | 2.144943 | 1785.956 |  | 44.7124
| 51.614 | 2.149053 | 1786.817 |  | 44.73394
| 51.714 | 2.153282 | 1788.052 |  | 44.76487
| 51.814 | 2.157451 | 1788.81 |  | 44.78384
| 51.914 | 2.16162 | 1790.51 |  | 44.8264
53 | 52.014 | 2.165789 | 1790.757 | 0.028314 | 44.83258
| 52.114 | 2.169958 | 1791.994 |  | 44.86355
| 52.214 | 2.174127 | 1793.217 |  | 44.89418
| 52.314 | 2.178296 | 1793.999 |  | 44.91376
| 52.414 | 2.182465 | 1794.816 |  | 44.93422
| 52.514 | 2.186575 | 1795.426 |  | 44.94948
| 52.614 | 2.190744 | 1796.174 |  | 44.96821
| 52.714 | 2.194853 | 1797.635 |  | 45.00478
| 52.814 | 2.199082 | 1798.12 |  | 45.01694
| 52.914 | 2.203192 | 1799.218 |  | 45.0444
54 | 53.014 | 2.20742 | 1800.121 | 0.028856 | 45.06703
| 53.114 | 2.21153 | 1801.181 |  | 45.09356
| 53.214 | 2.215759 | 1801.815 |  | 45.10944
| 53.314 | 2.219928 | 1802.846 |  | 45.13525
| 53.414 | 2.224097 | 1803.555 |  | 45.15299
| 53.514 | 2.228206 | 1804.207 |  | 45.16932
| 53.614 | 2.232435 | 1804.893 |  | 45.18649
| 53.714 | 2.236545 | 1805.508 |  | 45.20187
| 53.814 | 2.240773 | 1806.702 |  | 45.23178
| 53.914 | 2.244883 | 1807.394 |  | 45.24911
55 | 54.014 | 2.249111 | 1808.123 | 0.029461 | 45.26736
| 54.114 | 2.253281 | 1808.558 |  | 45.27824
| 54.214 | 2.257509 | 1809.719 |  | 45.30731
| 54.314 | 2.261559 | 1810.544 |  | 45.32797
| 54.414 | 2.265848 | 1810.865 |  | 45.336
| 54.514 | 2.269897 | 1811.624 |  | 45.35501
| 54.614 | 2.274126 | 1811.864 |  | 45.36102
| 54.714 | 2.278236 | 1812.437 |  | 45.37535
| 54.814 | 2.282464 | 1813.273 |  | 45.3963
| 54.914 | 2.286574 | 1813.473 |  | 45.4013
56 | 55.014 | 2.290743 | 1813.867 | 0.030075 | 45.41117
| 55.114 | 2.294852 | 1814.457 |  | 45.42593
| 55.214 | 2.299081 | 1815.245 |  | 45.44565
| 55.314 | 2.303191 | 1815.115 |  | 45.4424
| 55.414 | 2.307419 | 1815.778 |  | 45.45901
| 55.514 | 2.311588 | 1816.248 |  | 45.47076
| 55.614 | 2.315758 | 1816.531 |  | 45.47787
| 55.714 | 2.319927 | 1816.334 |  | 45.47292
| 55.814 | 2.324096 | 1817.181 |  | 45.49412
| 55.914 | 2.328324 | 1817.364 |  | 45.4987
57 | 56.014 | 2.332493 | 1817.415 | 0.030703 | 45.49999
| 56.114 | 2.336603 | 1816.825 |  | 45.48522
| 56.214 | 2.340772 | 1817.093 |  | 45.49194
| 56.314 | 2.344941 | 1816.357 |  | 45.47349
| 56.414 | 2.34911 | 1816.084 |  | 45.46666
| 56.514 | 2.353339 | 1816.01 |  | 45.46482
| 56.614 | 2.357449 | 1815.052 |  | 45.44083
| 56.714 | 2.361618 | 1814.511 |  | 45.42728
| 56.814 | 2.365787 | 1813.78 |  | 45.40899
| 56.914 | 2.369956 | 1812.676 |  | 45.38135
58 | 57.014 | 2.374125 | 1811.687 | 0.031303 | 45.35659
| 57.114 | 2.378294 | 1809.919 |  | 45.31232
| 57.214 | 2.382404 | 1808.339 |  | 45.27277
| 57.314 | 2.386573 | 1806.241 |  | 45.22024
| 57.414 | 2.390682 | 1803.907 |  | 45.1618
| 57.514 | 2.394911 | 1800.823 |  | 45.08459
| 57.614 | 2.39902 | 1797.381 |  | 44.99841
| 57.714 | 2.403249 | 1793.267 |  | 44.89543
| 57.814 | 2.407359 | 1787.553 |  | 44.75237
| 57.914 | 2.411647 | 1781.204 |  | 44.59343
59 | 58.014 | 2.415756 | 1772.815 | 0.031946 | 44.38341
| 58.114 | 2.419985 | 1761.976 |  | 44.11205
| 58.214 | 2.424095 | 1748.318 |  | 43.77011
| 58.314 | 2.428323 | 1730.873 |  | 43.33336
| 58.414 | 2.432433 | 1706.966 |  | 42.73482
| 58.514 | 2.436661 | 1672.726 |  | 41.87761
| 58.614 | 2.440771 | 1619.055 |  | 40.53393
| 58.714 | 2.445059 | 1534.56 |  | 38.41856
| 58.797 | 2.449228 | -108.0032 |  | -2.70392

## 12-II_L
Interpolated Photo | Time [s] | Distance [mm] | Force [N] | Interpolated Strain [-] | Stress [MPa] | Photo | Time [s] | Interpolated Distance [mm] | Interpolated Force [N] | Interpolated Strain [-] | Interpolated Stress [MPa]
1 | 0 | 0 | 0 | 0 | 0 | 1 | 0 | 0 | 0 | 0 | 0
| 0.116 | 0.004228661 | 0 |  | 0 | 2 | 1 | 0.0407357 | 40.74203 | 0.00044706 | 1.019999
| 0.216 | 0.008278646 | 5.091427 |  | 0.1274667 | 3 | 2 | 0.08236716 | 86.60506 | 0.00099604 | 2.168205
| 0.316 | 0.01244775 | 8.9635 |  | 0.2244062 | 4 | 3 | 0.1240486 | 130.9041 | 0.0015129 | 3.277256
| 0.416 | 0.01655729 | 13.92363 |  | 0.3485859 | 5 | 4 | 0.1656801 | 174.7917 | 0.0020314 | 4.376007
| 0.516 | 0.02072639 | 18.50981 |  | 0.4634032 | 6 | 5 | 0.2073616 | 219.1756 | 0.0025645 | 5.487182
| 0.616 | 0.02483594 | 22.94533 |  | 0.5744489 | 7 | 6 | 0.2489931 | 263.015 | 0.0031371 | 6.584726
| 0.716 | 0.02900504 | 27.26135 |  | 0.6825028 | 8 | 7 | 0.2906841 | 306.8332 | 0.0036681 | 7.681739
| 0.816 | 0.03311458 | 32.17437 |  | 0.8055029 | 9 | 8 | 0.3323251 | 349.6512 | 0.004216 | 8.753711
| 0.916 | 0.03728368 | 36.86908 |  | 0.9230378 | 10 | 9 | 0.3740257 | 392.4315 | 0.0047707 | 9.824739
2 | 1.016 | 0.04139323 | 41.47974 | 0.00044706 | 1.038468 | 11 | 10 | 0.4156571 | 434.9595 | 0.0053258 | 10.88945
| 1.116 | 0.04562189 | 45.50388 |  | 1.139215 | 12 | 11 | 0.4573386 | 475.9301 | 0.005894 | 11.91517
| 1.216 | 0.04967187 | 49.82143 |  | 1.247307 | 13 | 12 | 0.4990201 | 517.4708 | 0.0064304 | 12.95517
| 1.316 | 0.05390053 | 55.25045 |  | 1.383226 | 14 | 13 | 0.5406515 | 558.9453 | 0.0069946 | 13.9935
| 1.416 | 0.05806964 | 59.62021 |  | 1.492625 | 15 | 14 | 0.5823426 | 599.0103 | 0.0075757 | 14.99655
| 1.516 | 0.0622983 | 63.61566 |  | 1.592653 | 16 | 15 | 0.623974 | 639.2348 | 0.0081086 | 16.00359
| 1.616 | 0.06640784 | 68.61524 |  | 1.71782 | 17 | 16 | 0.665615 | 678.458 | 0.0086665 | 16.98557
| 1.716 | 0.07057694 | 73.18457 |  | 1.832216 | 18 | 17 | 0.7071964 | 717.3084 | 0.0092344 | 17.95821
| 1.816 | 0.07468648 | 77.72364 |  | 1.945854 | 19 | 18 | 0.7488874 | 756.8353 | 0.0097932 | 18.94779
| 1.916 | 0.07891515 | 82.21382 |  | 2.058268 | 20 | 19 | 0.7905094 | 794.9176 | 0.010344 | 19.9012
3 | 2.016 | 0.08302469 | 87.44149 | 0.00099604 | 2.189146 | 21 | 20 | 0.8322004 | 832.4162 | 0.010922 | 20.84
| 2.116 | 0.08725335 | 91.42851 |  | 2.288963 | 22 | 21 | 0.8738319 | 869.6819 | 0.011493 | 21.77297
| 2.216 | 0.09136289 | 95.85276 |  | 2.399727 | 23 | 22 | 0.9155229 | 906.7306 | 0.012041 | 22.7005
| 2.316 | 0.09559155 | 99.97994 |  | 2.503053 | 24 | 23 | 0.9572044 | 942.9758 | 0.012612 | 23.60792
| 2.416 | 0.0997011 | 105.1231 |  | 2.631815 | 25 | 24 | 0.9988453 | 978.5413 | 0.013186 | 24.49832
| 2.516 | 0.1039298 | 109.7742 |  | 2.748257 | 26 | 25 | 1.040486 | 1014.201 | 0.01372 | 25.39107
| 2.616 | 0.1080393 | 113.7906 |  | 2.84881 | 27 | 26 | 1.082108 | 1048.989 | 0.014298 | 26.26201
| 2.716 | 0.112268 | 118.3407 |  | 2.962724 | 28 | 27 | 1.123809 | 1083.623 | 0.01486 | 27.1291
| 2.816 | 0.1163775 | 123.0135 |  | 3.079711 | 29 | 28 | 1.16544 | 1117.269 | 0.015445 | 27.97145
| 2.916 | 0.1205466 | 126.963 |  | 3.178588 | 30 | 29 | 1.207172 | 1150.683 | 0.016021 | 28.80798
4 | 3.016 | 0.1247157 | 131.6548 | 0.0015129 | 3.29605 | 31 | 30 | 1.248803 | 1182.759 | 0.01659 | 29.61103
| 3.116 | 0.1288848 | 136.125 |  | 3.407964 | 32 | 31 | 1.290444 | 1215.159 | 0.01713 | 30.42217
| 3.216 | 0.1330539 | 140.2315 |  | 3.510772 | 33 | 32 | 1.332085 | 1246.469 | 0.017697 | 31.20603
| 3.316 | 0.137223 | 144.7767 |  | 3.624564 | 34 | 33 | 1.373767 | 1277.126 | 0.018274 | 31.97356
| 3.416 | 0.1413326 | 149.9053 |  | 3.752962 | 35 | 34 | 1.415408 | 1307.128 | 0.01884 | 32.72468
| 3.516 | 0.1455017 | 154.3648 |  | 3.864607 | 36 | 35 | 1.45703 | 1336.36 | 0.019405 | 33.4565
| 3.616 | 0.1496708 | 158.0554 |  | 3.957003 | 37 | 36 | 1.498721 | 1365.527 | 0.02003 | 34.18671
| 3.716 | 0.1538399 | 162.4035 |  | 4.065862 | 38 | 37 | 1.540343 | 1392.654 | 0.020578 | 34.86587
| 3.816 | 0.158009 | 166.9133 |  | 4.178767 | 39 | 38 | 1.582034 | 1418.134 | 0.021163 | 35.50376
| 3.916 | 0.1621781 | 171.2971 |  | 4.288516 | 40 | 39 | 1.623665 | 1437.173 | 0.021741 | 35.98041
5 | 4.016 | 0.1663472 | 175.4574 | 0.0020314 | 4.392672 | 41 | 40 | 1.665306 | 1458.72 | 0.022311 | 36.51985
| 4.116 | 0.1705163 | 180.1581 |  | 4.510356 | 42 | 41 | 1.706947 | 1481.168 | 0.022884 | 37.08186
| 4.216 | 0.1747449 | 184.5863 |  | 4.621219 | 43 | 42 | 1.748638 | 1501.795 | 0.023448 | 37.59828
| 4.316 | 0.178914 | 188.8705 |  | 4.728477 | 44 | 43 | 1.79032 | 1522.298 | 0.023946 | 38.11158
| 4.416 | 0.1830831 | 193.7777 |  | 4.851331 | 45 | 44 | 1.831782 | 1541.771 | 0.024445 | 38.59907
| 4.516 | 0.1871927 | 197.9269 |  | 4.955208 | 46 | 45 | 1.873514 | 1559.699 | 0.024938 | 39.04791
| 4.616 | 0.1913618 | 202.2554 |  | 5.063575 | 47 | 46 | 1.915145 | 1575.237 | 0.025484 | 39.43693
| 4.716 | 0.1955309 | 206.3571 |  | 5.166263 | 48 | 47 | 1.956955 | 1590.56 | 0.026 | 39.82054
| 4.816 | 0.1997 | 211.2433 |  | 5.288593 | 49 | 48 | 1.998606 | 1604.862 | 0.026459 | 40.1786
| 4.916 | 0.2038095 | 215.5045 |  | 5.395273 | 50 | 49 | 2.040297 | 1619.551 | 0.026932 | 40.54635
6 | 5.016 | 0.2080382 | 219.8749 | 0.0025645 | 5.504688 | 51 | 50 | 2.081978 | 1633.75 | 0.027449 | 40.90184
| 5.116 | 0.2121477 | 224.6856 |  | 5.625128 | 52 | 51 | 2.12356 | 1647.006 | 0.027953 | 41.23371
| 5.216 | 0.2163764 | 228.6938 |  | 5.725474 | 53 | 52 | 2.165301 | 1659.632 | 0.028483 | 41.5498
| 5.316 | 0.2204859 | 232.9882 |  | 5.832988 | 54 | 53 | 2.206863 | 1671.226 | 0.02902 | 41.84006
| 5.416 | 0.2247146 | 237.3993 |  | 5.943421 | 55 | 54 | 2.248554 | 1682.616 | 0.0296 | 42.12522
| 5.516 | 0.2288241 | 241.8774 |  | 6.055533 | 56 | 55 | 2.290186 | 1693.128 | 0.030164 | 42.38839
| 5.616 | 0.2330528 | 246.6177 |  | 6.174211 | 57 | 56 | 2.331945 | 1702.742 | 0.030772 | 42.62908
| 5.716 | 0.2371028 | 250.5817 |  | 6.273451 | 58 | 57 | 2.373586 | 1711.431 | 0.031389 | 42.84661
| 5.816 | 0.2413315 | 255.2452 |  | 6.390204 | 59 | 58 | 2.415218 | 1719.171 | 0.032659 | 43.04039
| 5.916 | 0.245441 | 259.166 |  | 6.488363 | 60 | 59 | 2.456909 | 1725.929 | 0.033317 | 43.20959
7 | 6.016 | 0.2496697 | 263.7481 | 0.0031371 | 6.60308 | 61 | 60 | 2.498541 | 1731.501 | 0.034025 | 43.34908
| 6.116 | 0.2537792 | 268.0241 |  | 6.710132 | 62 | 61 | 2.540222 | 1736.287 | 0.034771 | 43.46889
| 6.216 | 0.2580078 | 272.4335 |  | 6.820524 | 63 | 62 | 2.581794 | 1739.141 | 0.035503 | 43.54034
| 6.316 | 0.2621174 | 277.1627 |  | 6.93892 | 64 | 63 | 2.623535 | 1740.983 | 0.036271 | 43.58646
| 6.416 | 0.2663461 | 281.5388 |  | 7.048478 | 65 | 64 | 2.665116 | 1739.811 | 0.037071 | 43.55712
| 6.516 | 0.2705152 | 285.9335 |  | 7.158501 | 66 | 65 | 2.706757 | 1734.281 | 0.037902 | 43.41868
| 6.616 | 0.2747438 | 289.9472 |  | 7.258988 | 67 | 66 | 2.748518 | 1714.229 | 0.038792 | 42.91666
| 6.716 | 0.2788533 | 294.2376 |  | 7.3664 | 68 | 67 | 2.790199 | 1642.141 | 0.039806 | 41.1119
| 6.816 | 0.2830225 | 298.9527 |  | 7.484445 | 69 | 68 | 2.83194 | 1440.28 | 0.04092 | 36.05821
| 6.916 | 0.287132 | 303.0004 |  | 7.585782
8 | 7.016 | 0.2913607 | 307.5633 | 0.0036681 | 7.700016
| 7.116 | 0.2954702 | 311.3308 |  | 7.794337
| 7.216 | 0.2996393 | 316.3 |  | 7.918744
| 7.316 | 0.3038084 | 319.9256 |  | 8.009513
| 7.416 | 0.3079775 | 324.1786 |  | 8.115989
| 7.516 | 0.3121466 | 329.143 |  | 8.240275
| 7.616 | 0.3163157 | 333.2735 |  | 8.343687
| 7.716 | 0.3204848 | 337.9276 |  | 8.460203
| 7.816 | 0.3246539 | 341.6306 |  | 8.552911
| 7.916 | 0.328823 | 346.2196 |  | 8.667799
9 | 8.016 | 0.3329921 | 350.3049 | 0.004216 | 8.770076
| 8.116 | 0.3371612 | 354.6221 |  | 8.87816
| 8.216 | 0.3413304 | 359.4631 |  | 8.999356
| 8.316 | 0.3454995 | 363.1124 |  | 9.090719
| 8.416 | 0.3496685 | 367.6968 |  | 9.205493
| 8.516 | 0.3538972 | 371.8293 |  | 9.308951
| 8.616 | 0.3580067 | 376.069 |  | 9.415095
| 8.716 | 0.3622354 | 380.559 |  | 9.527503
| 8.816 | 0.366345 | 384.6879 |  | 9.630874
| 8.916 | 0.3705736 | 389.2157 |  | 9.744229
10 | 9.016 | 0.3746832 | 393.044 | 0.0047707 | 9.840074
| 9.116 | 0.3789118 | 397.1849 |  | 9.943742
| 9.216 | 0.3830214 | 401.5227 |  | 10.05234
| 9.316 | 0.3871905 | 405.7051 |  | 10.15705
| 9.416 | 0.3913 | 409.6928 |  | 10.25688
| 9.516 | 0.3955287 | 414.0399 |  | 10.36572
| 9.616 | 0.3996978 | 418.8076 |  | 10.48508
| 9.716 | 0.4038669 | 423.0348 |  | 10.59091
| 9.816 | 0.4079764 | 426.6309 |  | 10.68094
| 9.916 | 0.4122051 | 431.1163 |  | 10.79323
11 | 10.016 | 0.4163146 | 435.6916 | 0.0053258 | 10.90778
| 10.116 | 0.4205433 | 439.5493 |  | 11.00436
| 10.216 | 0.4246528 | 443.7191 |  | 11.10875
| 10.316 | 0.4288815 | 447.8735 |  | 11.21276
| 10.416 | 0.432991 | 451.5305 |  | 11.30431
| 10.516 | 0.4371601 | 456.077 |  | 11.41814
| 10.616 | 0.4413292 | 460.2362 |  | 11.52227
| 10.716 | 0.4455579 | 464.3642 |  | 11.62561
| 10.816 | 0.4496674 | 468.7672 |  | 11.73585
| 10.916 | 0.4538365 | 472.9425 |  | 11.84037
12 | 11.016 | 0.4580056 | 476.4992 | 0.005894 | 11.92942
| 11.116 | 0.4622343 | 481.2099 |  | 12.04735
| 11.216 | 0.4663439 | 484.9889 |  | 12.14196
| 11.316 | 0.4705725 | 489.6 |  | 12.2574
| 11.416 | 0.474682 | 493.4611 |  | 12.35407
| 11.516 | 0.4788511 | 497.8112 |  | 12.46298
| 11.616 | 0.4830202 | 501.616 |  | 12.55823
| 11.716 | 0.4871894 | 506.082 |  | 12.67004
| 11.816 | 0.4913585 | 509.831 |  | 12.7639
| 11.916 | 0.495468 | 514.6787 |  | 12.88526
13 | 12.016 | 0.4996966 | 518.0026 | 0.0064304 | 12.96848
| 12.116 | 0.5038062 | 522.1329 |  | 13.07188
| 12.216 | 0.5079753 | 526.3323 |  | 13.17702
| 12.316 | 0.5121444 | 530.8899 |  | 13.29112
| 12.416 | 0.5163731 | 534.888 |  | 13.39122
| 12.516 | 0.5204826 | 539.2298 |  | 13.49992
| 12.616 | 0.5247113 | 543.1438 |  | 13.59791
| 12.716 | 0.5288208 | 547.088 |  | 13.69665
| 12.816 | 0.5329899 | 551.264 |  | 13.8012
| 12.916 | 0.5370995 | 555.1329 |  | 13.89806
14 | 13.016 | 0.5413281 | 559.6715 | 0.0069946 | 14.01168
| 13.116 | 0.5454377 | 563.4834 |  | 14.10712
| 13.216 | 0.5496664 | 567.2609 |  | 14.20169
| 13.316 | 0.5537759 | 571.9092 |  | 14.31806
| 13.416 | 0.5580641 | 575.4721 |  | 14.40726
| 13.516 | 0.5621141 | 579.7874 |  | 14.5153
| 13.616 | 0.5663427 | 583.4883 |  | 14.60795
| 13.716 | 0.5704522 | 587.6957 |  | 14.71328
| 13.816 | 0.5746809 | 591.7725 |  | 14.81535
| 13.916 | 0.5787905 | 595.9719 |  | 14.92048
15 | 14.016 | 0.5830192 | 599.589 | 0.0075757 | 15.01104
| 14.116 | 0.5871287 | 603.2798 |  | 15.10344
| 14.216 | 0.5912978 | 607.5793 |  | 15.21108
| 14.316 | 0.5954669 | 611.8529 |  | 15.31808
| 14.416 | 0.599636 | 615.8525 |  | 15.41821
| 14.516 | 0.6037455 | 620.4079 |  | 15.53225
| 14.616 | 0.6079742 | 623.6047 |  | 15.61229
| 14.716 | 0.6120837 | 627.4111 |  | 15.70758
| 14.816 | 0.6163124 | 631.7884 |  | 15.81717
| 14.916 | 0.620422 | 635.829 |  | 15.91833
16 | 15.016 | 0.6246506 | 639.8835 | 0.0081086 | 16.01983
| 15.116 | 0.6287601 | 644.0769 |  | 16.12482
| 15.216 | 0.6329293 | 647.5266 |  | 16.21118
| 15.316 | 0.6370984 | 651.6594 |  | 16.31465
| 15.416 | 0.6412675 | 655.5641 |  | 16.41241
| 15.516 | 0.6454366 | 658.8986 |  | 16.49589
| 15.616 | 0.6496056 | 663.1472 |  | 16.60226
| 15.716 | 0.6537747 | 667.1763 |  | 16.70313
| 15.816 | 0.6579438 | 671.3077 |  | 16.80656
| 15.916 | 0.662113 | 675.1314 |  | 16.90229
17 | 16.016 | 0.6662821 | 679.0917 | 0.0086665 | 17.00143
| 16.116 | 0.6704511 | 683.201 |  | 17.10431
| 16.216 | 0.6745607 | 686.8669 |  | 17.19609
| 16.316 | 0.6787298 | 690.7747 |  | 17.29392
| 16.416 | 0.6828393 | 694.8263 |  | 17.39536
| 16.516 | 0.6870084 | 698.6886 |  | 17.49205
| 16.616 | 0.6911776 | 702.2741 |  | 17.58182
| 16.716 | 0.6954062 | 706.3014 |  | 17.68265
| 16.816 | 0.6995157 | 710.6345 |  | 17.79113
| 16.916 | 0.7037444 | 714.5087 |  | 17.88812
18 | 17.016 | 0.707854 | 717.8417 | 0.0092344 | 17.97156
| 17.116 | 0.7120826 | 722.3567 |  | 18.0846
| 17.216 | 0.7161922 | 725.8257 |  | 18.17145
| 17.316 | 0.7204209 | 730.1551 |  | 18.27983
| 17.416 | 0.7245304 | 734.0093 |  | 18.37633
| 17.516 | 0.728759 | 738.0715 |  | 18.47803
| 17.616 | 0.7328686 | 742.0407 |  | 18.5774
| 17.716 | 0.7370973 | 745.4742 |  | 18.66336
| 17.816 | 0.7412067 | 749.2291 |  | 18.75736
| 17.916 | 0.7454355 | 753.6312 |  | 18.86757
19 | 18.016 | 0.749545 | 757.4457 | 0.0097932 | 18.96307
| 18.116 | 0.7537736 | 760.9524 |  | 19.05086
| 18.216 | 0.7578832 | 764.5951 |  | 19.14206
| 18.316 | 0.7621119 | 768.4353 |  | 19.2382
| 18.416 | 0.7662214 | 772.154 |  | 19.3313
| 18.516 | 0.7703905 | 776.2383 |  | 19.43355
| 18.616 | 0.7745001 | 780.2483 |  | 19.53395
| 18.716 | 0.7787287 | 783.4716 |  | 19.61464
| 18.816 | 0.7828382 | 787.9137 |  | 19.72585
| 18.916 | 0.7870073 | 791.7064 |  | 19.82081
20 | 19.016 | 0.7911765 | 795.5293 | 0.010344 | 19.91651
| 19.116 | 0.7953455 | 799.261 |  | 20.00994
| 19.216 | 0.7995146 | 803.1761 |  | 20.10796
| 19.316 | 0.8036838 | 807.1241 |  | 20.2068
| 19.416 | 0.8078529 | 810.5158 |  | 20.29171
| 19.516 | 0.812022 | 814.2898 |  | 20.38619
| 19.616 | 0.8161911 | 817.703 |  | 20.47165
| 19.716 | 0.8203602 | 821.2886 |  | 20.56141
| 19.816 | 0.8245293 | 825.9407 |  | 20.67788
| 19.916 | 0.8286984 | 829.3845 |  | 20.7641
21 | 20.016 | 0.8328675 | 832.9938 | 0.010922 | 20.85446
| 20.116 | 0.8370365 | 836.6715 |  | 20.94653
| 20.216 | 0.8412056 | 840.7987 |  | 21.04986
| 20.316 | 0.8453748 | 844.5544 |  | 21.14388
| 20.416 | 0.8495439 | 847.8981 |  | 21.2276
| 20.516 | 0.8536534 | 851.4382 |  | 21.31622
| 20.616 | 0.8578821 | 855.7046 |  | 21.42303
| 20.716 | 0.8619917 | 859.46 |  | 21.51705
| 20.816 | 0.8662203 | 862.7679 |  | 21.59987
| 20.916 | 0.8703299 | 866.6628 |  | 21.69738
22 | 21.016 | 0.874499 | 870.2571 | 0.011493 | 21.78736
| 21.116 | 0.8786084 | 873.9739 |  | 21.88042
| 21.216 | 0.8828371 | 877.9145 |  | 21.97907
| 21.316 | 0.8869467 | 881.2943 |  | 22.06369
| 21.416 | 0.8911754 | 884.9584 |  | 22.15542
| 21.516 | 0.8952849 | 888.6299 |  | 22.24734
| 21.616 | 0.8995135 | 892.4277 |  | 22.34242
| 21.716 | 0.9036231 | 895.9255 |  | 22.42999
| 21.816 | 0.9079113 | 899.6979 |  | 22.52443
| 21.916 | 0.9120209 | 904.32 |  | 22.64015
23 | 22.016 | 0.91619 | 907.1898 | 0.012041 | 22.712
| 22.116 | 0.9202996 | 911.112 |  | 22.81019
| 22.216 | 0.9245282 | 914.7559 |  | 22.90142
| 22.316 | 0.9286377 | 918.0922 |  | 22.98494
| 22.416 | 0.9328664 | 921.8592 |  | 23.07925
| 22.516 | 0.9369759 | 925.3362 |  | 23.1663
| 22.616 | 0.9412045 | 929.1454 |  | 23.26167
| 22.716 | 0.9453141 | 932.863 |  | 23.35474
| 22.816 | 0.9495427 | 936.3011 |  | 23.44081
| 22.916 | 0.9536523 | 940.2626 |  | 23.53999
24 | 23.016 | 0.957881 | 943.4926 | 0.012612 | 23.62086
| 23.116 | 0.9619906 | 947.2827 |  | 23.71574
| 23.216 | 0.9661596 | 950.8866 |  | 23.80597
| 23.316 | 0.9703288 | 954.6537 |  | 23.90028
| 23.416 | 0.9744979 | 958.0356 |  | 23.98495
| 23.516 | 0.9786669 | 961.718 |  | 24.07714
| 23.616 | 0.982836 | 965.2015 |  | 24.16435
| 23.716 | 0.9870051 | 968.8904 |  | 24.25671
| 23.816 | 0.9911743 | 972.1778 |  | 24.33901
| 23.916 | 0.9953433 | 975.5392 |  | 24.42316
25 | 24.016 | 0.9995124 | 979.1132 | 0.013186 | 24.51264
| 24.116 | 1.003682 | 983.0838 |  | 24.61204
| 24.216 | 1.007851 | 986.2834 |  | 24.69215
| 24.316 | 1.01202 | 989.7929 |  | 24.78001
| 24.416 | 1.016189 | 993.899 |  | 24.88281
| 24.516 | 1.020358 | 997.1799 |  | 24.96495
| 24.616 | 1.024468 | 1000.885 |  | 25.05772
| 24.716 | 1.028696 | 1004.179 |  | 25.14018
| 24.816 | 1.032806 | 1007.843 |  | 25.2319
| 24.916 | 1.037034 | 1011.649 |  | 25.3272
26 | 25.016 | 1.041144 | 1014.687 | 0.01372 | 25.40324
| 25.116 | 1.045373 | 1018.486 |  | 25.49835
| 25.216 | 1.049482 | 1021.717 |  | 25.57926
| 25.316 | 1.053651 | 1025.269 |  | 25.66817
| 25.416 | 1.057761 | 1028.387 |  | 25.74625
| 25.516 | 1.061989 | 1032.165 |  | 25.84083
| 25.616 | 1.066099 | 1035.731 |  | 25.93009
| 25.716 | 1.070328 | 1038.951 |  | 26.01071
| 25.816 | 1.074378 | 1042.53 |  | 26.10032
| 25.916 | 1.078606 | 1045.985 |  | 26.18682
27 | 26.016 | 1.082775 | 1049.561 | 0.014298 | 26.27633
| 26.116 | 1.087004 | 1052.948 |  | 26.36114
| 26.216 | 1.091114 | 1056.509 |  | 26.45028
| 26.316 | 1.095342 | 1059.987 |  | 26.53736
| 26.416 | 1.099452 | 1063.478 |  | 26.62475
| 26.516 | 1.10368 | 1067.197 |  | 26.71788
| 26.616 | 1.10779 | 1070.389 |  | 26.79778
| 26.716 | 1.112019 | 1073.622 |  | 26.87872
| 26.816 | 1.116128 | 1076.849 |  | 26.95952
| 26.916 | 1.120357 | 1080.465 |  | 27.05005
28 | 27.016 | 1.124466 | 1084.225 | 0.01486 | 27.14416
| 27.116 | 1.128695 | 1087.326 |  | 27.22181
| 27.216 | 1.132864 | 1090.757 |  | 27.3077
| 27.316 | 1.137033 | 1094.246 |  | 27.39505
| 27.416 | 1.141143 | 1097.507 |  | 27.47668
| 27.516 | 1.145312 | 1101.082 |  | 27.5662
| 27.616 | 1.149481 | 1104.378 |  | 27.6487
| 27.716 | 1.15371 | 1107.433 |  | 27.7252
| 27.816 | 1.157819 | 1110.77 |  | 27.80873
| 27.916 | 1.161988 | 1114.645 |  | 27.90575
29 | 28.016 | 1.166098 | 1117.769 | 0.015445 | 27.98397
| 28.116 | 1.170267 | 1121.162 |  | 28.0689
| 28.216 | 1.174436 | 1123.939 |  | 28.13844
| 28.316 | 1.178605 | 1127.896 |  | 28.23749
| 28.416 | 1.182834 | 1130.588 |  | 28.30489
| 28.516 | 1.186943 | 1134.086 |  | 28.39246
| 28.616 | 1.191172 | 1137.451 |  | 28.47671
| 28.716 | 1.195282 | 1140.765 |  | 28.55967
| 28.816 | 1.19951 | 1144.383 |  | 28.65026
| 28.916 | 1.20362 | 1147.556 |  | 28.72969
30 | 29.016 | 1.207848 | 1151.278 | 0.016021 | 28.82289
| 29.116 | 1.211958 | 1154.219 |  | 28.89651
| 29.216 | 1.216127 | 1157.292 |  | 28.97345
| 29.316 | 1.220237 | 1160.665 |  | 29.05789
| 29.416 | 1.224465 | 1163.972 |  | 29.14068
| 29.516 | 1.228575 | 1167.325 |  | 29.22461
| 29.616 | 1.232803 | 1170.441 |  | 29.30263
| 29.716 | 1.236913 | 1173.522 |  | 29.37976
| 29.816 | 1.241142 | 1177.134 |  | 29.4702
| 29.916 | 1.245251 | 1179.808 |  | 29.53713
31 | 30.016 | 1.24948 | 1183.322 | 0.01659 | 29.62511
| 30.116 | 1.253589 | 1186.072 |  | 29.69396
| 30.216 | 1.257758 | 1189.776 |  | 29.78671
| 30.316 | 1.261868 | 1192.852 |  | 29.86371
| 30.416 | 1.266097 | 1196.609 |  | 29.95778
| 30.516 | 1.270206 | 1199.484 |  | 30.02975
| 30.616 | 1.274435 | 1202.544 |  | 30.10634
| 30.716 | 1.278604 | 1205.796 |  | 30.18778
| 30.816 | 1.282773 | 1209.164 |  | 30.27208
| 30.916 | 1.286942 | 1212.445 |  | 30.35422
32 | 31.016 | 1.291111 | 1215.676 | 0.01713 | 30.43511
| 31.116 | 1.29528 | 1218.61 |  | 30.50857
| 31.216 | 1.29945 | 1222.229 |  | 30.59917
| 31.316 | 1.303619 | 1225.016 |  | 30.66895
| 31.416 | 1.307788 | 1228.391 |  | 30.75344
| 31.516 | 1.311957 | 1231.628 |  | 30.83448
| 31.616 | 1.316126 | 1234.405 |  | 30.904
| 31.716 | 1.320295 | 1237.898 |  | 30.99145
| 31.816 | 1.324405 | 1240.584 |  | 31.05871
| 31.916 | 1.328633 | 1244.096 |  | 31.14662
33 | 32.016 | 1.332743 | 1246.921 | 0.017697 | 31.21734
| 32.116 | 1.336912 | 1250.407 |  | 31.30462
| 32.216 | 1.341081 | 1253.379 |  | 31.37903
| 32.316 | 1.34525 | 1256.814 |  | 31.46503
| 32.416 | 1.349419 | 1259.856 |  | 31.54118
| 32.516 | 1.353588 | 1262.294 |  | 31.60222
| 32.616 | 1.357757 | 1265.66 |  | 31.68649
| 32.716 | 1.361927 | 1268.472 |  | 31.75689
| 32.816 | 1.366036 | 1271.878 |  | 31.84216
| 32.916 | 1.370265 | 1275.039 |  | 31.92129
34 | 33.016 | 1.374434 | 1277.524 | 0.018274 | 31.98352
| 33.116 | 1.378603 | 1280.805 |  | 32.06566
| 33.216 | 1.382713 | 1283.544 |  | 32.13424
| 33.316 | 1.386941 | 1286.88 |  | 32.21776
| 33.416 | 1.391051 | 1289.788 |  | 32.29054
| 33.516 | 1.395279 | 1292.438 |  | 32.35689
| 33.616 | 1.399448 | 1295.513 |  | 32.43387
| 33.716 | 1.403618 | 1298.777 |  | 32.5156
| 33.816 | 1.407727 | 1301.632 |  | 32.58708
| 33.916 | 1.411956 | 1304.63 |  | 32.66213
35 | 34.016 | 1.416065 | 1307.604 | 0.01884 | 32.73659
| 34.116 | 1.420294 | 1310.66 |  | 32.8131
| 34.216 | 1.424344 | 1313.567 |  | 32.88587
| 34.316 | 1.428573 | 1316.424 |  | 32.95739
| 34.416 | 1.432682 | 1319.539 |  | 33.0354
| 34.516 | 1.436911 | 1322.509 |  | 33.10974
| 34.616 | 1.44102 | 1325.075 |  | 33.17398
| 34.716 | 1.445249 | 1328.374 |  | 33.25656
| 34.816 | 1.449359 | 1331.185 |  | 33.32696
| 34.916 | 1.453528 | 1333.933 |  | 33.39574
36 | 35.016 | 1.457697 | 1336.822 | 0.019405 | 33.46807
| 35.116 | 1.461866 | 1340.498 |  | 33.56012
| 35.216 | 1.466035 | 1342.629 |  | 33.61344
| 35.316 | 1.470204 | 1345.8 |  | 33.69285
| 35.416 | 1.474373 | 1348.744 |  | 33.76654
| 35.516 | 1.478542 | 1351.179 |  | 33.82752
| 35.616 | 1.482711 | 1354.294 |  | 33.90549
| 35.716 | 1.48688 | 1357.105 |  | 33.97587
| 35.816 | 1.49105 | 1360.467 |  | 34.06004
| 35.916 | 1.495219 | 1362.828 |  | 34.11915
37 | 36.016 | 1.499388 | 1366.041 | 0.02003 | 34.19958
| 36.116 | 1.503557 | 1368.571 |  | 34.26293
| 36.216 | 1.507726 | 1371.158 |  | 34.32769
| 36.316 | 1.511836 | 1374.086 |  | 34.401
| 36.416 | 1.516005 | 1376.885 |  | 34.47108
| 36.516 | 1.520174 | 1379.698 |  | 34.54151
| 36.616 | 1.524343 | 1382.411 |  | 34.60943
| 36.716 | 1.528512 | 1385.223 |  | 34.67981
| 36.816 | 1.532681 | 1387.607 |  | 34.73949
| 36.916 | 1.536791 | 1390.364 |  | 34.80852
38 | 37.016 | 1.541019 | 1393.091 | 0.020578 | 34.8768
| 37.116 | 1.545129 | 1395.601 |  | 34.93963
| 37.216 | 1.549357 | 1398.624 |  | 35.01533
| 37.316 | 1.553467 | 1401.022 |  | 35.07535
| 37.416 | 1.557696 | 1403.785 |  | 35.14453
| 37.516 | 1.561805 | 1406.805 |  | 35.22014
| 37.616 | 1.566034 | 1409.187 |  | 35.27977
| 37.716 | 1.570143 | 1411.816 |  | 35.34558
| 37.816 | 1.574372 | 1414.163 |  | 35.40435
| 37.916 | 1.578482 | 1416.272 |  | 35.45715
39 | 38.016 | 1.58271 | 1418.488 | 0.021163 | 35.51263
| 38.116 | 1.58682 | 1420.668 |  | 35.56721
| 38.216 | 1.591048 | 1422.468 |  | 35.61227
| 38.316 | 1.595158 | 1424.191 |  | 35.65541
| 38.416 | 1.599387 | 1425.861 |  | 35.6972
| 38.516 | 1.603496 | 1427.425 |  | 35.73637
| 38.616 | 1.607665 | 1429.226 |  | 35.78145
| 38.716 | 1.611775 | 1431.307 |  | 35.83357
| 38.816 | 1.616003 | 1433.558 |  | 35.88991
| 38.916 | 1.620113 | 1434.99 |  | 35.92575
40 | 39.016 | 1.624342 | 1437.589 | 0.021741 | 35.99082
| 39.116 | 1.628451 | 1439.759 |  | 36.04516
| 39.216 | 1.63262 | 1441.852 |  | 36.09755
| 39.316 | 1.636789 | 1443.627 |  | 36.142
| 39.416 | 1.641018 | 1446.411 |  | 36.2117
| 39.516 | 1.645128 | 1448.272 |  | 36.25829
| 39.616 | 1.649297 | 1450.821 |  | 36.3221
| 39.716 | 1.653466 | 1452.736 |  | 36.37004
| 39.816 | 1.657635 | 1455.051 |  | 36.42801
| 39.916 | 1.661804 | 1457.225 |  | 36.48243
41 | 40.016 | 1.665973 | 1459.004 | 0.022311 | 36.52698
| 40.116 | 1.670202 | 1461.616 |  | 36.59237
| 40.216 | 1.674311 | 1463.852 |  | 36.64834
| 40.316 | 1.67854 | 1466.556 |  | 36.71605
| 40.416 | 1.682709 | 1468.478 |  | 36.76416
| 40.516 | 1.686878 | 1470.512 |  | 36.81507
| 40.616 | 1.690988 | 1472.577 |  | 36.86678
| 40.716 | 1.695216 | 1475.278 |  | 36.9344
| 40.816 | 1.699326 | 1477.348 |  | 36.98622
| 40.916 | 1.703495 | 1479.475 |  | 37.03947
42 | 41.016 | 1.707605 | 1481.491 | 0.022884 | 37.08993
| 41.116 | 1.711833 | 1483.304 |  | 37.13533
| 41.216 | 1.715943 | 1485.751 |  | 37.1966
| 41.316 | 1.720172 | 1487.821 |  | 37.24842
| 41.416 | 1.724281 | 1490.071 |  | 37.30475
| 41.516 | 1.72851 | 1492.056 |  | 37.35443
| 41.616 | 1.732619 | 1493.823 |  | 37.39869
| 41.716 | 1.736848 | 1496.094 |  | 37.45554
| 41.816 | 1.740957 | 1498.006 |  | 37.50342
| 41.916 | 1.745186 | 1499.983 |  | 37.5529
43 | 42.016 | 1.749296 | 1502.141 | 0.023448 | 37.60692
| 42.116 | 1.753524 | 1504.133 |  | 37.65681
| 42.216 | 1.757634 | 1506.626 |  | 37.71921
| 42.316 | 1.761863 | 1508.716 |  | 37.77154
| 42.416 | 1.765913 | 1510.937 |  | 37.82713
| 42.516 | 1.770201 | 1512.307 |  | 37.86145
| 42.616 | 1.77431 | 1514.638 |  | 37.91979
| 42.716 | 1.778539 | 1516.934 |  | 37.97727
| 42.816 | 1.782648 | 1519.145 |  | 38.03263
| 42.916 | 1.786818 | 1521.002 |  | 38.07913
44 | 43.016 | 1.790987 | 1522.545 | 0.023946 | 38.11776
| 43.116 | 1.795156 | 1524.981 |  | 38.17874
| 43.216 | 1.799265 | 1526.382 |  | 38.2138
| 43.316 | 1.803434 | 1529.001 |  | 38.27939
| 43.416 | 1.807544 | 1530.937 |  | 38.32786
| 43.516 | 1.811713 | 1532.603 |  | 38.36955
| 43.616 | 1.815823 | 1534.413 |  | 38.41488
| 43.716 | 1.819992 | 1536.321 |  | 38.46264
| 43.816 | 1.824101 | 1538.387 |  | 38.51437
| 43.916 | 1.82833 | 1540.104 |  | 38.55734
45 | 44.016 | 1.832439 | 1542.088 | 0.024445 | 38.60702
| 44.116 | 1.836668 | 1544.246 |  | 38.66105
| 44.216 | 1.840837 | 1545.806 |  | 38.70011
| 44.316 | 1.845006 | 1547.709 |  | 38.74774
| 44.416 | 1.849116 | 1549.204 |  | 38.78516
| 44.516 | 1.853285 | 1551.215 |  | 38.83551
| 44.616 | 1.857514 | 1552.794 |  | 38.87506
| 44.716 | 1.861683 | 1555.091 |  | 38.93256
| 44.816 | 1.865852 | 1556.568 |  | 38.96953
| 44.916 | 1.869961 | 1558.078 |  | 39.00735
46 | 45.016 | 1.87419 | 1560.007 | 0.024938 | 39.05564
| 45.116 | 1.878359 | 1561.538 |  | 39.09396
| 45.216 | 1.882528 | 1563.619 |  | 39.14607
| 45.316 | 1.886697 | 1565.213 |  | 39.18596
| 45.416 | 1.890867 | 1566.264 |  | 39.21229
| 45.516 | 1.894976 | 1568.224 |  | 39.26135
| 45.616 | 1.899145 | 1569.794 |  | 39.30066
| 45.716 | 1.903255 | 1571.461 |  | 39.34239
| 45.816 | 1.907483 | 1572.516 |  | 39.3688
| 45.916 | 1.911593 | 1573.82 |  | 39.40146
47 | 46.016 | 1.915822 | 1575.507 | 0.025484 | 39.44369
| 46.116 | 1.919931 | 1577.174 |  | 39.48542
| 46.216 | 1.92416 | 1578.676 |  | 39.52302
| 46.316 | 1.928329 | 1579.994 |  | 39.55602
| 46.416 | 1.932557 | 1581.748 |  | 39.59992
| 46.516 | 1.936667 | 1582.996 |  | 39.63119
| 46.616 | 1.940896 | 1584.695 |  | 39.6737
| 46.716 | 1.945005 | 1586.318 |  | 39.71435
| 46.816 | 1.949234 | 1587.923 |  | 39.75453
| 46.916 | 1.953403 | 1588.915 |  | 39.77936
48 | 47.016 | 1.957632 | 1590.873 | 0.026 | 39.82838
| 47.116 | 1.961741 | 1592.082 |  | 39.85864
| 47.216 | 1.966029 | 1594.273 |  | 39.91349
| 47.316 | 1.970139 | 1594.972 |  | 39.931
| 47.416 | 1.974368 | 1596.53 |  | 39.97
| 47.516 | 1.978477 | 1597.912 |  | 40.00461
| 47.616 | 1.982646 | 1599.178 |  | 40.0363
| 47.716 | 1.986815 | 1600.974 |  | 40.08126
| 47.816 | 1.990984 | 1602.067 |  | 40.10863
| 47.916 | 1.995153 | 1603.541 |  | 40.14554
49 | 48.016 | 1.999263 | 1605.114 | 0.026459 | 40.1849
| 48.116 | 2.003432 | 1606.581 |  | 40.22164
| 48.216 | 2.007601 | 1608.256 |  | 40.26357
| 48.316 | 2.01177 | 1609.397 |  | 40.29215
| 48.416 | 2.015939 | 1610.827 |  | 40.32794
| 48.516 | 2.020109 | 1612.525 |  | 40.37044
| 48.616 | 2.024278 | 1613.963 |  | 40.40645
| 48.716 | 2.028447 | 1615.374 |  | 40.44177
| 48.816 | 2.032556 | 1616.366 |  | 40.46661
| 48.916 | 2.036844 | 1618.522 |  | 40.52058
50 | 49.016 | 2.040954 | 1619.747 | 0.026932 | 40.55125
| 49.116 | 2.045123 | 1620.405 |  | 40.56772
| 49.216 | 2.049233 | 1622.499 |  | 40.62015
| 49.316 | 2.053462 | 1623.815 |  | 40.6531
| 49.416 | 2.057631 | 1625.272 |  | 40.68957
| 49.516 | 2.061859 | 1626.969 |  | 40.73207
| 49.616 | 2.065969 | 1628.306 |  | 40.76555
| 49.716 | 2.070197 | 1629.708 |  | 40.80063
| 49.816 | 2.074307 | 1631.139 |  | 40.83647
| 49.916 | 2.078476 | 1632.074 |  | 40.85987
51 | 50.016 | 2.082645 | 1634.069 | 0.027449 | 40.90983
| 50.116 | 2.086814 | 1634.89 |  | 40.93038
| 50.216 | 2.090924 | 1636.553 |  | 40.972
| 50.316 | 2.095093 | 1638.168 |  | 41.01244
| 50.416 | 2.099202 | 1639.034 |  | 41.03411
| 50.516 | 2.103431 | 1640.378 |  | 41.06776
| 50.616 | 2.107541 | 1641.582 |  | 41.0979
| 50.716 | 2.111769 | 1643.106 |  | 41.13606
| 50.816 | 2.115879 | 1644.671 |  | 41.17525
| 50.916 | 2.120107 | 1645.8 |  | 41.2035
52 | 51.016 | 2.124217 | 1647.236 | 0.027953 | 41.23946
| 51.116 | 2.128505 | 1648.061 |  | 41.2601
| 51.216 | 2.132615 | 1650.002 |  | 41.30871
| 51.316 | 2.136784 | 1650.955 |  | 41.33257
| 51.416 | 2.140893 | 1652.43 |  | 41.36948
| 51.516 | 2.145122 | 1653.463 |  | 41.39536
| 51.616 | 2.149291 | 1654.661 |  | 41.42534
| 51.716 | 2.15346 | 1655.596 |  | 41.44875
| 51.816 | 2.157629 | 1657.201 |  | 41.48895
| 51.916 | 2.161799 | 1658.66 |  | 41.52547
53 | 52.016 | 2.165968 | 1659.817 | 0.028483 | 41.55444
| 52.116 | 2.170137 | 1660.835 |  | 41.57993
| 52.216 | 2.174306 | 1662.398 |  | 41.61906
| 52.316 | 2.178475 | 1663.313 |  | 41.64195
| 52.416 | 2.182644 | 1664.661 |  | 41.67571
| 52.516 | 2.186754 | 1666.035 |  | 41.71011
| 52.616 | 2.190923 | 1667.221 |  | 41.7398
| 52.716 | 2.195032 | 1668.266 |  | 41.76597
| 52.816 | 2.199201 | 1669.289 |  | 41.79158
| 52.916 | 2.203311 | 1670.494 |  | 41.82175
54 | 53.016 | 2.20754 | 1671.365 | 0.02902 | 41.84355
| 53.116 | 2.211649 | 1672.917 |  | 41.88241
| 53.216 | 2.215878 | 1674.353 |  | 41.91834
| 53.316 | 2.220047 | 1675.333 |  | 41.9429
| 53.416 | 2.224216 | 1676.24 |  | 41.96559
| 53.516 | 2.228326 | 1677.318 |  | 41.99258
| 53.616 | 2.232554 | 1678.454 |  | 42.02103
| 53.716 | 2.236664 | 1679.645 |  | 42.05084
| 53.816 | 2.240892 | 1680.743 |  | 42.07834
| 53.916 | 2.245002 | 1681.854 |  | 42.10614
55 | 54.016 | 2.249231 | 1682.761 | 0.0296 | 42.12885
| 54.116 | 2.25334 | 1684.178 |  | 42.16433
| 54.216 | 2.257569 | 1685.516 |  | 42.19782
| 54.316 | 2.261678 | 1686.099 |  | 42.21241
| 54.416 | 2.265907 | 1687.156 |  | 42.23889
| 54.516 | 2.270016 | 1688.13 |  | 42.26326
| 54.616 | 2.274245 | 1689.001 |  | 42.28507
| 54.716 | 2.278355 | 1690.12 |  | 42.31308
| 54.816 | 2.282583 | 1691.387 |  | 42.34479
| 54.916 | 2.286633 | 1692.28 |  | 42.36716
56 | 55.016 | 2.290862 | 1693.289 | 0.030164 | 42.39243
| 55.116 | 2.294971 | 1694.505 |  | 42.42286
| 55.216 | 2.2992 | 1695.201 |  | 42.44029
| 55.316 | 2.303369 | 1696.3 |  | 42.4678
| 55.416 | 2.307538 | 1696.976 |  | 42.48472
| 55.516 | 2.311707 | 1698.298 |  | 42.51782
| 55.616 | 2.315877 | 1699.565 |  | 42.54953
| 55.716 | 2.320046 | 1700.526 |  | 42.5736
| 55.816 | 2.324274 | 1700.92 |  | 42.58347
| 55.916 | 2.328444 | 1702.16 |  | 42.6145
57 | 56.016 | 2.332612 | 1702.853 | 0.030772 | 42.63185
| 56.116 | 2.336782 | 1704.106 |  | 42.66323
| 56.216 | 2.340951 | 1705.103 |  | 42.6882
| 56.316 | 2.34512 | 1706.53 |  | 42.72392
| 56.416 | 2.349289 | 1706.611 |  | 42.72594
| 56.516 | 2.353458 | 1707.34 |  | 42.7442
| 56.616 | 2.357627 | 1708.42 |  | 42.77123
| 56.716 | 2.361796 | 1709.275 |  | 42.79263
| 56.816 | 2.365906 | 1710.654 |  | 42.82716
| 56.916 | 2.370135 | 1710.92 |  | 42.83383
58 | 57.016 | 2.374244 | 1711.528 | 0.031389 | 42.84905
| 57.116 | 2.378473 | 1712.366 |  | 42.87003
| 57.216 | 2.382523 | 1713.15 |  | 42.88967
| 57.316 | 2.386751 | 1713.953 |  | 42.90977
| 57.416 | 2.390861 | 1714.979 |  | 42.93543
| 57.516 | 2.39509 | 1715.383 |  | 42.94556
| 57.616 | 2.399199 | 1716.014 |  | 42.96136
| 57.716 | 2.403428 | 1716.866 |  | 42.98269
| 57.816 | 2.407537 | 1717.842 |  | 43.00713
| 57.916 | 2.411766 | 1719.046 |  | 43.03727
59 | 58.016 | 2.415875 | 1719.195 | 0.032659 | 43.04098
| 58.116 | 2.420104 | 1719.948 |  | 43.05984
| 58.216 | 2.424214 | 1720.67 |  | 43.07791
| 58.316 | 2.428502 | 1721.437 |  | 43.09713
| 58.416 | 2.432552 | 1721.848 |  | 43.1074
| 58.516 | 2.436781 | 1722.857 |  | 43.13268
| 58.616 | 2.44089 | 1723.487 |  | 43.14845
| 58.716 | 2.445119 | 1723.476 |  | 43.14817
| 58.816 | 2.449228 | 1724.934 |  | 43.18468
| 58.916 | 2.453457 | 1725.29 |  | 43.19358
60 | 59.016 | 2.457567 | 1726.051 | 0.033317 | 43.21264
| 59.116 | 2.461795 | 1726.71 |  | 43.22914
| 59.216 | 2.465905 | 1726.975 |  | 43.23578
| 59.316 | 2.470074 | 1728.407 |  | 43.27163
| 59.416 | 2.474243 | 1728.7 |  | 43.27895
| 59.516 | 2.478412 | 1729.093 |  | 43.2888
| 59.616 | 2.482522 | 1729.539 |  | 43.29996
| 59.716 | 2.486691 | 1730.409 |  | 43.32173
| 59.816 | 2.49086 | 1731.147 |  | 43.34021
| 59.916 | 2.495089 | 1731.387 |  | 43.34623
61 | 60.016 | 2.499198 | 1731.523 | 0.034025 | 43.34963
| 60.116 | 2.503427 | 1732.296 |  | 43.36899
| 60.216 | 2.507596 | 1732.643 |  | 43.37767
| 60.316 | 2.511765 | 1733.508 |  | 43.39932
| 60.416 | 2.515934 | 1733.999 |  | 43.41161
| 60.516 | 2.520103 | 1734.176 |  | 43.41606
| 60.616 | 2.524332 | 1734.434 |  | 43.42252
| 60.716 | 2.528441 | 1735.192 |  | 43.4415
| 60.816 | 2.53261 | 1735.076 |  | 43.43859
| 60.916 | 2.53672 | 1735.993 |  | 43.46155
62 | 61.016 | 2.540889 | 1736.343 | 0.034771 | 43.47029
| 61.116 | 2.545058 | 1736.835 |  | 43.48263
| 61.216 | 2.549227 | 1737.019 |  | 43.48722
| 61.316 | 2.553337 | 1737.128 |  | 43.48995
| 61.416 | 2.557506 | 1737.694 |  | 43.50412
| 61.516 | 2.561616 | 1737.874 |  | 43.50862
| 61.616 | 2.565844 | 1738.17 |  | 43.51603
| 61.716 | 2.569954 | 1738.205 |  | 43.51691
| 61.816 | 2.574182 | 1738.31 |  | 43.51954
| 61.916 | 2.578292 | 1738.62 |  | 43.52731
63 | 62.016 | 2.582461 | 1739.24 | 0.035503 | 43.54282
| 62.116 | 2.586571 | 1739.218 |  | 43.54227
| 62.216 | 2.590799 | 1739.562 |  | 43.5509
| 62.316 | 2.594968 | 1739.561 |  | 43.55087
| 62.416 | 2.599137 | 1740.072 |  | 43.56365
| 62.516 | 2.603247 | 1739.779 |  | 43.55631
| 62.616 | 2.607476 | 1740.266 |  | 43.56851
| 62.716 | 2.611585 | 1740.235 |  | 43.56774
| 62.816 | 2.615873 | 1740.602 |  | 43.57692
| 62.916 | 2.619983 | 1740.103 |  | 43.56442
64 | 63.016 | 2.624212 | 1741.15 | 0.036271 | 43.59066
| 63.116 | 2.628321 | 1740.747 |  | 43.58055
| 63.216 | 2.63249 | 1740.553 |  | 43.57571
| 63.316 | 2.636659 | 1740.561 |  | 43.57591
| 63.416 | 2.640828 | 1740.702 |  | 43.57944
| 63.516 | 2.644997 | 1740.949 |  | 43.58562
| 63.616 | 2.649107 | 1740.315 |  | 43.56975
| 63.716 | 2.653276 | 1740.671 |  | 43.57865
| 63.816 | 2.657505 | 1740.354 |  | 43.57073
| 63.916 | 2.661614 | 1739.995 |  | 43.56173
65 | 64.016 | 2.665784 | 1739.776 | 0.037071 | 43.55625
| 64.116 | 2.669953 | 1739.908 |  | 43.55955
| 64.216 | 2.674122 | 1738.828 |  | 43.53252
| 64.316 | 2.678231 | 1739.04 |  | 43.53782
| 64.416 | 2.6824 | 1738.17 |  | 43.51605
| 64.516 | 2.686569 | 1738.515 |  | 43.52467
| 64.616 | 2.690739 | 1737.775 |  | 43.50614
| 64.716 | 2.694908 | 1736.883 |  | 43.48381
| 64.816 | 2.699077 | 1735.967 |  | 43.46088
| 64.916 | 2.703305 | 1735.46 |  | 43.44819
66 | 65.016 | 2.707415 | 1734.056 | 0.037902 | 43.41306
| 65.116 | 2.711643 | 1733.602 |  | 43.40168
| 65.216 | 2.715753 | 1731.823 |  | 43.35715
| 65.316 | 2.719982 | 1730.947 |  | 43.33521
| 65.416 | 2.724151 | 1729.363 |  | 43.29556
| 65.516 | 2.72838 | 1727.303 |  | 43.24397
| 65.616 | 2.732489 | 1725.456 |  | 43.19774
| 65.716 | 2.736718 | 1722.732 |  | 43.12955
| 65.816 | 2.740887 | 1720.453 |  | 43.07248
| 65.916 | 2.745115 | 1717.164 |  | 42.99016
67 | 66.016 | 2.749166 | 1713.67 | 0.038792 | 42.90266
| 66.116 | 2.753454 | 1710.461 |  | 42.82234
| 66.216 | 2.757504 | 1705.929 |  | 42.70886
| 66.316 | 2.761732 | 1700.476 |  | 42.57236
| 66.416 | 2.765842 | 1694.738 |  | 42.42869
| 66.516 | 2.77007 | 1687.659 |  | 42.25148
| 66.616 | 2.77418 | 1679.898 |  | 42.05716
| 66.716 | 2.778409 | 1671.436 |  | 41.84532
| 66.816 | 2.782518 | 1662.499 |  | 41.62157
| 66.916 | 2.786747 | 1652.534 |  | 41.37211
68 | 67.016 | 2.790857 | 1640.161 | 0.039806 | 41.06234
| 67.116 | 2.795085 | 1627.892 |  | 40.75517
| 67.216 | 2.799195 | 1613.214 |  | 40.3877
| 67.316 | 2.803423 | 1598.158 |  | 40.01076
| 67.416 | 2.807593 | 1582.338 |  | 39.61469
| 67.516 | 2.811821 | 1563.602 |  | 39.14563
| 67.616 | 2.81599 | 1544.166 |  | 38.65904
| 67.716 | 2.820159 | 1521.672 |  | 38.09589
| 67.816 | 2.824328 | 1496.515 |  | 37.46607
| 67.916 | 2.828438 | 1467.821 |  | 36.7477
69 | 68.016 | 2.832607 | 1435.035 | 0.04092 | 35.92689
| 68.116 | 2.836836 | 1396.99 |  | 34.97443
| 68.216 | 2.841005 | 1353.136 |  | 33.87652
| 68.316 | 2.845174 | 1298.788 |  | 32.51588
| 68.416 | 2.849343 | 1230.904 |  | 30.81635
| 68.516 | 2.853512 | 1137.346 |  | 28.47408
| 68.616 | 2.8578 | 980.2887 |  | 24.54207
| 68.716 | 2.861969 | 764.2295 |  | 19.13291
| 68.816 | 2.866198 | 619.7521 |  | 15.51583
| 68.916 | 2.870367 | 563.8171 |  | 14.11547
70 | 69.016 | 2.874536 | 547.7666 | 0.042412 | 13.71364
| 69.116 | 2.878706 | 543.3647 |  | 13.60343
| 69.216 | 2.882934 | 543.2323 |  | 13.60012
| 69.316 | 2.887044 | 545.1159 |  | 13.64728
| 69.416 | 2.891272 | 547.8714 |  | 13.71626
| 69.516 | 2.895382 | 550.941 |  | 13.79311
| 69.616 | 2.89961 | 554.2875 |  | 13.87689
| 69.716 | 2.90378 | 557.3336 |  | 13.95315
| 69.816 | 2.908008 | 560.3531 |  | 14.02875
| 69.916 | 2.912118 | 564.1639 |  | 14.12415
71 | 70.016 | 2.916347 | 567.5788 | 0.056259 | 14.20965
| 70.116 | 2.920396 | 570.5209 |  | 14.2833
| 70.216 | 2.924625 | 574.0603 |  | 14.37192
| 70.316 | 2.928735 | 577.3312 |  | 14.4538
| 70.416 | 2.932963 | 580.6572 |  | 14.53707
| 70.516 | 2.937073 | 584.0024 |  | 14.62082
| 70.616 | 2.941302 | 587.2486 |  | 14.70209
| 70.716 | 2.945411 | 590.2399 |  | 14.77698
| 70.816 | 2.94964 | 593.1029 |  | 14.84866
| 70.916 | 2.953749 | 596.2575 |  | 14.92764
| 71.016 | 2.957978 | 599.3525 |  | 15.00512
| 71.116 | 2.962087 | 602.3846 |  | 15.08103
| 71.216 | 2.966257 | 605.2385 |  | 15.15248
| 71.316 | 2.970426 | 608.1604 |  | 15.22563
| 71.416 | 2.974595 | 610.4775 |  | 15.28364
| 71.516 | 2.978764 | 613.6403 |  | 15.36282
| 71.616 | 2.982933 | 615.8684 |  | 15.4186
| 71.716 | 2.987102 | 618.764 |  | 15.4911

## 13-II_L
Interpolated Photo | Time [s] | Distance [mm] | Force [N] | Interpolated Strain [-] | Stress [MPa] | Photo | Time [s] | Interpolated Distance [mm] | Interpolated Force [N] | Interpolated Strain [-] | Interpolated Stress [MPa]
1 | 0 | 0 | 0 | -1.4184e-16 | 0 | 1 | 0 | 0 | 0 | -1.4184e-16 | 0
| 0.117 | 0.004347778 | 0 |  | 0 | 2 | 1 | 0.04081372 | 42.94279 | 0.00048087 | 1.075096
| 0.217 | 0.008397763 | 4.879106 |  | 0.1221511 | 3 | 2 | 0.08244519 | 90.80267 | 0.0010505 | 2.273295
| 0.317 | 0.01256686 | 10.34061 |  | 0.258883 | 4 | 3 | 0.1240665 | 138.3265 | 0.0015539 | 3.463081
| 0.417 | 0.01661685 | 14.67944 |  | 0.3675078 | 5 | 4 | 0.1657474 | 183.5865 | 0.0020455 | 4.596188
| 0.517 | 0.02084551 | 19.82158 |  | 0.4962441 | 6 | 5 | 0.2074384 | 229.6167 | 0.002558 | 5.748582
| 0.617 | 0.02489549 | 24.37914 |  | 0.6103451 | 7 | 6 | 0.2490699 | 275.7413 | 0.003103 | 6.903335
| 0.717 | 0.02912416 | 29.43908 |  | 0.7370237 | 8 | 7 | 0.2907115 | 321.6521 | 0.0036512 | 8.052738
| 0.817 | 0.0332337 | 34.20073 |  | 0.8562341 | 9 | 8 | 0.3323531 | 366.4242 | 0.0041787 | 9.173633
| 0.917 | 0.0374028 | 39.04621 |  | 0.9775434 | 10 | 9 | 0.3740935 | 411.7512 | 0.0047261 | 10.30842
2 | 1.017 | 0.04151234 | 43.74088 | 0.00048087 | 1.095077 | 11 | 10 | 0.4157351 | 456.2224 | 0.0052822 | 11.42178
| 1.117 | 0.04568145 | 48.45805 |  | 1.213174 | 12 | 11 | 0.4573666 | 500.1332 | 0.005825 | 12.52111
| 1.217 | 0.04979099 | 53.61224 |  | 1.342212 | 13 | 12 | 0.4990373 | 543.7232 | 0.0063896 | 13.61241
| 1.317 | 0.05401965 | 58.06605 |  | 1.453716 | 14 | 13 | 0.5407283 | 587.7376 | 0.0069149 | 14.71433
| 1.417 | 0.05812919 | 63.00707 |  | 1.577417 | 15 | 14 | 0.5823699 | 630.771 | 0.0074759 | 15.7917
| 1.517 | 0.06235785 | 67.97706 |  | 1.701843 | 16 | 15 | 0.6240509 | 673.0504 | 0.0079999 | 16.85019
| 1.617 | 0.06646739 | 72.79713 |  | 1.822516 | 17 | 16 | 0.665643 | 715.5187 | 0.0085874 | 17.9134
| 1.717 | 0.07069606 | 77.63922 |  | 1.943741 | 18 | 17 | 0.7072643 | 757.4815 | 0.0091539 | 18.96397
| 1.817 | 0.0748056 | 82.46202 |  | 2.064482 | 19 | 18 | 0.7489059 | 798.634 | 0.0096945 | 19.99424
| 1.917 | 0.07903426 | 86.99807 |  | 2.178045 | 20 | 19 | 0.7905273 | 839.503 | 0.01029 | 21.01742
3 | 2.017 | 0.08314381 | 91.58193 | 0.0010505 | 2.292804 | 21 | 20 | 0.8322183 | 880.2922 | 0.010819 | 22.0386
| 2.117 | 0.08737246 | 96.76132 |  | 2.422473 | 22 | 21 | 0.8738498 | 920.4457 | 0.011393 | 23.04386
| 2.217 | 0.09148201 | 101.1756 |  | 2.532987 | 23 | 22 | 0.9155902 | 960.4178 | 0.011927 | 24.04459
| 2.317 | 0.09565111 | 106.3088 |  | 2.6615 | 24 | 23 | 0.9572318 | 999.5325 | 0.012483 | 25.02385
| 2.417 | 0.09976066 | 110.5732 |  | 2.768261 | 25 | 24 | 0.9989127 | 1037.706 | 0.013047 | 25.97953
| 2.517 | 0.1039893 | 115.3554 |  | 2.887986 | 26 | 25 | 1.040564 | 1075.304 | 0.013633 | 26.92082
| 2.617 | 0.1081584 | 120.045 |  | 3.005392 | 27 | 26 | 1.082186 | 1112.98 | 0.014185 | 27.86406
| 2.717 | 0.1123275 | 125.125 |  | 3.132573 | 28 | 27 | 1.123827 | 1149.682 | 0.014726 | 28.78292
| 2.817 | 0.1164371 | 130.0707 |  | 3.256391 | 29 | 28 | 1.165508 | 1186.797 | 0.015302 | 29.71212
| 2.917 | 0.1206062 | 134.6922 |  | 3.372093 | 30 | 29 | 1.207189 | 1222.153 | 0.015872 | 30.59728
4 | 3.017 | 0.1247753 | 139.0709 | 0.0015539 | 3.481717 | 31 | 30 | 1.248821 | 1257.27 | 0.016416 | 31.47645
| 3.117 | 0.1290039 | 143.7868 |  | 3.599782 | 32 | 31 | 1.290452 | 1292.437 | 0.016988 | 32.35688
| 3.217 | 0.1331135 | 148.5042 |  | 3.717885 | 33 | 32 | 1.332153 | 1326.01 | 0.017551 | 33.1974
| 3.317 | 0.1372826 | 152.8924 |  | 3.827744 | 34 | 33 | 1.373785 | 1359.882 | 0.018082 | 34.0454
| 3.417 | 0.1414517 | 157.2925 |  | 3.937904 | 35 | 34 | 1.415426 | 1392.475 | 0.018666 | 34.86138
| 3.517 | 0.1455612 | 161.9094 |  | 4.053491 | 36 | 35 | 1.457058 | 1424.759 | 0.019204 | 35.66963
| 3.617 | 0.1497899 | 166.1464 |  | 4.159567 | 37 | 36 | 1.498749 | 1456.413 | 0.019724 | 36.46211
| 3.717 | 0.153959 | 170.3096 |  | 4.263795 | 38 | 37 | 1.54037 | 1487.149 | 0.020173 | 37.2316
| 3.817 | 0.1581281 | 174.8371 |  | 4.377142 | 39 | 38 | 1.582051 | 1516.985 | 0.020612 | 37.97855
| 3.917 | 0.1622376 | 179.6938 |  | 4.498733 | 40 | 39 | 1.623682 | 1546.587 | 0.021093 | 38.71965
5 | 4.017 | 0.1664663 | 184.3838 | 0.0020455 | 4.616149 | 41 | 40 | 1.665324 | 1575.394 | 0.021576 | 39.44085
| 4.117 | 0.1706354 | 188.7401 |  | 4.725211 | 42 | 41 | 1.707025 | 1603.157 | 0.021953 | 40.13591
| 4.217 | 0.1748045 | 193.6204 |  | 4.847392 | 43 | 42 | 1.748657 | 1629.952 | 0.022362 | 40.80675
| 4.317 | 0.1789736 | 198.6187 |  | 4.972529 | 44 | 43 | 1.790348 | 1656.518 | 0.022794 | 41.47184
| 4.417 | 0.1832023 | 202.9182 |  | 5.080168 | 45 | 44 | 1.831969 | 1681.232 | 0.023257 | 42.09057
| 4.517 | 0.1873118 | 207.8591 |  | 5.203866 | 46 | 45 | 1.873709 | 1704.971 | 0.023666 | 42.68489
| 4.617 | 0.1914809 | 212.1749 |  | 5.311916 | 47 | 46 | 1.915281 | 1727.599 | 0.024107 | 43.2514
| 4.717 | 0.1955904 | 216.937 |  | 5.431137 | 48 | 47 | 1.957022 | 1748.962 | 0.024524 | 43.78624
| 4.817 | 0.1998191 | 221.252 |  | 5.539165 | 49 | 48 | 1.998614 | 1768.309 | 0.024959 | 44.27059
| 4.917 | 0.2039286 | 226.1015 |  | 5.660575 | 50 | 49 | 2.040305 | 1786.462 | 0.025416 | 44.72505
6 | 5.017 | 0.2081573 | 230.3367 | 0.002558 | 5.766607 | 51 | 50 | 2.082006 | 1801.425 | 0.025878 | 45.09967
| 5.117 | 0.2122669 | 235.1606 |  | 5.887375 | 52 | 51 | 2.123578 | 1814.195 | 0.026318 | 45.41936
| 5.217 | 0.2164955 | 239.84 |  | 6.004526 | 53 | 52 | 2.165319 | 1826.723 | 0.026769 | 45.73303
| 5.317 | 0.2206051 | 244.2365 |  | 6.114595 | 54 | 53 | 2.20694 | 1836.989 | 0.027247 | 45.99002
| 5.417 | 0.2248337 | 249.2573 |  | 6.240294 | 55 | 54 | 2.248631 | 1845.092 | 0.02771 | 46.1929
| 5.517 | 0.2288837 | 253.6203 |  | 6.349523 | 56 | 55 | 2.290272 | 1851.621 | 0.028197 | 46.35634
| 5.617 | 0.2331124 | 258.526 |  | 6.472341 | 57 | 56 | 2.332013 | 1857.603 | 0.028712 | 46.50611
| 5.717 | 0.2372219 | 262.9635 |  | 6.583435 | 58 | 57 | 2.373654 | 1861.228 | 0.029212 | 46.59686
| 5.817 | 0.2414506 | 267.5666 |  | 6.698677 | 59 | 58 | 2.415286 | 1863.084 | 0.029748 | 46.64334
| 5.917 | 0.2455601 | 271.7121 |  | 6.802462 | 60 | 59 | 2.456928 | 1862.455 | 0.030279 | 46.6276
7 | 6.017 | 0.2497888 | 276.5666 | 0.003103 | 6.923996 | 61 | 60 | 2.498609 | 1858.749 | 0.030829 | 46.53479
| 6.117 | 0.2538983 | 281.2405 |  | 7.041012 | 62 | 61 | 2.540299 | 1851.672 | 0.031417 | 46.35763
| 6.217 | 0.258127 | 286.124 |  | 7.163273 | 63 | 62 | 2.581871 | 1841.136 | 0.031998 | 46.09385
| 6.317 | 0.2622365 | 290.7403 |  | 7.278844 | 64 | 63 | 2.623552 | 1827.561 | 0.032622 | 45.75399
| 6.417 | 0.2664652 | 294.9308 |  | 7.383755 | 65 | 64 | 2.665253 | 1811.499 | 0.033247 | 45.35187
| 6.517 | 0.2706343 | 299.8058 |  | 7.505804 | 66 | 65 | 2.707004 | 1793.958 | 0.03394 | 44.91272
| 6.617 | 0.2748034 | 304.1659 |  | 7.614962 | 67 | 66 | 2.748646 | 1776.047 | 0.03464 | 44.4643
| 6.717 | 0.2789725 | 308.8369 |  | 7.731901 | 68 | 67 | 2.790267 | 1758.328 | 0.035396 | 44.02072
| 6.817 | 0.2831416 | 313.3162 |  | 7.844042 | 69 | 68 | 2.831958 | 1740.892 | 0.036197 | 43.58419
| 6.917 | 0.2872511 | 317.5046 |  | 7.948903 | 70 | 69 | 2.873649 | 1724.867 | 0.037024 | 43.18299
8 | 7.017 | 0.2914202 | 322.5016 | 0.0036512 | 8.074006 | 71 | 70 | 2.915389 | 1710.278 | 0.037888 | 42.81776
| 7.117 | 0.2955893 | 326.7221 |  | 8.179668 | 72 | 71 | 2.956902 | 1695.962 | 0.038856 | 42.45935
| 7.217 | 0.2997584 | 330.8509 |  | 8.283035 | 73 | 72 | 2.998603 | 1682.745 | 0.039891 | 42.12845
| 7.317 | 0.3039275 | 336.1051 |  | 8.414575 | 74 | 73 | 3.040245 | 1669.966 | 0.0411 | 41.80851
| 7.417 | 0.3080371 | 339.8245 |  | 8.507694 | 75 | 74 | 3.082044 | 1657.657 | 0.042662 | 41.50034
| 7.517 | 0.3122658 | 344.8494 |  | 8.633494
| 7.617 | 0.3163753 | 349.324 |  | 8.745519
| 7.717 | 0.3205444 | 353.7759 |  | 8.856974
| 7.817 | 0.3247135 | 358.7156 |  | 8.980643
| 7.917 | 0.3289421 | 362.6133 |  | 9.078224
9 | 8.017 | 0.3330517 | 367.2048 | 0.0041787 | 9.193174
| 8.117 | 0.3372804 | 371.7912 |  | 9.307998
| 8.217 | 0.3413899 | 376.0784 |  | 9.41533
| 8.317 | 0.3456186 | 381.106 |  | 9.5412
| 8.417 | 0.3497281 | 385.0623 |  | 9.640246
| 8.517 | 0.3539568 | 390.0382 |  | 9.764821
| 8.617 | 0.3580663 | 394.1999 |  | 9.869013
| 8.717 | 0.362295 | 399.3884 |  | 9.998908
| 8.817 | 0.3664045 | 403.5249 |  | 10.10247
| 8.917 | 0.3706332 | 408.0844 |  | 10.21662
10 | 9.017 | 0.3748023 | 412.5023 | 0.0047261 | 10.32722
| 9.117 | 0.3790309 | 417.0808 |  | 10.44185
| 9.217 | 0.3831405 | 421.303 |  | 10.54755
| 9.317 | 0.3873096 | 425.9786 |  | 10.66461
| 9.417 | 0.3914191 | 430.4027 |  | 10.77537
| 9.517 | 0.3956478 | 434.9302 |  | 10.88872
| 9.617 | 0.3997573 | 439.3805 |  | 11.00013
| 9.717 | 0.403986 | 443.5765 |  | 11.10518
| 9.817 | 0.408036 | 448.594 |  | 11.2308
| 9.917 | 0.4123242 | 452.7805 |  | 11.33561
11 | 10.017 | 0.4164338 | 456.9274 | 0.0052822 | 11.43943
| 10.117 | 0.4206624 | 461.4317 |  | 11.5522
| 10.217 | 0.4247719 | 465.9812 |  | 11.6661
| 10.317 | 0.428941 | 469.9781 |  | 11.76616
| 10.417 | 0.4330506 | 474.4248 |  | 11.87749
| 10.517 | 0.4372793 | 479.1463 |  | 11.99569
| 10.617 | 0.4413888 | 482.1918 |  | 12.07194
| 10.717 | 0.4456175 | 487.7345 |  | 12.2107
| 10.817 | 0.4497865 | 491.7639 |  | 12.31158
| 10.917 | 0.4539556 | 496.3156 |  | 12.42554
12 | 11.017 | 0.4580652 | 500.9152 | 0.005825 | 12.54069
| 11.117 | 0.4622939 | 505.5579 |  | 12.65692
| 11.217 | 0.466463 | 509.833 |  | 12.76395
| 11.317 | 0.4706321 | 514.1773 |  | 12.87271
| 11.417 | 0.4748011 | 518.6904 |  | 12.9857
| 11.517 | 0.4789703 | 523.2187 |  | 13.09907
| 11.617 | 0.4830798 | 527.5294 |  | 13.20699
| 11.717 | 0.4872489 | 531.6504 |  | 13.31016
| 11.817 | 0.491418 | 536.0949 |  | 13.42143
| 11.917 | 0.4955276 | 540.3901 |  | 13.52896
13 | 12.017 | 0.4997562 | 544.4058 | 0.0063896 | 13.6295
| 12.117 | 0.5038658 | 549.1488 |  | 13.74824
| 12.217 | 0.5080944 | 553.4387 |  | 13.85564
| 12.317 | 0.512204 | 557.6618 |  | 13.96137
| 12.417 | 0.5164326 | 561.7895 |  | 14.06471
| 12.517 | 0.5205421 | 566.5734 |  | 14.18448
| 12.617 | 0.5247709 | 570.7843 |  | 14.2899
| 12.717 | 0.5288803 | 575.1169 |  | 14.39837
| 12.817 | 0.533109 | 579.3518 |  | 14.50439
| 12.917 | 0.5372186 | 583.9162 |  | 14.61866
14 | 13.017 | 0.5414472 | 588.5203 | 0.0069149 | 14.73393
| 13.117 | 0.5455568 | 592.7649 |  | 14.84019
| 13.217 | 0.5497854 | 596.7874 |  | 14.9409
| 13.317 | 0.553895 | 601.0058 |  | 15.04651
| 13.417 | 0.5581236 | 605.586 |  | 15.16118
| 13.517 | 0.5622332 | 610.3274 |  | 15.27988
| 13.617 | 0.5664619 | 614.2614 |  | 15.37837
| 13.717 | 0.5705714 | 618.7489 |  | 15.49072
| 13.817 | 0.5748001 | 622.675 |  | 15.58901
| 13.917 | 0.5789096 | 627.1458 |  | 15.70094
15 | 14.017 | 0.5830787 | 631.5135 | 0.0074759 | 15.81029
| 14.117 | 0.5871882 | 635.5772 |  | 15.91202
| 14.217 | 0.5914169 | 639.5709 |  | 16.01201
| 14.317 | 0.5955265 | 644.0069 |  | 16.12307
| 14.417 | 0.5997551 | 648.5725 |  | 16.23737
| 14.517 | 0.6038647 | 652.5543 |  | 16.33706
| 14.617 | 0.6080338 | 656.6919 |  | 16.44064
| 14.717 | 0.6122029 | 660.9737 |  | 16.54784
| 14.817 | 0.6164315 | 665.5017 |  | 16.6612
| 14.917 | 0.620541 | 669.7461 |  | 16.76746
16 | 15.017 | 0.6247698 | 673.7272 | 0.0079999 | 16.86713
| 15.117 | 0.6288792 | 677.9568 |  | 16.97302
| 15.217 | 0.6330484 | 682.2919 |  | 17.08155
| 15.317 | 0.6371579 | 686.4256 |  | 17.18504
| 15.417 | 0.6413865 | 690.8858 |  | 17.29671
| 15.517 | 0.6455557 | 695.3217 |  | 17.40776
| 15.617 | 0.6497248 | 699.3881 |  | 17.50957
| 15.717 | 0.6538343 | 704.0169 |  | 17.62545
| 15.817 | 0.6580034 | 707.76 |  | 17.71916
| 15.917 | 0.6622321 | 712.1906 |  | 17.83008
17 | 16.017 | 0.6663416 | 716.2003 | 0.0085874 | 17.93047
| 16.117 | 0.6705703 | 720.3226 |  | 18.03367
| 16.217 | 0.6746798 | 724.6059 |  | 18.14091
| 16.317 | 0.6788489 | 728.9369 |  | 18.24934
| 16.417 | 0.6829585 | 733.0751 |  | 18.35294
| 16.517 | 0.6871871 | 737.2336 |  | 18.45705
| 16.617 | 0.6912967 | 741.4592 |  | 18.56284
| 16.717 | 0.6955253 | 745.7895 |  | 18.67125
| 16.817 | 0.6995753 | 749.7471 |  | 18.77033
| 16.917 | 0.703804 | 753.9799 |  | 18.8763
18 | 17.017 | 0.7079731 | 758.1986 | 0.0091539 | 18.98192
| 17.117 | 0.7121422 | 762.8394 |  | 19.0981
| 17.217 | 0.7163113 | 766.3698 |  | 19.18649
| 17.317 | 0.7205399 | 770.8477 |  | 19.2986
| 17.417 | 0.7245899 | 774.9334 |  | 19.40088
| 17.517 | 0.7288186 | 779.1482 |  | 19.5064
| 17.617 | 0.7329282 | 783.0869 |  | 19.60501
| 17.717 | 0.7371568 | 787.3637 |  | 19.71208
| 17.817 | 0.7412664 | 791.1136 |  | 19.80596
| 17.917 | 0.745495 | 795.3073 |  | 19.91096
19 | 18.017 | 0.7496045 | 799.3153 | 0.0096945 | 20.0113
| 18.117 | 0.7538332 | 803.7313 |  | 20.12186
| 18.217 | 0.7579427 | 808.0558 |  | 20.23012
| 18.317 | 0.7621119 | 812.032 |  | 20.32967
| 18.417 | 0.7662214 | 816.0077 |  | 20.4292
| 18.517 | 0.77045 | 819.9611 |  | 20.52818
| 18.617 | 0.7745596 | 824.2672 |  | 20.63598
| 18.717 | 0.7787287 | 828.7357 |  | 20.74785
| 18.817 | 0.7828382 | 832.3064 |  | 20.83725
| 18.917 | 0.7870669 | 836.5945 |  | 20.9446
20 | 19.017 | 0.7912361 | 840.0988 | 0.01029 | 21.03234
| 19.117 | 0.7954051 | 844.5175 |  | 21.14296
| 19.217 | 0.7995742 | 848.6466 |  | 21.24634
| 19.317 | 0.8037433 | 852.2681 |  | 21.337
| 19.417 | 0.8079124 | 856.435 |  | 21.44132
| 19.517 | 0.8120815 | 860.5783 |  | 21.54505
| 19.617 | 0.8162506 | 864.8405 |  | 21.65176
| 19.717 | 0.8204198 | 868.6042 |  | 21.74598
| 19.817 | 0.8245888 | 872.9952 |  | 21.85592
| 19.917 | 0.8287579 | 877.0374 |  | 21.95711
21 | 20.017 | 0.8329271 | 880.9588 | 0.010819 | 22.05529
| 20.117 | 0.8370961 | 884.9882 |  | 22.15617
| 20.217 | 0.8412653 | 889.1457 |  | 22.26025
| 20.317 | 0.8454344 | 892.8196 |  | 22.35223
| 20.417 | 0.8496034 | 897.2105 |  | 22.46216
| 20.517 | 0.8537725 | 901.1519 |  | 22.56083
| 20.617 | 0.8579416 | 904.9676 |  | 22.65636
| 20.717 | 0.8621108 | 909.0158 |  | 22.75771
| 20.817 | 0.8662798 | 913.205 |  | 22.86259
| 20.917 | 0.8703894 | 917.0434 |  | 22.95869
22 | 21.017 | 0.8745585 | 921.1425 | 0.011393 | 23.06131
| 21.117 | 0.878668 | 924.8597 |  | 23.15437
| 21.217 | 0.8828967 | 928.8968 |  | 23.25544
| 21.317 | 0.8870658 | 932.9168 |  | 23.35609
| 21.417 | 0.891235 | 937.3433 |  | 23.46691
| 21.517 | 0.8953444 | 940.8589 |  | 23.55492
| 21.617 | 0.8995731 | 945.2473 |  | 23.66479
| 21.717 | 0.9037422 | 948.7634 |  | 23.75281
| 21.817 | 0.9079708 | 952.8722 |  | 23.85568
| 21.917 | 0.9120804 | 956.6524 |  | 23.95032
23 | 22.017 | 0.9163091 | 961.189 | 0.011927 | 24.0639
| 22.117 | 0.9204186 | 964.6104 |  | 24.14955
| 22.217 | 0.9245877 | 968.8318 |  | 24.25524
| 22.317 | 0.9287568 | 972.6787 |  | 24.35155
| 22.417 | 0.9329855 | 976.6576 |  | 24.45116
| 22.517 | 0.937095 | 980.545 |  | 24.54848
| 22.617 | 0.9412642 | 984.5133 |  | 24.64783
| 22.717 | 0.9454333 | 988.2744 |  | 24.74199
| 22.817 | 0.9496619 | 992.4007 |  | 24.8453
| 22.917 | 0.9537714 | 995.8149 |  | 24.93077
24 | 23.017 | 0.9579405 | 1000.294 | 0.012483 | 25.04291
| 23.117 | 0.9621097 | 1003.363 |  | 25.11975
| 23.217 | 0.9662787 | 1007.332 |  | 25.21912
| 23.317 | 0.9703883 | 1011.189 |  | 25.31567
| 23.417 | 0.9745574 | 1015.028 |  | 25.41179
| 23.517 | 0.9787265 | 1018.899 |  | 25.50871
| 23.617 | 0.9828956 | 1023.38 |  | 25.62089
| 23.717 | 0.9870647 | 1027.004 |  | 25.71161
| 23.817 | 0.9912339 | 1030.702 |  | 25.80419
| 23.917 | 0.9954029 | 1034.7 |  | 25.90429
25 | 24.017 | 0.9996316 | 1038.321 | 0.013047 | 25.99494
| 24.117 | 1.003801 | 1041.738 |  | 26.0805
| 24.217 | 1.00791 | 1045.734 |  | 26.18053
| 24.317 | 1.012139 | 1049.553 |  | 26.27615
| 24.417 | 1.016248 | 1053.861 |  | 26.384
| 24.517 | 1.020477 | 1057.673 |  | 26.47943
| 24.617 | 1.024587 | 1060.82 |  | 26.55822
| 24.717 | 1.028756 | 1065.035 |  | 26.66373
| 24.817 | 1.032925 | 1068.422 |  | 26.74854
| 24.917 | 1.037154 | 1072.723 |  | 26.85621
26 | 25.017 | 1.041263 | 1075.832 | 0.013633 | 26.93406
| 25.117 | 1.045492 | 1079.886 |  | 27.03555
| 25.217 | 1.049542 | 1083.819 |  | 27.134
| 25.317 | 1.05377 | 1087.28 |  | 27.22065
| 25.417 | 1.05788 | 1091.561 |  | 27.32784
| 25.517 | 1.062109 | 1095.253 |  | 27.42026
| 25.617 | 1.066218 | 1098.698 |  | 27.50651
| 25.717 | 1.070387 | 1102.404 |  | 27.59928
| 25.817 | 1.074497 | 1106.106 |  | 27.69197
| 25.917 | 1.078725 | 1109.882 |  | 27.78651
27 | 26.017 | 1.082894 | 1113.614 | 0.014185 | 27.87995
| 26.117 | 1.087123 | 1117.66 |  | 27.98123
| 26.217 | 1.091233 | 1120.871 |  | 28.06163
| 26.317 | 1.095461 | 1124.405 |  | 28.15009
| 26.417 | 1.099571 | 1128.524 |  | 28.25321
| 26.517 | 1.1038 | 1132.706 |  | 28.35791
| 26.617 | 1.107909 | 1136.04 |  | 28.44138
| 26.717 | 1.112138 | 1139.829 |  | 28.53625
| 26.817 | 1.116247 | 1143.307 |  | 28.62333
| 26.917 | 1.120416 | 1147.108 |  | 28.71848
28 | 27.017 | 1.124526 | 1150.209 | 0.014726 | 28.79612
| 27.117 | 1.128755 | 1154.453 |  | 28.90236
| 27.217 | 1.132924 | 1157.843 |  | 28.98723
| 27.317 | 1.137093 | 1161.971 |  | 29.09058
| 27.417 | 1.141202 | 1165.15 |  | 29.17017
| 27.517 | 1.145431 | 1169.107 |  | 29.26923
| 27.617 | 1.149541 | 1172.957 |  | 29.36561
| 27.717 | 1.153769 | 1176.728 |  | 29.46003
| 27.817 | 1.157938 | 1180.138 |  | 29.54541
| 27.917 | 1.162048 | 1183.138 |  | 29.62052
29 | 28.017 | 1.166217 | 1187.547 | 0.015302 | 29.73088
| 28.117 | 1.170386 | 1190.624 |  | 29.80792
| 28.217 | 1.174555 | 1194.494 |  | 29.90481
| 28.317 | 1.178724 | 1198.14 |  | 29.9961
| 28.417 | 1.182893 | 1201.081 |  | 30.06972
| 28.517 | 1.187062 | 1205.103 |  | 30.17041
| 28.617 | 1.191232 | 1208.26 |  | 30.24945
| 28.717 | 1.195401 | 1212.014 |  | 30.34343
| 28.817 | 1.19957 | 1215.772 |  | 30.43751
| 28.917 | 1.203679 | 1219.774 |  | 30.53772
30 | 29.017 | 1.207908 | 1222.641 | 0.015872 | 30.60948
| 29.117 | 1.212017 | 1226.41 |  | 30.70385
| 29.217 | 1.216187 | 1229.829 |  | 30.78944
| 29.317 | 1.220296 | 1233.603 |  | 30.88392
| 29.417 | 1.224525 | 1236.938 |  | 30.96743
| 29.517 | 1.228634 | 1240.951 |  | 31.06789
| 29.617 | 1.232863 | 1243.876 |  | 31.14112
| 29.717 | 1.236973 | 1247.36 |  | 31.22834
| 29.817 | 1.241201 | 1251.143 |  | 31.32306
| 29.917 | 1.245311 | 1254.535 |  | 31.40798
31 | 30.017 | 1.24954 | 1257.831 | 0.016416 | 31.49048
| 30.117 | 1.253649 | 1261.501 |  | 31.58237
| 30.217 | 1.257818 | 1265.312 |  | 31.67779
| 30.317 | 1.261928 | 1269.134 |  | 31.77347
| 30.417 | 1.266156 | 1271.901 |  | 31.84273
| 30.517 | 1.270266 | 1275.473 |  | 31.93216
| 30.617 | 1.274495 | 1279.152 |  | 32.02429
| 30.717 | 1.278604 | 1282.527 |  | 32.10878
| 30.817 | 1.282833 | 1286.111 |  | 32.19849
| 30.917 | 1.286942 | 1289.357 |  | 32.27976
32 | 31.017 | 1.291171 | 1293.068 | 0.016988 | 32.37267
| 31.117 | 1.29534 | 1296.696 |  | 32.46349
| 31.217 | 1.299509 | 1299.661 |  | 32.53773
| 31.317 | 1.303678 | 1303.117 |  | 32.62425
| 31.417 | 1.307847 | 1306.716 |  | 32.71436
| 31.517 | 1.312016 | 1310.24 |  | 32.80258
| 31.617 | 1.316185 | 1313.612 |  | 32.88699
| 31.717 | 1.320355 | 1316.578 |  | 32.96125
| 31.817 | 1.324524 | 1320.471 |  | 33.05871
| 31.917 | 1.328693 | 1323.054 |  | 33.12339
33 | 32.017 | 1.332862 | 1326.616 | 0.017551 | 33.21255
| 32.117 | 1.337031 | 1329.841 |  | 33.2933
| 32.217 | 1.341141 | 1333.751 |  | 33.3912
| 32.317 | 1.345369 | 1336.853 |  | 33.46885
| 32.417 | 1.349479 | 1340.202 |  | 33.55269
| 32.517 | 1.353707 | 1343.55 |  | 33.63651
| 32.617 | 1.357817 | 1346.781 |  | 33.7174
| 32.717 | 1.361986 | 1350.633 |  | 33.81384
| 32.817 | 1.366096 | 1353.471 |  | 33.8849
| 32.917 | 1.370324 | 1356.834 |  | 33.96909
34 | 33.017 | 1.374493 | 1360.507 | 0.018082 | 34.06103
| 33.117 | 1.378722 | 1363.573 |  | 34.13781
| 33.217 | 1.382772 | 1366.847 |  | 34.21978
| 33.317 | 1.387001 | 1370.188 |  | 34.30342
| 33.417 | 1.39111 | 1373.577 |  | 34.38826
| 33.517 | 1.395399 | 1377.198 |  | 34.47890604
| 33.617 | 1.399508 | 1380.298 |  | 34.55651
| 33.717 | 1.403737 | 1383.341 |  | 34.6327
| 33.817 | 1.407787 | 1387.098 |  | 34.72676
| 33.917 | 1.412015 | 1389.923 |  | 34.79749
35 | 34.017 | 1.416125 | 1392.998 | 0.018666 | 34.87447
| 34.117 | 1.420354 | 1396.656 |  | 34.96606
| 34.217 | 1.424463 | 1400.092 |  | 35.05209
| 34.317 | 1.428692 | 1402.885 |  | 35.12199
| 34.417 | 1.432742 | 1406.426 |  | 35.21065
| 34.517 | 1.43697 | 1409.445 |  | 35.28622
| 34.617 | 1.441139 | 1412.671 |  | 35.367
| 34.717 | 1.445309 | 1416.252 |  | 35.45664
| 34.817 | 1.449478 | 1418.955 |  | 35.52433
| 34.917 | 1.453647 | 1422.311 |  | 35.60834
36 | 35.017 | 1.457756 | 1425.261 | 0.019204 | 35.68218
| 35.117 | 1.461985 | 1428.424 |  | 35.76137
| 35.217 | 1.466095 | 1431.834 |  | 35.84676
| 35.317 | 1.470323 | 1435.416 |  | 35.93644
| 35.417 | 1.474433 | 1438.416 |  | 36.01153
| 35.517 | 1.478661 | 1441.478 |  | 36.08819
| 35.617 | 1.482771 | 1444.346 |  | 36.15999
| 35.717 | 1.487 | 1447.528 |  | 36.23966
| 35.817 | 1.491169 | 1450.658 |  | 36.31802
| 35.917 | 1.495338 | 1453.83 |  | 36.39743
37 | 36.017 | 1.499447 | 1456.942 | 0.019724 | 36.47535
| 36.117 | 1.503616 | 1460.292 |  | 36.55921
| 36.217 | 1.507786 | 1463.097 |  | 36.62943
| 36.317 | 1.511895 | 1466.412 |  | 36.71243
| 36.417 | 1.516124 | 1469.656 |  | 36.79365
| 36.517 | 1.520233 | 1472.738 |  | 36.87082
| 36.617 | 1.524462 | 1475.704 |  | 36.94507
| 36.717 | 1.528571 | 1478.835 |  | 37.02344
| 36.817 | 1.532741 | 1482.01 |  | 37.10294
| 36.917 | 1.53691 | 1484.976 |  | 37.17718
38 | 37.017 | 1.541079 | 1487.594 | 0.020173 | 37.24274
| 37.117 | 1.545188 | 1490.788 |  | 37.3227
| 37.217 | 1.549417 | 1493.763 |  | 37.39717
| 37.317 | 1.553526 | 1497.064 |  | 37.47982
| 37.417 | 1.557755 | 1500.381 |  | 37.56287
| 37.517 | 1.561865 | 1503.073 |  | 37.63027
| 37.617 | 1.566093 | 1506.353 |  | 37.71237
| 37.717 | 1.570203 | 1509.326 |  | 37.78681
| 37.817 | 1.574491 | 1512.106 |  | 37.85641
| 37.917 | 1.578541 | 1514.626 |  | 37.9195
39 | 38.017 | 1.58277 | 1517.468 | 0.020612 | 37.99065
| 38.117 | 1.586879 | 1520.764 |  | 38.07317
| 38.217 | 1.591168 | 1523.867 |  | 38.15084
| 38.317 | 1.595277 | 1526.527 |  | 38.21745
| 38.417 | 1.599506 | 1529.863 |  | 38.30097
| 38.517 | 1.603556 | 1532.694 |  | 38.37184
| 38.617 | 1.607725 | 1535.529 |  | 38.44281
| 38.717 | 1.611834 | 1538.958 |  | 38.52865
| 38.817 | 1.616063 | 1541.371 |  | 38.58908
| 38.917 | 1.620173 | 1544.125 |  | 38.65803
40 | 39.017 | 1.624401 | 1547.091 | 0.021093 | 38.73228
| 39.117 | 1.628511 | 1550.588 |  | 38.81984
| 39.217 | 1.63268 | 1553.161 |  | 38.88424
| 39.317 | 1.636849 | 1556.042 |  | 38.95636
| 39.417 | 1.641078 | 1559.186 |  | 39.03509
| 39.517 | 1.645187 | 1561.472 |  | 39.09232
| 39.617 | 1.649416 | 1564.631 |  | 39.17141
| 39.717 | 1.653526 | 1567.707 |  | 39.2484
| 39.817 | 1.657695 | 1570.776 |  | 39.32525
| 39.917 | 1.661864 | 1573.015 |  | 39.3813
41 | 40.017 | 1.666033 | 1575.881 | 0.021576 | 39.45305
| 40.117 | 1.670202 | 1578.637 |  | 39.52205
| 40.217 | 1.674371 | 1581.806 |  | 39.60139
| 40.317 | 1.67854 | 1584.538 |  | 39.66978
| 40.417 | 1.682769 | 1587.62 |  | 39.74693
| 40.517 | 1.686938 | 1589.847 |  | 39.80268
| 40.617 | 1.691107 | 1592.974 |  | 39.88098
| 40.717 | 1.695276 | 1595.788 |  | 39.95143
| 40.817 | 1.699385 | 1598.358 |  | 40.01578
| 40.917 | 1.703614 | 1601.054 |  | 40.08326
42 | 41.017 | 1.707724 | 1603.587 | 0.021953 | 40.14669
| 41.117 | 1.711893 | 1606.457 |  | 40.21853
| 41.217 | 1.716002 | 1609.155 |  | 40.28608
| 41.317 | 1.720231 | 1612.213 |  | 40.36264
| 41.417 | 1.724341 | 1614.961 |  | 40.43143
| 41.517 | 1.728569 | 1617.483 |  | 40.49456
| 41.617 | 1.732679 | 1619.523 |  | 40.54566
| 41.717 | 1.736908 | 1622.403 |  | 40.61774
| 41.817 | 1.741017 | 1625.137 |  | 40.68619
| 41.917 | 1.745246 | 1627.555 |  | 40.74674
43 | 42.017 | 1.749355 | 1630.443 | 0.022362 | 40.81903
| 42.117 | 1.753584 | 1632.985 |  | 40.88268
| 42.217 | 1.757693 | 1635.778 |  | 40.95259
| 42.317 | 1.761922 | 1638.387 |  | 41.01791
| 42.417 | 1.766032 | 1640.934 |  | 41.08169
| 42.517 | 1.77026 | 1644.046 |  | 41.15959
| 42.617 | 1.77437 | 1646.325 |  | 41.21666
| 42.717 | 1.778599 | 1648.718 |  | 41.27656
| 42.817 | 1.782708 | 1651.355 |  | 41.34257
| 42.917 | 1.786937 | 1653.817 |  | 41.40421
44 | 43.017 | 1.791046 | 1657.071 | 0.022794 | 41.48569
| 43.117 | 1.795275 | 1659.298 |  | 41.54143
| 43.217 | 1.799384 | 1661.849 |  | 41.6053
| 43.317 | 1.803554 | 1664.545 |  | 41.67279
| 43.417 | 1.807663 | 1666.839 |  | 41.73022
| 43.517 | 1.811892 | 1669.229 |  | 41.79006
| 43.617 | 1.816001 | 1671.743 |  | 41.85301
| 43.717 | 1.82023 | 1674.05 |  | 41.91075
| 43.817 | 1.82434 | 1676.988 |  | 41.98431
| 43.917 | 1.828509 | 1679.316 |  | 42.0426
45 | 44.017 | 1.832678 | 1681.624 | 0.023257 | 42.10039
| 44.117 | 1.836847 | 1684.085 |  | 42.162
| 44.217 | 1.841075 | 1686.684 |  | 42.22707
| 44.317 | 1.845185 | 1688.887 |  | 42.28223
| 44.417 | 1.849354 | 1691.738 |  | 42.3536
| 44.517 | 1.853523 | 1693.783 |  | 42.4048
| 44.617 | 1.857692 | 1695.911 |  | 42.45806
| 44.717 | 1.861861 | 1698.968 |  | 42.53459
| 44.817 | 1.86609 | 1700.568 |  | 42.57465
| 44.917 | 1.8702 | 1703.057 |  | 42.63698
46 | 45.017 | 1.874428 | 1705.363 | 0.023666 | 42.6947
| 45.117 | 1.878538 | 1707.739 |  | 42.75418
| 45.217 | 1.882766 | 1709.732 |  | 42.80407
| 45.317 | 1.886876 | 1712.416 |  | 42.87127
| 45.417 | 1.891105 | 1714.69 |  | 42.9282
| 45.517 | 1.895155 | 1716.92 |  | 42.98404
| 45.617 | 1.899383 | 1719.188 |  | 43.04081
| 45.717 | 1.903493 | 1721.766 |  | 43.10537
| 45.817 | 1.907662 | 1723.87 |  | 43.15804
| 45.917 | 1.911771 | 1726.463 |  | 43.22295
47 | 46.017 | 1.916 | 1727.832 | 0.024107 | 43.25722
| 46.117 | 1.92011 | 1729.975 |  | 43.31087
| 46.217 | 1.924338 | 1731.828 |  | 43.35726
| 46.317 | 1.928507 | 1734.229 |  | 43.41739
| 46.417 | 1.932736 | 1736.42 |  | 43.47222
| 46.517 | 1.936786 | 1738.245 |  | 43.51793
| 46.617 | 1.941074 | 1740.883 |  | 43.58397
| 46.717 | 1.945184 | 1742.528 |  | 43.62515
| 46.817 | 1.949353 | 1744.984 |  | 43.68663
| 46.917 | 1.953463 | 1746.98 |  | 43.73661
48 | 47.017 | 1.957751 | 1749.368 | 0.024524 | 43.7964
| 47.117 | 1.96186 | 1751.141 |  | 43.84079
| 47.217 | 1.966089 | 1753.026 |  | 43.88797
| 47.317 | 1.970198 | 1755.06 |  | 43.93889
| 47.417 | 1.974427 | 1756.945 |  | 43.98609
| 47.517 | 1.978537 | 1758.858 |  | 44.03397
| 47.617 | 1.982706 | 1761.096 |  | 44.09001
| 47.717 | 1.986875 | 1762.961 |  | 44.13669
| 47.817 | 1.991044 | 1764.894 |  | 44.1851
| 47.917 | 1.995153 | 1766.657 |  | 44.22924
49 | 48.017 | 1.999323 | 1768.647 | 0.024959 | 44.27906
| 48.117 | 2.003432 | 1770.446 |  | 44.3241
| 48.217 | 2.007661 | 1772.251 |  | 44.36927
| 48.317 | 2.01183 | 1774.392 |  | 44.42287
| 48.417 | 2.015939 | 1775.951 |  | 44.46191
| 48.517 | 2.020168 | 1777.733 |  | 44.50653
| 48.617 | 2.024337 | 1779.64 |  | 44.55426
| 48.717 | 2.028506 | 1780.966 |  | 44.58745
| 48.817 | 2.032616 | 1782.993 |  | 44.63822
| 48.917 | 2.036844 | 1784.831 |  | 44.68422
50 | 49.017 | 2.041014 | 1786.796 | 0.025416 | 44.73341
| 49.117 | 2.045183 | 1788.541 |  | 44.7771
| 49.217 | 2.049292 | 1790.32 |  | 44.82164
| 49.317 | 2.053521 | 1791.46 |  | 44.85019
| 49.417 | 2.05769 | 1792.968 |  | 44.88795
| 49.517 | 2.061919 | 1794.29 |  | 44.92104
| 49.617 | 2.066028 | 1795.6 |  | 44.95384
| 49.717 | 2.070197 | 1797.132 |  | 44.99219
| 49.817 | 2.074367 | 1798.45 |  | 45.02518
| 49.917 | 2.078595 | 1800.718 |  | 45.08196
51 | 50.017 | 2.082705 | 1801.57 | 0.025878 | 45.1033
| 50.117 | 2.086874 | 1802.799 |  | 45.13407
| 50.217 | 2.090983 | 1804.131 |  | 45.16741
| 50.317 | 2.095152 | 1805.506 |  | 45.20184
| 50.417 | 2.099262 | 1806.733 |  | 45.23256
| 50.517 | 2.103491 | 1808.249 |  | 45.27051
| 50.617 | 2.1076 | 1809.443 |  | 45.30041
| 50.717 | 2.111829 | 1810.63 |  | 45.33013
| 50.817 | 2.115938 | 1812.036 |  | 45.36532
| 50.917 | 2.120167 | 1813.415 |  | 45.39985
52 | 51.017 | 2.124277 | 1814.354 | 0.026318 | 45.42336
| 51.117 | 2.128565 | 1816.296 |  | 45.47198
| 51.217 | 2.132674 | 1817.318 |  | 45.49755
| 51.317 | 2.136844 | 1818.526 |  | 45.5278
| 51.417 | 2.141013 | 1819.548 |  | 45.55338
| 51.517 | 2.145182 | 1820.668 |  | 45.58142
| 51.617 | 2.149351 | 1822.381 |  | 45.62432
| 51.717 | 2.15352 | 1822.764 |  | 45.63389
| 51.817 | 2.157689 | 1824.287 |  | 45.67204
| 51.917 | 2.161858 | 1825.542 |  | 45.70345
53 | 52.017 | 2.166027 | 1826.965 | 0.026769 | 45.73908
| 52.117 | 2.170196 | 1827.954 |  | 45.76384
| 52.217 | 2.174366 | 1828.879 |  | 45.78698
| 52.317 | 2.178534 | 1830.207 |  | 45.82023
| 52.417 | 2.182703 | 1831.028 |  | 45.84079
| 52.517 | 2.186873 | 1832.162 |  | 45.86918
| 52.617 | 2.190982 | 1833.013 |  | 45.89048
| 52.717 | 2.195151 | 1834.199 |  | 45.92017
| 52.817 | 2.199321 | 1835.448 |  | 45.95146
| 52.917 | 2.20343 | 1836.251 |  | 45.97156
54 | 53.017 | 2.207659 | 1837.14 | 0.027247 | 45.9938
| 53.117 | 2.211768 | 1838.092 |  | 46.01763
| 53.217 | 2.215997 | 1838.644 |  | 46.03146
| 53.317 | 2.220166 | 1839.705 |  | 46.05804
| 53.417 | 2.224335 | 1840.416 |  | 46.07582
| 53.517 | 2.228504 | 1841.619 |  | 46.10594
| 53.617 | 2.232733 | 1841.835 |  | 46.11136
| 53.717 | 2.236842 | 1842.937 |  | 46.13893
| 53.817 | 2.241071 | 1843.658 |  | 46.15699
| 53.917 | 2.245121 | 1844.422 |  | 46.17612
55 | 54.017 | 2.24935 | 1845.23 | 0.02771 | 46.19634
| 54.117 | 2.253519 | 1845.59 |  | 46.20536
| 54.217 | 2.257747 | 1846.346 |  | 46.2243
| 54.317 | 2.261857 | 1846.959 |  | 46.23964
| 54.417 | 2.266086 | 1847.545 |  | 46.2543
| 54.517 | 2.270136 | 1848.332 |  | 46.274
| 54.617 | 2.274364 | 1849.025 |  | 46.29136
| 54.717 | 2.278474 | 1849.853 |  | 46.31208
| 54.817 | 2.282702 | 1850.166 |  | 46.31993
| 54.917 | 2.286812 | 1850.872 |  | 46.3376
56 | 55.017 | 2.290981 | 1851.774 | 0.028197 | 46.36018
| 55.117 | 2.295091 | 1851.814 |  | 46.36119
| 55.217 | 2.299319 | 1852.578 |  | 46.38031
| 55.317 | 2.303429 | 1853.326 |  | 46.39904
| 55.417 | 2.307657 | 1853.964 |  | 46.41502
| 55.517 | 2.311767 | 1854.601 |  | 46.43096
| 55.617 | 2.315996 | 1855.26 |  | 46.44746
| 55.717 | 2.320165 | 1855.407 |  | 46.45113
| 55.817 | 2.324334 | 1856.372 |  | 46.4753
| 55.917 | 2.328503 | 1857.077 |  | 46.49294
57 | 56.017 | 2.332732 | 1857.711 | 0.028712 | 46.50881
| 56.117 | 2.336841 | 1858.206 |  | 46.5212
| 56.217 | 2.34101 | 1858.343 |  | 46.52465
| 56.317 | 2.34518 | 1859.032 |  | 46.54188
| 56.417 | 2.349349 | 1859.238 |  | 46.54703
| 56.517 | 2.353577 | 1859.649 |  | 46.55735
| 56.617 | 2.357687 | 1860.013 |  | 46.56645
| 56.717 | 2.361856 | 1860.212 |  | 46.57144
| 56.817 | 2.366025 | 1860.823 |  | 46.58673
| 56.917 | 2.370194 | 1860.935 |  | 46.58954
58 | 57.017 | 2.374363 | 1861.288 | 0.029212 | 46.59836
| 57.117 | 2.378532 | 1861.928 |  | 46.6144
| 57.217 | 2.382642 | 1862.024 |  | 46.61678
| 57.317 | 2.386811 | 1862.095 |  | 46.61858
| 57.417 | 2.39092 | 1862.487 |  | 46.62839
| 57.517 | 2.395149 | 1862.752 |  | 46.63501
| 57.617 | 2.399259 | 1862.809 |  | 46.63645
| 57.717 | 2.403487 | 1862.692 |  | 46.63351
| 57.817 | 2.407597 | 1863.26 |  | 46.64774
| 57.917 | 2.411826 | 1862.946 |  | 46.63988
59 | 58.017 | 2.415995 | 1863.113 | 0.029748 | 46.64405
| 58.117 | 2.420223 | 1863.328 |  | 46.64945
| 58.217 | 2.424333 | 1863.276 |  | 46.64814
| 58.317 | 2.428561 | 1863.189 |  | 46.64595
| 58.417 | 2.432671 | 1862.862 |  | 46.63778
| 58.517 | 2.4369 | 1862.958 |  | 46.64019
| 58.617 | 2.44095 | 1862.948 |  | 46.63994
| 58.717 | 2.445178 | 1862.65 |  | 46.63246
| 58.817 | 2.449288 | 1862.492 |  | 46.62851
| 58.917 | 2.453516 | 1862.84 |  | 46.63722
60 | 59.017 | 2.457626 | 1862.377 | 0.030279 | 46.62563
| 59.117 | 2.461855 | 1862.088 |  | 46.61839
| 59.217 | 2.465964 | 1861.8 |  | 46.61119
| 59.317 | 2.470193 | 1861.617 |  | 46.60661
| 59.417 | 2.474302 | 1861.278 |  | 46.59812
| 59.517 | 2.478531 | 1860.784 |  | 46.58576
| 59.617 | 2.482641 | 1860.039 |  | 46.5671
| 59.717 | 2.48681 | 1859.998 |  | 46.56607
| 59.817 | 2.490919 | 1859.423 |  | 46.55167
| 59.917 | 2.495148 | 1858.908 |  | 46.53878
61 | 60.017 | 2.499317 | 1858.716 | 0.030829 | 46.53398
| 60.117 | 2.503546 | 1858.338 |  | 46.52452
| 60.217 | 2.507655 | 1857.354 |  | 46.49988
| 60.317 | 2.511824 | 1856.599 |  | 46.48098
| 60.417 | 2.515994 | 1856.259 |  | 46.47247
| 60.517 | 2.520163 | 1855.518 |  | 46.45391
| 60.617 | 2.524392 | 1854.762 |  | 46.435
| 60.717 | 2.52856 | 1854.16 |  | 46.41993
| 60.817 | 2.532729 | 1852.919 |  | 46.38885
| 60.917 | 2.536839 | 1852.378 |  | 46.37529
62 | 61.017 | 2.541008 | 1851.528 | 0.031417 | 46.35402
| 61.117 | 2.545177 | 1850.393 |  | 46.32561
| 61.217 | 2.549406 | 1849.828 |  | 46.31147
| 61.317 | 2.553515 | 1848.558 |  | 46.27966
| 61.417 | 2.557685 | 1847.988 |  | 46.26541
| 61.517 | 2.561794 | 1846.836 |  | 46.23657
| 61.617 | 2.566023 | 1845.369 |  | 46.19984
| 61.717 | 2.570132 | 1844.089 |  | 46.16778
| 61.817 | 2.574302 | 1843.445 |  | 46.15166
| 61.917 | 2.578411 | 1842.001 |  | 46.11552
63 | 62.017 | 2.58258 | 1840.959 | 0.031998 | 46.08942
| 62.117 | 2.58669 | 1839.613 |  | 46.05572
| 62.217 | 2.590918 | 1838.437 |  | 46.02627
| 62.317 | 2.595028 | 1836.793 |  | 45.98513
| 62.417 | 2.599257 | 1835.609 |  | 45.95548
| 62.517 | 2.603366 | 1834.151 |  | 45.91898
| 62.617 | 2.607595 | 1832.589 |  | 45.87988
| 62.717 | 2.611704 | 1831.566 |  | 45.85427
| 62.817 | 2.615933 | 1830.065 |  | 45.81668
| 62.917 | 2.620042 | 1828.468 |  | 45.77671
64 | 63.017 | 2.624271 | 1827.375 | 0.032622 | 45.74934
| 63.117 | 2.62838 | 1825.934 |  | 45.71327
| 63.217 | 2.632609 | 1824.138 |  | 45.6683
| 63.317 | 2.636719 | 1822.649 |  | 45.63103
| 63.417 | 2.640947 | 1821.351 |  | 45.59853
| 63.517 | 2.645057 | 1819.727 |  | 45.55786
| 63.617 | 2.649286 | 1818.229 |  | 45.52036
| 63.717 | 2.653395 | 1816.217 |  | 45.47
| 63.817 | 2.657624 | 1814.566 |  | 45.42866
| 63.917 | 2.661793 | 1813.376 |  | 45.39886
65 | 64.017 | 2.665962 | 1811.114 | 0.033247 | 45.34224
| 64.117 | 2.670131 | 1809.907 |  | 45.31202
| 64.217 | 2.67436 | 1808.051 |  | 45.26555
| 64.317 | 2.67847 | 1806.36 |  | 45.22322
| 64.417 | 2.682638 | 1804.583 |  | 45.17874
| 64.517 | 2.686808 | 1802.645 |  | 45.13021
| 64.617 | 2.690977 | 1800.755 |  | 45.0829
| 64.717 | 2.695205 | 1799.339 |  | 45.04745
| 64.817 | 2.699315 | 1797.482 |  | 45.00095
| 64.917 | 2.703544 | 1795.551 |  | 44.9526
66 | 65.017 | 2.707713 | 1793.632 | 0.03394 | 44.90455
| 65.117 | 2.711882 | 1791.915 |  | 44.86158
| 65.217 | 2.716051 | 1790.463 |  | 44.82523
| 65.317 | 2.72022 | 1788.49 |  | 44.77584
| 65.417 | 2.724389 | 1786.676 |  | 44.73042
| 65.517 | 2.728558 | 1784.746 |  | 44.6821
| 65.617 | 2.732668 | 1783.169 |  | 44.64261
| 65.717 | 2.736896 | 1781.19 |  | 44.59308
| 65.817 | 2.741006 | 1779.43 |  | 44.54901
| 65.917 | 2.745234 | 1777.762 |  | 44.50725
67 | 66.017 | 2.749344 | 1775.695 | 0.03464 | 44.45551
| 66.117 | 2.753573 | 1773.696 |  | 44.40546
| 66.217 | 2.757623 | 1771.731 |  | 44.35626
| 66.317 | 2.761852 | 1770.22 |  | 44.31843
| 66.417 | 2.765961 | 1768.786 |  | 44.28252
| 66.517 | 2.77019 | 1766.648 |  | 44.229
| 66.617 | 2.774299 | 1764.808 |  | 44.18293
| 66.717 | 2.778528 | 1763.482 |  | 44.14974
| 66.817 | 2.782578 | 1761.653 |  | 44.10394
| 66.917 | 2.786807 | 1760.063 |  | 44.06414
68 | 67.017 | 2.790976 | 1757.973 | 0.035396 | 44.01183
| 67.117 | 2.795204 | 1756.146 |  | 43.96609
| 67.217 | 2.799314 | 1754.004 |  | 43.91244
| 67.317 | 2.803542 | 1752.531 |  | 43.87558
| 67.417 | 2.807652 | 1751.003 |  | 43.83732
| 67.517 | 2.811881 | 1749.651 |  | 43.80348
| 67.617 | 2.81605 | 1747.648 |  | 43.75334
| 67.717 | 2.820219 | 1745.979 |  | 43.71155
| 67.817 | 2.824388 | 1744.351 |  | 43.67079
| 67.917 | 2.828497 | 1742.253 |  | 43.61826
69 | 68.017 | 2.832667 | 1740.613 | 0.036197 | 43.57722
| 68.117 | 2.836895 | 1739.203 |  | 43.5419
| 68.217 | 2.841005 | 1737.384 |  | 43.49636
| 68.317 | 2.845174 | 1735.489 |  | 43.44892
| 68.417 | 2.849343 | 1734.311 |  | 43.41944
| 68.517 | 2.853512 | 1732.512 |  | 43.37438
| 68.617 | 2.857681 | 1730.866 |  | 43.33319
| 68.717 | 2.86185 | 1729.229 |  | 43.29221
| 68.817 | 2.866019 | 1727.689 |  | 43.25364
| 68.917 | 2.870189 | 1726.092 |  | 43.21367
70 | 69.017 | 2.874358 | 1724.616 | 0.037024 | 43.17671
| 69.117 | 2.878467 | 1723.229 |  | 43.14199
| 69.217 | 2.882696 | 1721.402 |  | 43.09626
| 69.317 | 2.886865 | 1720.041 |  | 43.06217
| 69.417 | 2.891093 | 1718.757 |  | 43.03003
| 69.517 | 2.895203 | 1717.107 |  | 42.98873
| 69.617 | 2.899432 | 1715.706 |  | 42.95364
| 69.717 | 2.903541 | 1714.551 |  | 42.92473
| 69.817 | 2.90777 | 1712.866 |  | 42.88254
| 69.917 | 2.911879 | 1711.503 |  | 42.84842
71 | 70.017 | 2.916108 | 1710.028 | 0.037888 | 42.81148
| 70.117 | 2.920218 | 1708.419 |  | 42.77122
| 70.217 | 2.924387 | 1706.793 |  | 42.73051
| 70.317 | 2.928496 | 1704.957 |  | 42.68455
| 70.417 | 2.932666 | 1704.04 |  | 42.66158
| 70.517 | 2.936775 | 1702.418 |  | 42.62096
| 70.617 | 2.941004 | 1701.318 |  | 42.59343
| 70.717 | 2.945054 | 1699.38 |  | 42.54493
| 70.817 | 2.949282 | 1698.584 |  | 42.52498
| 70.917 | 2.953392 | 1697.145 |  | 42.48897
72 | 71.017 | 2.957621 | 1695.72 | 0.038856 | 42.45328
| 71.117 | 2.96173 | 1694.204 |  | 42.41533
| 71.217 | 2.965959 | 1693.143 |  | 42.38876
| 71.317 | 2.970068 | 1691.535 |  | 42.34851
| 71.417 | 2.974297 | 1690.176 |  | 42.31447
| 71.517 | 2.978406 | 1688.83 |  | 42.28079
| 71.617 | 2.982635 | 1687.49 |  | 42.24724
| 71.717 | 2.986804 | 1686.035 |  | 42.21081
| 71.817 | 2.990973 | 1685.239 |  | 42.1909
| 71.917 | 2.995142 | 1683.659 |  | 42.15134
73 | 72.017 | 2.999312 | 1682.558 | 0.039891 | 42.12377
| 72.117 | 3.003481 | 1681.106 |  | 42.0874
| 72.217 | 3.00765 | 1679.86 |  | 42.05623
| 72.317 | 3.011819 | 1678.727 |  | 42.02786
| 72.417 | 3.015988 | 1677.482 |  | 41.99669
| 72.517 | 3.020098 | 1675.97 |  | 41.95882
| 72.617 | 3.024267 | 1674.818 |  | 41.93
| 72.717 | 3.028436 | 1673.587 |  | 41.89916
| 72.817 | 3.032605 | 1672.203 |  | 41.86452
| 72.917 | 3.036834 | 1671.144 |  | 41.838
74 | 73.017 | 3.040943 | 1669.724 | 0.0411 | 41.80247
| 73.117 | 3.045112 | 1668.446 |  | 41.77046
| 73.217 | 3.049281 | 1667.426 |  | 41.74492
| 73.317 | 3.05345 | 1665.946 |  | 41.70787
| 73.417 | 3.05762 | 1664.994 |  | 41.68404
| 73.517 | 3.061908 | 1663.332 |  | 41.64242
| 73.617 | 3.066017 | 1662.197 |  | 41.61403
| 73.717 | 3.070186 | 1661.236 |  | 41.58995
| 73.817 | 3.074355 | 1660.561 |  | 41.57306
| 73.917 | 3.078584 | 1659.311 |  | 41.54177
75 | 74.017 | 3.082753 | 1657.318 | 0.042662 | 41.49186
| 74.117 | 3.086982 | 1656.692 |  | 41.4762
| 74.217 | 3.091091 | 1654.906 |  | 41.43149
| 74.317 | 3.09532 | 1653.904 |  | 41.4064
| 74.417 | 3.09943 | 1652.9 |  | 41.38126
| 74.517 | 3.103658 | 1651.766 |  | 41.35287
| 74.617 | 3.107768 | 1650.467 |  | 41.32036
| 74.717 | 3.111937 | 1649.138 |  | 41.28707
| 74.817 | 3.116047 | 1647.882 |  | 41.25562
| 74.917 | 3.120275 | 1646.728 |  | 41.22674
76 | 75.017 | 3.124385 | 1645.461 | 0.059433 | 41.19503
| 75.117 | 3.128613 | 1644.368 |  | 41.16766
| 75.217 | 3.132723 | 1642.654 |  | 41.12474
| 75.317 | 3.136951 | 1641.445 |  | 41.09447
| 75.417 | 3.141061 | 1640.465 |  | 41.06995
| 75.517 | 3.14529 | 1639.244 |  | 41.03937
| 75.617 | 3.149399 | 1637.976 |  | 41.00764
| 75.717 | 3.153628 | 1636.952 |  | 40.98199
| 75.817 | 3.157737 | 1635.618 |  | 40.94859
| 75.917 | 3.161966 | 1634.402 |  | 40.91815
| 76.017 | 3.166076 | 1632.726 |  | 40.8762
| 76.117 | 3.170245 | 1631.657 |  | 40.84944
| 76.217 | 3.174414 | 1630.627 |  | 40.82365
| 76.317 | 3.178583 | 1628.814 |  | 40.77825
| 76.417 | 3.182752 | 1627.33 |  | 40.74111
| 76.517 | 3.186921 | 1626.225 |  | 40.71343
| 76.617 | 3.19115 | 1625.181 |  | 40.68729
| 76.717 | 3.195259 | 1623.403 |  | 40.64279
| 76.817 | 3.199488 | 1622.252 |  | 40.61398
| 76.917 | 3.203598 | 1620.811 |  | 40.57791
| 77.017 | 3.207767 | 1619.845 |  | 40.5537
| 77.117 | 3.211936 | 1618.346 |  | 40.51619
| 77.217 | 3.216105 | 1616.93 |  | 40.48073
| 77.317 | 3.220214 | 1615.179 |  | 40.4369
| 77.417 | 3.224384 | 1613.919 |  | 40.40536
| 77.517 | 3.228553 | 1612.861 |  | 40.37887
| 77.617 | 3.232722 | 1611.063 |  | 40.33384
| 77.717 | 3.236891 | 1609.757 |  | 40.30114
| 77.817 | 3.24112 | 1608.616 |  | 40.27258
| 77.917 | 3.245229 | 1606.614 |  | 40.22247
| 78.017 | 3.249458 | 1605.226 |  | 40.18772
| 78.117 | 3.253567 | 1603.366 |  | 40.14116
| 78.217 | 3.257796 | 1602.356 |  | 40.11586
| 78.317 | 3.261905 | 1600.601 |  | 40.07192
| 78.417 | 3.266134 | 1598.769 |  | 40.02607
| 78.517 | 3.270244 | 1597.258 |  | 39.98824
| 78.617 | 3.274472 | 1596.062 |  | 39.95829
| 78.717 | 3.278582 | 1594.283 |  | 39.91375
| 78.817 | 3.282811 | 1592.508 |  | 39.86932
| 78.917 | 3.28692 | 1590.998 |  | 39.83151
| 79.017 | 3.291149 | 1589.156 |  | 39.78539
| 79.117 | 3.295258 | 1587.741 |  | 39.74997
| 79.217 | 3.299487 | 1585.679 |  | 39.69835
| 79.317 | 3.303597 | 1584.072 |  | 39.65812
| 79.417 | 3.307825 | 1582.076 |  | 39.60815
| 79.517 | 3.311935 | 1580.213 |  | 39.5615
| 79.617 | 3.316104 | 1578.627 |  | 39.52178
| 79.717 | 3.320213 | 1576.588 |  | 39.47076
| 79.817 | 3.324442 | 1575.433 |  | 39.44184
| 79.917 | 3.328611 | 1573.068 |  | 39.38261
| 80.017 | 3.332721 | 1570.952 |  | 39.32964
| 80.117 | 3.33689 | 1569.008 |  | 39.28097
| 80.217 | 3.341059 | 1566.84 |  | 39.22669
| 80.317 | 3.345168 | 1565.016 |  | 39.18105
| 80.417 | 3.349397 | 1562.413 |  | 39.11588
| 80.517 | 3.353566 | 1560.559 |  | 39.06945
| 80.617 | 3.357676 | 1557.732 |  | 38.99867
| 80.717 | 3.361845 | 1555.775 |  | 38.9497
| 80.817 | 3.366014 | 1553.798 |  | 38.9002
| 80.917 | 3.370183 | 1551.396 |  | 38.84006
| 81.017 | 3.374352 | 1549.433 |  | 38.79091
| 81.117 | 3.378581 | 1546.529 |  | 38.7182
| 81.217 | 3.38269 | 1544.413 |  | 38.66522
| 81.317 | 3.386919 | 1542.252 |  | 38.61113
| 81.417 | 3.391028 | 1539.349 |  | 38.53845
| 81.517 | 3.395257 | 1537.14 |  | 38.48314
| 81.617 | 3.399367 | 1534.774 |  | 38.42392
| 81.717 | 3.403536 | 1532.644 |  | 38.37058
| 81.817 | 3.407646 | 1529.301 |  | 38.28689
| 81.917 | 3.411874 | 1525.709 |  | 38.19697
| 82.017 | 3.415924 | 1523.441 |  | 38.14018
| 82.117 | 3.420153 | 1519.248 |  | 38.03522
| 82.217 | 3.424262 | 1517.408 |  | 37.98914
| 82.317 | 3.42855 | 1514.77 |  | 37.9231
| 82.417 | 3.432601 | 1511.421 |  | 37.83927
| 82.517 | 3.436889 | 1509.055 |  | 37.78002
| 82.617 | 3.440998 | 1505.723 |  | 37.69659
| 82.717 | 3.445227 | 1503.395 |  | 37.63833
| 82.817 | 3.449336 | 1499.673 |  | 37.54513
| 82.917 | 3.453565 | 1496.248 |  | 37.4594
| 83.017 | 3.457675 | 1493.391 |  | 37.38786
| 83.117 | 3.461903 | 1488.374 |  | 37.26227
| 83.217 | 3.466072 | 1485.294 |  | 37.18516
| 83.317 | 3.470301 | 1483.108 |  | 37.13042
| 83.417 | 3.474411 | 1479.245 |  | 37.03371
| 83.517 | 3.478639 | 1475.283 |  | 36.93452
| 83.617 | 3.482808 | 1471.985 |  | 36.85195
| 83.717 | 3.486977 | 1467.61 |  | 36.74241
| 83.817 | 3.491146 | 1464.126 |  | 36.65519
| 83.917 | 3.495316 | 1459.944 |  | 36.55049
| 84.017 | 3.499485 | 1456.091 |  | 36.45403
| 84.117 | 3.503654 | 1451.924 |  | 36.34972
| 84.217 | 3.507763 | 1448.094 |  | 36.25382
| 84.317 | 3.511932 | 1443.853 |  | 36.14766
| 84.417 | 3.516102 | 1440.659 |  | 36.0677
| 84.517 | 3.520271 | 1435.015 |  | 35.9264
| 84.617 | 3.524499 | 1431.188 |  | 35.83058
| 84.717 | 3.528609 | 1427.314 |  | 35.73359
| 84.817 | 3.532838 | 1422.989 |  | 35.62531
| 84.917 | 3.536947 | 1417.673 |  | 35.49222
| 85.017 | 3.541176 | 1413.681 |  | 35.39228
| 85.117 | 3.545345 | 1408.717 |  | 35.26801
| 85.217 | 3.549573 | 1404.898 |  | 35.17239
| 85.317 | 3.553683 | 1400.367 |  | 35.05895
| 85.417 | 3.557852 | 1395.209 |  | 34.92982
| 85.517 | 3.561962 | 1390.778 |  | 34.8189
| 85.617 | 3.56619 | 1386.009 |  | 34.6995
| 85.717 | 3.5703 | 1381.353 |  | 34.58294
| 85.817 | 3.574528 | 1376.237 |  | 34.45486
| 85.917 | 3.578638 | 1371.534 |  | 34.3371
| 86.017 | 3.582867 | 1367.03 |  | 34.22435
| 86.117 | 3.586976 | 1362.637 |  | 34.11438
| 86.217 | 3.591205 | 1357.725 |  | 33.99138
| 86.317 | 3.595314 | 1353.057 |  | 33.87453
| 86.417 | 3.599543 | 1348.073 |  | 33.74975
| 86.517 | 3.603593 | 1343.374 |  | 33.6321
| 86.617 | 3.607822 | 1338.481 |  | 33.50961
| 86.717 | 3.611931 | 1333.853 |  | 33.39374
| 86.817 | 3.61616 | 1329.203 |  | 33.27733
| 86.917 | 3.620269 | 1324.638 |  | 33.16303
| 87.017 | 3.624498 | 1319.976 |  | 33.04631
| 87.117 | 3.628608 | 1314.78 |  | 32.91624
| 87.217 | 3.632896 | 1310.616 |  | 32.81199
| 87.317 | 3.637006 | 1306.118 |  | 32.69937
| 87.417 | 3.641234 | 1301.982 |  | 32.59582
| 87.517 | 3.645344 | 1296.766 |  | 32.46525
| 87.617 | 3.649572 | 1292.083 |  | 32.348
| 87.717 | 3.653682 | 1287.365 |  | 32.2299
| 87.817 | 3.657851 | 1282.702 |  | 32.11315
| 87.917 | 3.66202 | 1278.445 |  | 32.00657
| 88.017 | 3.666249 | 1274.015 |  | 31.89568
| 88.117 | 3.670418 | 1269.644 |  | 31.78624
| 88.217 | 3.674587 | 1264.955 |  | 31.66885
| 88.317 | 3.678697 | 1260.594 |  | 31.55967
| 88.417 | 3.682925 | 1256.173 |  | 31.44897
| 88.517 | 3.687035 | 1251.798 |  | 31.33944
| 88.617 | 3.691204 | 1247.775 |  | 31.23874
| 88.717 | 3.695373 | 1243.654 |  | 31.13555
| 88.817 | 3.699542 | 1239.046 |  | 31.02021
| 88.917 | 3.703711 | 1234.802 |  | 30.91394
| 89.017 | 3.70788 | 1231.255 |  | 30.82514
| 89.117 | 3.712049 | 1227.221 |  | 30.72415
| 89.217 | 3.716219 | 1223.006 |  | 30.61863
| 89.317 | 3.720387 | 1218.781 |  | 30.51286
| 89.417 | 3.724557 | 1216.032 |  | 30.44402
| 89.517 | 3.728726 | 1212.145 |  | 30.34671
| 89.617 | 3.732835 | 1208.178 |  | 30.24739
| 89.717 | 3.737064 | 1204.224 |  | 30.14842
| 89.817 | 3.741174 | 1201.053 |  | 30.06903
| 89.917 | 3.745462 | 1197.739 |  | 29.98605
| 90.017 | 3.749512 | 1193.297 |  | 29.87485
| 90.117 | 3.75374 | 1189.598 |  | 29.78224
| 90.217 | 3.75779 | 1187.081 |  | 29.71922
| 90.317 | 3.762019 | 1183.883 |  | 29.63916
| 90.417 | 3.766129 | 1180.568 |  | 29.55617
| 90.517 | 3.770357 | 1177.335 |  | 29.47522
| 90.617 | 3.774467 | 1174.134 |  | 29.39508
| 90.717 | 3.778695 | 1172.043 |  | 29.34274
| 90.817 | 3.782745 | 1168.4 |  | 29.25154
| 90.917 | 3.787033 | 1165.191 |  | 29.17121
| 91.017 | 3.791143 | 1162.014 |  | 29.09166
| 91.117 | 3.795372 | 1159.445 |  | 29.02735
| 91.217 | 3.799422 | 1156.839 |  | 28.9621
| 91.317 | 3.80365 | 1153.844 |  | 28.88712
| 91.417 | 3.80776 | 1151.185 |  | 28.82056
| 91.517 | 3.811989 | 1149.004 |  | 28.76596
| 91.617 | 3.816158 | 1146.452 |  | 28.70204
| 91.717 | 3.820327 | 1143.787 |  | 28.63534
| 91.817 | 3.824496 | 1141.096 |  | 28.56796
| 91.917 | 3.828725 | 1138.632 |  | 28.50628
| 92.017 | 3.832894 | 1136.424 |  | 28.45101
| 92.117 | 3.837063 | 1134.012 |  | 28.39061
| 92.217 | 3.841232 | 1131.977 |  | 28.33967

## 14-II_L
Interpolated Photo | Time [s] | Distance [mm] | Force [N] | Interpolated Strain [-] | Stress [MPa] | Photo | Time [s] | Interpolated Distance [mm] | Interpolated Force [N] | Interpolated Strain [-] | Interpolated Stress [MPa]
1 | 0 | 0 | 0 | 1.4881e-16 | 0 | 1 | 0 | 0 | 0 | 1.4881e-16 | 0
| 0.117 | 0.004288219 | 0 |  | 0 | 2 | 1 | 0.04076429 | 42.96442 | 0.00048288 | 1.075638
| 0.217 | 0.008338205 | 4.93012 |  | 0.1234283 | 3 | 2 | 0.08243506 | 90.85322 | 0.0010116 | 2.27456
| 0.317 | 0.01250731 | 9.863516 |  | 0.2469386 | 4 | 3 | 0.1240665 | 138.2839 | 0.0015567 | 3.462014
| 0.417 | 0.01661685 | 14.99522 |  | 0.3754135 | 5 | 4 | 0.165698 | 185.3425 | 0.0021151 | 4.640151
| 0.517 | 0.02078595 | 19.4807 |  | 0.48771 | 6 | 5 | 0.207389 | 231.002 | 0.0026287 | 5.783262
| 0.617 | 0.02489549 | 24.20944 |  | 0.6060968 | 7 | 6 | 0.2490104 | 276.607 | 0.0031669 | 6.925009
| 0.717 | 0.0290646 | 29.72511 |  | 0.7441846 | 8 | 7 | 0.2907115 | 322.4459 | 0.0037037 | 8.072609
| 0.817 | 0.03317414 | 34.16511 |  | 0.8553423 | 9 | 8 | 0.332343 | 367.8377 | 0.004237 | 9.20902
| 0.917 | 0.0374028 | 39.21069 |  | 0.9816613 | 10 | 9 | 0.3739845 | 412.9636 | 0.00479 | 10.33877
2 | 1.017 | 0.04145279 | 43.73326 | 0.00048288 | 1.094886 | 11 | 10 | 0.4156654 | 457.3869 | 0.0053141 | 11.45093
| 1.117 | 0.04568145 | 48.68866 |  | 1.218947 | 12 | 11 | 0.4573565 | 501.3261 | 0.0058738 | 12.55097
| 1.217 | 0.04979099 | 53.3301 |  | 1.335149 | 13 | 12 | 0.4989879 | 545.3839 | 0.0063945 | 13.65399
| 1.317 | 0.05401965 | 58.61133 |  | 1.467367 | 14 | 13 | 0.5406688 | 588.2049 | 0.0069379 | 14.72603
| 1.417 | 0.05812919 | 62.92785 |  | 1.575433 | 15 | 14 | 0.5823598 | 630.7982 | 0.007493 | 15.79238
| 1.517 | 0.06235785 | 67.95854 |  | 1.701379 | 16 | 15 | 0.6239913 | 673.5113 | 0.0080147 | 16.86173
| 1.617 | 0.06640784 | 72.89165 |  | 1.824883 | 17 | 16 | 0.6656227 | 714.897 | 0.0085941 | 17.89784
| 1.717 | 0.0706365 | 77.60173 |  | 1.942802 | 18 | 17 | 0.7072048 | 756.8226 | 0.009129 | 18.94747
| 1.817 | 0.07474604 | 82.36658 |  | 2.062093 | 19 | 18 | 0.7488565 | 797.3096 | 0.0096626 | 19.96108
| 1.917 | 0.0789747 | 86.98748 |  | 2.177779 | 20 | 19 | 0.7904778 | 838.5074 | 0.010221 | 20.9925
3 | 2.017 | 0.08314381 | 91.645 | 0.0010116 | 2.294383 | 21 | 20 | 0.8321588 | 878.2453 | 0.010756 | 21.98735
| 2.117 | 0.08737246 | 96.89013 |  | 2.425698 | 22 | 21 | 0.8738498 | 918.3932 | 0.011303 | 22.99248
| 2.217 | 0.09142245 | 101.7359 |  | 2.547015 | 23 | 22 | 0.9155306 | 957.3559 | 0.011859 | 23.96793
| 2.317 | 0.09565111 | 106.1229 |  | 2.656844 | 24 | 23 | 0.9572217 | 996.1594 | 0.012425 | 24.9394
| 2.417 | 0.09976066 | 110.8277 |  | 2.774634 | 25 | 24 | 0.9988632 | 1034.123 | 0.012939 | 25.88985
| 2.517 | 0.1039893 | 115.4067 |  | 2.889271 | 26 | 25 | 1.040505 | 1072.468 | 0.013526 | 26.84984
| 2.617 | 0.1080989 | 120.0778 |  | 3.006215 | 27 | 26 | 1.082136 | 1109.228 | 0.014049 | 27.77013
| 2.717 | 0.1123275 | 125.1929 |  | 3.134273 | 28 | 27 | 1.123827 | 1145.693 | 0.01461 | 28.68306
| 2.817 | 0.1164371 | 129.6887 |  | 3.246829 | 29 | 28 | 1.165459 | 1182.166 | 0.015165 | 29.59618
| 2.917 | 0.1206062 | 134.6953 |  | 3.372171 | 30 | 29 | 1.207189 | 1217.644 | 0.015739 | 30.4844
4 | 3.017 | 0.1247753 | 139.0189 | 0.0015567 | 3.480416 | 31 | 30 | 1.248771 | 1252.866 | 0.01629 | 31.36619
| 3.117 | 0.1289444 | 143.6567 |  | 3.596524 | 32 | 31 | 1.290452 | 1287.349 | 0.016832 | 32.22949
| 3.217 | 0.1331135 | 148.3427 |  | 3.713841 | 33 | 32 | 1.332094 | 1320.957 | 0.01742 | 33.07088
| 3.317 | 0.1372826 | 153.2714 |  | 3.837234 | 34 | 33 | 1.373725 | 1354 | 0.01794 | 33.89814
| 3.417 | 0.1413921 | 157.9101 |  | 3.953366 | 35 | 34 | 1.415367 | 1386.897 | 0.018524 | 34.72174
| 3.517 | 0.1455612 | 162.8814 |  | 4.077826 | 36 | 35 | 1.456998 | 1418.806 | 0.019113 | 35.5206
| 3.617 | 0.1497303 | 167.0776 |  | 4.182881 | 37 | 36 | 1.498689 | 1450.268 | 0.019647 | 36.30827
| 3.717 | 0.1538994 | 172.0531 |  | 4.307443 | 38 | 37 | 1.540311 | 1480.685 | 0.020166 | 37.06976
| 3.817 | 0.1581281 | 176.538 |  | 4.419726 | 39 | 38 | 1.581991 | 1510.508 | 0.020664 | 37.8164
| 3.917 | 0.1622376 | 181.5965 |  | 4.546369 | 40 | 39 | 1.623633 | 1539.564 | 0.021144 | 38.54382
5 | 4.017 | 0.1664067 | 186.1097 | 0.0021151 | 4.659359 | 41 | 40 | 1.665314 | 1566.994 | 0.021573 | 39.23056
| 4.117 | 0.1705758 | 190.6534 |  | 4.773113 | 42 | 41 | 1.706966 | 1594.458 | 0.021971 | 39.91814
| 4.217 | 0.1748045 | 194.8826 |  | 4.878992 | 43 | 42 | 1.748597 | 1617.46 | 0.022433 | 40.494
| 4.317 | 0.1789736 | 199.8813 |  | 5.00414 | 44 | 43 | 1.790288 | 1637.662 | 0.022861 | 40.99978
| 4.417 | 0.1831427 | 204.2393 |  | 5.113243 | 45 | 44 | 1.831909 | 1658.574 | 0.023359 | 41.52331
| 4.517 | 0.1872522 | 208.6164 |  | 5.222827 | 46 | 45 | 1.87365 | 1678.5 | 0.023797 | 42.02217
| 4.617 | 0.1914809 | 213.6741 |  | 5.349448 | 47 | 46 | 1.915281 | 1694.539 | 0.024244 | 42.42372
| 4.717 | 0.1955904 | 217.978 |  | 5.4572 | 48 | 47 | 1.956972 | 1709.913 | 0.024729 | 42.80861
| 4.817 | 0.1997595 | 222.6141 |  | 5.573266 | 49 | 48 | 1.998614 | 1726.594 | 0.025183 | 43.22624
| 4.917 | 0.2039286 | 227.9422 |  | 5.706658 | 50 | 49 | 2.040305 | 1742.785 | 0.02567 | 43.63158
6 | 5.017 | 0.2080978 | 231.6287 | 0.0026287 | 5.798952 | 51 | 50 | 2.081827 | 1758.63 | 0.026158 | 44.02828
| 5.117 | 0.2122073 | 236.5891 |  | 5.923139 | 52 | 51 | 2.123459 | 1773.158 | 0.026644 | 44.39199
| 5.217 | 0.216436 | 241.2342 |  | 6.039431 | 53 | 52 | 2.165269 | 1787.488 | 0.027132 | 44.75074
| 5.317 | 0.2205455 | 245.9807 |  | 6.158262 | 54 | 53 | 2.20689 | 1800.187 | 0.027644 | 45.06866
| 5.417 | 0.2247742 | 250.1761 |  | 6.263295 | 55 | 54 | 2.248631 | 1812.464 | 0.028159 | 45.37602
| 5.517 | 0.2288837 | 254.3965 |  | 6.368957 | 56 | 55 | 2.290262 | 1823.563 | 0.028665 | 45.65391
| 5.617 | 0.2330528 | 259.4332 |  | 6.495052 | 57 | 56 | 2.331963 | 1833.831 | 0.029202 | 45.91097
| 5.717 | 0.2371624 | 263.8982 |  | 6.606836 | 58 | 57 | 2.373605 | 1842.513 | 0.029721 | 46.12832
| 5.817 | 0.241391 | 268.5863 |  | 6.724206 | 59 | 58 | 2.415177 | 1849.743 | 0.030315 | 46.30935
| 5.917 | 0.2455006 | 272.7036 |  | 6.827284 | 60 | 59 | 2.456868 | 1854.889 | 0.030907 | 46.43817
7 | 6.017 | 0.2497292 | 277.4065 | 0.0031669 | 6.945025 | 61 | 60 | 2.498549 | 1858.067 | 0.031494 | 46.51773
| 6.117 | 0.2538387 | 281.9949 |  | 7.059896 | 62 | 61 | 2.540299 | 1856.952 | 0.032098 | 46.48981
| 6.217 | 0.2580674 | 286.7769 |  | 7.179618
| 6.317 | 0.262177 | 291.0812 |  | 7.287377
| 6.417 | 0.2664652 | 296.2055 |  | 7.415668
| 6.517 | 0.2705747 | 300.5582 |  | 7.52464
| 6.617 | 0.2747438 | 305.2537 |  | 7.642194
| 6.717 | 0.2789129 | 309.8809 |  | 7.758039
| 6.817 | 0.283082 | 314.5463 |  | 7.874841
| 6.917 | 0.2872511 | 318.8226 |  | 7.9819
8 | 7.017 | 0.2914202 | 323.188 | 0.0037037 | 8.091189
| 7.117 | 0.2955893 | 328.2294 |  | 8.217403
| 7.217 | 0.2997584 | 332.501 |  | 8.324345
| 7.317 | 0.303868 | 337.0693 |  | 8.438714
| 7.417 | 0.3080966 | 341.6159 |  | 8.552543
| 7.517 | 0.3122062 | 345.773 |  | 8.656616
| 7.617 | 0.3163753 | 350.612 |  | 8.777764
| 7.717 | 0.3205444 | 355.5035 |  | 8.900226
| 7.817 | 0.3247135 | 359.5744 |  | 9.002142
| 7.917 | 0.3288826 | 364.1007 |  | 9.115462
9 | 8.017 | 0.3330517 | 368.6031 | 0.004237 | 9.228182
| 8.117 | 0.3372208 | 372.9264 |  | 9.336419
| 8.217 | 0.3413304 | 377.8869 |  | 9.460608
| 8.317 | 0.3454995 | 382.3758 |  | 9.572989
| 8.417 | 0.3496685 | 386.5355 |  | 9.677128
| 8.517 | 0.3538972 | 391.3271 |  | 9.79709
| 8.617 | 0.3580067 | 395.4246 |  | 9.899673
| 8.717 | 0.3621759 | 399.6229 |  | 10.00478
| 8.817 | 0.366345 | 404.7355 |  | 10.13278
| 8.917 | 0.3705736 | 409.0942 |  | 10.2419
10 | 9.017 | 0.3746832 | 413.7562 | 0.00479 | 10.35861
| 9.117 | 0.3789118 | 418.4557 |  | 10.47627
| 9.217 | 0.3830214 | 422.3977 |  | 10.57496
| 9.317 | 0.38725 | 427.0539 |  | 10.69153
| 9.417 | 0.3913596 | 431.6316 |  | 10.80613
| 9.517 | 0.3955882 | 435.7465 |  | 10.90915
| 9.617 | 0.3996978 | 440.5423 |  | 11.02922
| 9.717 | 0.4039264 | 445.1816 |  | 11.14537
| 9.817 | 0.4079764 | 449.6772 |  | 11.25792
| 9.917 | 0.4122051 | 453.6672 |  | 11.35781
11 | 10.017 | 0.4163742 | 458.1488 | 0.0053141 | 11.47001
| 10.117 | 0.4206028 | 462.8404 |  | 11.58746
| 10.217 | 0.4247124 | 467.106 |  | 11.69426
| 10.317 | 0.428941 | 471.3357 |  | 11.80015
| 10.417 | 0.4330506 | 475.9089 |  | 11.91464
| 10.517 | 0.4372197 | 480.051 |  | 12.01834
| 10.617 | 0.4413888 | 484.3818 |  | 12.12676
| 10.717 | 0.4455579 | 488.8876 |  | 12.23957
| 10.817 | 0.449727 | 493.0883 |  | 12.34474
| 10.917 | 0.4538961 | 497.6751 |  | 12.45957
12 | 11.017 | 0.4580652 | 502.0739 | 0.0058738 | 12.5697
| 11.117 | 0.4622343 | 506.5027 |  | 12.68057
| 11.217 | 0.4664034 | 510.939 |  | 12.79164
| 11.317 | 0.4706321 | 515.2587 |  | 12.89979
| 11.417 | 0.4747416 | 519.7373 |  | 13.01191
| 11.517 | 0.4789107 | 524.1635 |  | 13.12272
| 11.617 | 0.4830202 | 528.1567 |  | 13.22269
| 11.717 | 0.4871894 | 533.0806 |  | 13.34597
| 11.817 | 0.4913585 | 537.1293 |  | 13.44733
| 11.917 | 0.4955276 | 541.6387 |  | 13.56022
13 | 12.017 | 0.4996966 | 546.151 | 0.0063945 | 13.67319
| 12.117 | 0.5038658 | 549.9782 |  | 13.76901
| 12.217 | 0.5080349 | 554.5018 |  | 13.88226
| 12.317 | 0.512204 | 559.2249 |  | 14.0005
| 12.417 | 0.5163731 | 563.3057 |  | 14.10267
| 12.517 | 0.5205421 | 567.7097 |  | 14.21293
| 12.617 | 0.5247113 | 571.7703 |  | 14.31459
| 12.717 | 0.5288803 | 576.5657 |  | 14.43464
| 12.817 | 0.5330495 | 580.5767 |  | 14.53506
| 12.917 | 0.537159 | 584.7703 |  | 14.64005
14 | 13.017 | 0.5413876 | 588.9083 | 0.0069379 | 14.74364
| 13.117 | 0.5454972 | 593.2675 |  | 14.85278
| 13.217 | 0.5497259 | 597.1893 |  | 14.95096
| 13.317 | 0.5538355 | 601.8737 |  | 15.06824
| 13.417 | 0.5580641 | 605.9521 |  | 15.17034
| 13.517 | 0.5621736 | 610.1196 |  | 15.27468
| 13.617 | 0.5664023 | 614.5071 |  | 15.38452
| 13.717 | 0.5705118 | 619.2709 |  | 15.50379
| 13.817 | 0.5747405 | 623.2681 |  | 15.60386
| 13.917 | 0.57885 | 627.5543 |  | 15.71117
15 | 14.017 | 0.5830787 | 631.4627 | 0.007493 | 15.80902
| 14.117 | 0.5871882 | 635.7763 |  | 15.91701
| 14.217 | 0.5913574 | 639.856 |  | 16.01915
| 14.317 | 0.5954669 | 643.6572 |  | 16.11431
| 14.417 | 0.5996955 | 648.4269 |  | 16.23372
| 14.517 | 0.6038051 | 652.7498 |  | 16.34195
| 14.617 | 0.6080338 | 657.178 |  | 16.45281
| 14.717 | 0.6121433 | 661.0316 |  | 16.54929
| 14.817 | 0.616372 | 665.5316 |  | 16.66195
| 14.917 | 0.6204815 | 669.8494 |  | 16.77005
16 | 15.017 | 0.6247102 | 674.2614 | 0.0080147 | 16.8805
| 15.117 | 0.6288197 | 678.3402 |  | 16.98262
| 15.217 | 0.6329888 | 681.9298 |  | 17.07249
| 15.317 | 0.6371579 | 686.6714 |  | 17.1912
| 15.417 | 0.641327 | 690.7805 |  | 17.29407
| 15.517 | 0.6454961 | 694.806 |  | 17.39485
| 15.617 | 0.6496652 | 699.112 |  | 17.50265
| 15.717 | 0.6537747 | 702.7958 |  | 17.59488
| 15.817 | 0.6580034 | 706.8148 |  | 17.6955
| 15.917 | 0.662113 | 711.6436 |  | 17.81639
17 | 16.017 | 0.6663416 | 715.5634 | 0.0085941 | 17.91452
| 16.117 | 0.6704511 | 719.5309 |  | 18.01385
| 16.217 | 0.6746203 | 723.7371 |  | 18.11916
| 16.317 | 0.6787894 | 728.3216 |  | 18.23393
| 16.417 | 0.6828989 | 732.3876 |  | 18.33573
| 16.517 | 0.687068 | 736.1297 |  | 18.42941
| 16.617 | 0.6912372 | 740.1004 |  | 18.52882
| 16.717 | 0.6954062 | 744.9552 |  | 18.65036
| 16.817 | 0.6995753 | 749.188 |  | 18.75633
| 16.917 | 0.7037444 | 753.3671 |  | 18.86096
18 | 17.017 | 0.7079135 | 757.5304 | 0.009129 | 18.96519
| 17.117 | 0.7121422 | 761.1673 |  | 19.05624
| 17.217 | 0.7162517 | 765.5396 |  | 19.1657
| 17.317 | 0.7204804 | 769.5291 |  | 19.26558
| 17.417 | 0.7245899 | 773.8787 |  | 19.37448
| 17.517 | 0.728759 | 777.647 |  | 19.46882
| 17.617 | 0.7328686 | 781.8557 |  | 19.57419
| 17.717 | 0.7370973 | 786.0239 |  | 19.67854
| 17.817 | 0.7412067 | 789.9398 |  | 19.77658
| 17.917 | 0.745495 | 794.2818 |  | 19.88528
19 | 18.017 | 0.749545 | 797.9298 | 0.0096626 | 19.97661
| 18.117 | 0.7538332 | 802.1613 |  | 20.08255
| 18.217 | 0.7578832 | 806.6778 |  | 20.19562
| 18.317 | 0.7621119 | 810.7891 |  | 20.29855
| 18.417 | 0.7662214 | 814.6155 |  | 20.39435
| 18.517 | 0.77045 | 818.7276 |  | 20.4973
| 18.617 | 0.7745001 | 822.694 |  | 20.5966
| 18.717 | 0.7787287 | 826.7484 |  | 20.6981
| 18.817 | 0.7828382 | 831.2527 |  | 20.81087
| 18.917 | 0.7870669 | 834.9588 |  | 20.90365
20 | 19.017 | 0.7911765 | 839.2343 | 0.010221 | 21.01069
| 19.117 | 0.7954051 | 843.399 |  | 21.11496
| 19.217 | 0.7995146 | 847.2548 |  | 21.21149
| 19.317 | 0.8037433 | 851.432 |  | 21.31607
| 19.417 | 0.8078529 | 855.224 |  | 21.411
| 19.517 | 0.8120815 | 858.9923 |  | 21.50534
| 19.617 | 0.8162506 | 862.734 |  | 21.59902
| 19.717 | 0.8204198 | 866.8308 |  | 21.70159
| 19.817 | 0.8245888 | 871.2979 |  | 21.81342
| 19.917 | 0.8286984 | 875.0419 |  | 21.90716
21 | 20.017 | 0.8328675 | 878.9014 | 0.010756 | 22.00378
| 20.117 | 0.8370365 | 883.0954 |  | 22.10878
| 20.217 | 0.8412653 | 887.0889 |  | 22.20876
| 20.317 | 0.8454344 | 891.1896 |  | 22.31142
| 20.417 | 0.8496034 | 895.0188 |  | 22.40729
| 20.517 | 0.853713 | 899.0643 |  | 22.50857
| 20.617 | 0.8579416 | 902.5802 |  | 22.59659
| 20.717 | 0.8620512 | 906.4745 |  | 22.69409
| 20.817 | 0.8662798 | 910.9215 |  | 22.80542
| 20.917 | 0.8703894 | 915.1411 |  | 22.91106
22 | 21.017 | 0.8745585 | 919.0593 | 0.011303 | 23.00915
| 21.117 | 0.878668 | 922.8847 |  | 23.10493
| 21.217 | 0.8828371 | 926.8382 |  | 23.2039
| 21.317 | 0.8870062 | 930.6439 |  | 23.29918
| 21.417 | 0.891235 | 934.582 |  | 23.39777
| 21.517 | 0.8953444 | 938.5469 |  | 23.49704
| 21.617 | 0.8995731 | 942.551 |  | 23.59728
| 21.717 | 0.9036827 | 946.2132 |  | 23.68897
| 21.817 | 0.9079113 | 950.3922 |  | 23.79359
| 21.917 | 0.9120209 | 953.9995 |  | 23.8839
23 | 22.017 | 0.9162495 | 958.0433 | 0.011859 | 23.98514
| 22.117 | 0.9203591 | 961.9956 |  | 24.08409
| 22.217 | 0.9245877 | 965.928 |  | 24.18254
| 22.317 | 0.9286973 | 969.3139 |  | 24.26731
| 22.417 | 0.932926 | 973.8355 |  | 24.38051
| 22.517 | 0.9370354 | 977.4466 |  | 24.47091
| 22.617 | 0.9412642 | 981.3681 |  | 24.56909
| 22.717 | 0.9453737 | 985.2616 |  | 24.66657
| 22.817 | 0.9496023 | 989.1694 |  | 24.7644
| 22.917 | 0.9537119 | 992.6002 |  | 24.85029
24 | 23.017 | 0.9579405 | 996.8884 | 0.012425 | 24.95765
| 23.117 | 0.9620501 | 1000.413 |  | 25.04588
| 23.217 | 0.9662192 | 1004.548 |  | 25.1494
| 23.317 | 0.9703288 | 1008.177 |  | 25.24027
| 23.417 | 0.9745574 | 1012.225 |  | 25.3416
| 23.517 | 0.9786669 | 1015.443 |  | 25.42217
| 23.617 | 0.9828956 | 1019.556 |  | 25.52515
| 23.717 | 0.9870051 | 1023.704 |  | 25.62899
| 23.817 | 0.9912339 | 1027.537 |  | 25.72496
| 23.917 | 0.9954029 | 1031.724 |  | 25.82977
25 | 24.017 | 0.999572 | 1034.615 | 0.012939 | 25.90215
| 24.117 | 1.003741 | 1038.506 |  | 25.99957
| 24.217 | 1.00791 | 1042.893 |  | 26.10941
| 24.317 | 1.012079 | 1046.745 |  | 26.20585
| 24.417 | 1.016248 | 1050.173 |  | 26.29165
| 24.517 | 1.020417 | 1053.577 |  | 26.37689
| 24.617 | 1.024527 | 1057.728 |  | 26.4808
| 24.717 | 1.028756 | 1061.457 |  | 26.57417
| 24.817 | 1.032865 | 1065.28 |  | 26.66986
| 24.917 | 1.037094 | 1069.5 |  | 26.77552
26 | 25.017 | 1.041204 | 1073.076 | 0.013526 | 26.86506
| 25.117 | 1.045432 | 1076.142 |  | 26.9418
| 25.217 | 1.049542 | 1080.482 |  | 27.05047
| 25.317 | 1.053711 | 1084.12 |  | 27.14154
| 25.417 | 1.05788 | 1087.655 |  | 27.23004
| 25.517 | 1.062109 | 1091.526 |  | 27.32696
| 25.617 | 1.066159 | 1094.987 |  | 27.4136
| 25.717 | 1.070387 | 1098.722 |  | 27.50711
| 25.817 | 1.074497 | 1102.239 |  | 27.59515
| 25.917 | 1.078725 | 1106.029 |  | 27.69004
27 | 26.017 | 1.082835 | 1109.883 | 0.014049 | 27.78653
| 26.117 | 1.087064 | 1113.117 |  | 27.86749
| 26.217 | 1.091173 | 1117.113 |  | 27.96754
| 26.317 | 1.095402 | 1120.851 |  | 28.06111
| 26.417 | 1.099511 | 1124.441 |  | 28.15099
| 26.517 | 1.10374 | 1128.385 |  | 28.24974
| 26.617 | 1.10785 | 1131.862 |  | 28.33679
| 26.717 | 1.112078 | 1135.747 |  | 28.43405
| 26.817 | 1.116188 | 1139.252 |  | 28.5218
| 26.917 | 1.120416 | 1142.775 |  | 28.61
28 | 27.017 | 1.124526 | 1146.291 | 0.01461 | 28.69802
| 27.117 | 1.128755 | 1150.449 |  | 28.80211
| 27.217 | 1.132864 | 1154.079 |  | 28.893
| 27.317 | 1.137033 | 1157.322 |  | 28.97419
| 27.417 | 1.141202 | 1160.587 |  | 29.05593
| 27.517 | 1.145371 | 1164.866 |  | 29.16305
| 27.617 | 1.149541 | 1168.338 |  | 29.24998
| 27.717 | 1.15371 | 1171.647 |  | 29.33282
| 27.817 | 1.157879 | 1175.239 |  | 29.42276
| 27.917 | 1.162048 | 1179.128 |  | 29.52011
29 | 28.017 | 1.166157 | 1182.789 | 0.015165 | 29.61177
| 28.117 | 1.170326 | 1186.166 |  | 29.69632
| 28.217 | 1.174496 | 1190.071 |  | 29.79407
| 28.317 | 1.178665 | 1193.361 |  | 29.87646
| 28.417 | 1.182834 | 1197.136 |  | 29.97096
| 28.517 | 1.187003 | 1200.741 |  | 30.06121
| 28.617 | 1.191172 | 1204.593 |  | 30.15765
| 28.717 | 1.195341 | 1207.641 |  | 30.23397
| 28.817 | 1.19951 | 1211.072 |  | 30.31984
| 28.917 | 1.203679 | 1215.168 |  | 30.42241
30 | 29.017 | 1.207908 | 1218.152 | 0.015739 | 30.49709
| 29.117 | 1.212017 | 1221.886 |  | 30.5906
| 29.217 | 1.216187 | 1225.569 |  | 30.68281
| 29.317 | 1.220296 | 1228.944 |  | 30.76728
| 29.417 | 1.224525 | 1232.452 |  | 30.85511
| 29.517 | 1.228634 | 1236.191 |  | 30.94872
| 29.617 | 1.232863 | 1239.134 |  | 31.0224
| 29.717 | 1.236973 | 1243.141 |  | 31.12271
| 29.817 | 1.241142 | 1246.724 |  | 31.21241
| 29.917 | 1.245311 | 1249.961 |  | 31.29346
31 | 30.017 | 1.24948 | 1253.461 | 0.01629 | 31.38108
| 30.117 | 1.253589 | 1256.551 |  | 31.45844
| 30.217 | 1.257818 | 1260.066 |  | 31.54645
| 30.317 | 1.261928 | 1263.812 |  | 31.64024
| 30.417 | 1.266097 | 1266.899 |  | 31.71751
| 30.517 | 1.270206 | 1270.468 |  | 31.80687
| 30.617 | 1.274435 | 1273.901 |  | 31.89282
| 30.717 | 1.278545 | 1277.741 |  | 31.98896
| 30.817 | 1.282833 | 1280.714 |  | 32.06337
| 30.917 | 1.286942 | 1284.239 |  | 32.15162
32 | 31.017 | 1.291171 | 1287.986 | 0.016832 | 32.24544
| 31.117 | 1.29528 | 1291.349 |  | 32.32962
| 31.217 | 1.299509 | 1294.932 |  | 32.41934
| 31.317 | 1.303619 | 1297.522 |  | 32.48417
| 31.417 | 1.307847 | 1301.452 |  | 32.58257
| 31.517 | 1.311957 | 1304.784 |  | 32.66598
| 31.617 | 1.316126 | 1308.038 |  | 32.74745
| 31.717 | 1.320295 | 1311.577 |  | 32.83606
| 31.817 | 1.324464 | 1314.917 |  | 32.91966
| 31.917 | 1.328633 | 1318.601 |  | 33.0119
33 | 32.017 | 1.332802 | 1321.439 | 0.01742 | 33.08296
| 32.117 | 1.336972 | 1324.996 |  | 33.172
| 32.217 | 1.341081 | 1328.712 |  | 33.26503
| 32.317 | 1.34525 | 1331.702 |  | 33.3399
| 32.417 | 1.349419 | 1335.272 |  | 33.42928
| 32.517 | 1.353648 | 1338.256 |  | 33.50398
| 32.617 | 1.357757 | 1341.879 |  | 33.59468
| 32.717 | 1.361927 | 1345.057 |  | 33.67424
| 32.817 | 1.366036 | 1348.073 |  | 33.74975
| 32.917 | 1.370265 | 1351.788 |  | 33.84276
34 | 33.017 | 1.374434 | 1354.453 | 0.01794 | 33.90949
| 33.117 | 1.378603 | 1358.218 |  | 34.00373
| 33.217 | 1.382772 | 1361.289 |  | 34.08063
| 33.317 | 1.386941 | 1364.425 |  | 34.15912
| 33.417 | 1.39111 | 1368.06 |  | 34.25012
| 33.517 | 1.395339 | 1371.712 |  | 34.34155
| 33.617 | 1.399448 | 1374.736 |  | 34.41727
| 33.717 | 1.403677 | 1377.626 |  | 34.48963
| 33.817 | 1.407787 | 1380.962 |  | 34.57315
| 33.917 | 1.411956 | 1384.295 |  | 34.65659
35 | 34.017 | 1.416065 | 1387.43 | 0.018524 | 34.73508
| 34.117 | 1.420294 | 1391.026 |  | 34.8251
| 34.217 | 1.424404 | 1394.082 |  | 34.90162
| 34.317 | 1.428632 | 1397.309 |  | 34.98241
| 34.417 | 1.432742 | 1400.566 |  | 35.06395
| 34.517 | 1.43697 | 1403.639 |  | 35.14086
| 34.617 | 1.44108 | 1406.771 |  | 35.21928
| 34.717 | 1.445249 | 1409.658 |  | 35.29156
| 34.817 | 1.449359 | 1412.965 |  | 35.37435
| 34.917 | 1.453587 | 1416.128 |  | 35.45355
36 | 35.017 | 1.457697 | 1419.355 | 0.019113 | 35.53433
| 35.117 | 1.461925 | 1422.349 |  | 35.6093
| 35.217 | 1.466035 | 1425.762 |  | 35.69474
| 35.317 | 1.470264 | 1428.633 |  | 35.76661
| 35.417 | 1.474373 | 1432.152 |  | 35.8547
| 35.517 | 1.478602 | 1435.253 |  | 35.93234
| 35.617 | 1.482711 | 1438.224 |  | 36.00674
| 35.717 | 1.48694 | 1441.051 |  | 36.0775
| 35.817 | 1.49105 | 1444.536 |  | 36.16476
| 35.917 | 1.495278 | 1447.242 |  | 36.23251
37 | 36.017 | 1.499388 | 1450.888 | 0.019647 | 36.32378
| 36.117 | 1.503557 | 1453.384 |  | 36.38626
| 36.217 | 1.507726 | 1456.328 |  | 36.45998
| 36.317 | 1.511895 | 1459.649 |  | 36.54311
| 36.417 | 1.516064 | 1462.889 |  | 36.62424
| 36.517 | 1.520174 | 1465.869 |  | 36.69883
| 36.617 | 1.524402 | 1469.221 |  | 36.78276
| 36.717 | 1.528512 | 1471.778 |  | 36.84676
| 36.817 | 1.532681 | 1474.686 |  | 36.91958
| 36.917 | 1.53685 | 1478.213 |  | 37.00789
38 | 37.017 | 1.541019 | 1481.191 | 0.020166 | 37.08244
| 37.117 | 1.545188 | 1484.333 |  | 37.1611
| 37.217 | 1.549357 | 1486.703 |  | 37.22042
| 37.317 | 1.553526 | 1489.825 |  | 37.29858
| 37.417 | 1.557696 | 1493.29 |  | 37.38534
| 37.517 | 1.561805 | 1496.099 |  | 37.45567
| 37.617 | 1.566034 | 1498.984 |  | 37.52789
| 37.717 | 1.570143 | 1501.817 |  | 37.59881
| 37.817 | 1.574432 | 1506.105 |  | 37.70616
| 37.917 | 1.578482 | 1507.614 |  | 37.74394
39 | 38.017 | 1.58271 | 1511.101 | 0.020664 | 37.83124
| 38.117 | 1.58682 | 1514.123 |  | 37.9069
| 38.217 | 1.591048 | 1516.611 |  | 37.96919
| 38.317 | 1.595158 | 1519.478 |  | 38.04096
| 38.417 | 1.599387 | 1522.503 |  | 38.1167
| 38.517 | 1.603496 | 1525.505 |  | 38.19186
| 38.617 | 1.607725 | 1528.712 |  | 38.27214
| 38.717 | 1.611834 | 1531.292 |  | 38.33673
| 38.817 | 1.616063 | 1534.086 |  | 38.4067
| 38.917 | 1.620173 | 1537.309 |  | 38.48739
40 | 39.017 | 1.624342 | 1540.025 | 0.021144 | 38.55538
| 39.117 | 1.628451 | 1542.833 |  | 38.62567
| 39.217 | 1.63268 | 1545.782 |  | 38.69952
| 39.317 | 1.636789 | 1548.6 |  | 38.77005
| 39.417 | 1.641018 | 1551.14 |  | 38.83364
| 39.517 | 1.645187 | 1554.583 |  | 38.91984
| 39.617 | 1.649356 | 1557.495 |  | 38.99276
| 39.717 | 1.653466 | 1559.432 |  | 39.04124
| 39.817 | 1.657695 | 1562.152 |  | 39.10933
| 39.917 | 1.661804 | 1564.662 |  | 39.17217
41 | 40.017 | 1.666033 | 1567.472 | 0.021573 | 39.24252
| 40.117 | 1.670202 | 1571.057 |  | 39.33228
| 40.217 | 1.674371 | 1573.115 |  | 39.38381
| 40.317 | 1.67854 | 1575.742 |  | 39.44958
| 40.417 | 1.682709 | 1578.729 |  | 39.52435
| 40.517 | 1.686878 | 1580.485 |  | 39.5683
| 40.617 | 1.691047 | 1584.043 |  | 39.65739
| 40.717 | 1.695216 | 1586.935 |  | 39.7298
| 40.817 | 1.699385 | 1589.626 |  | 39.79715
| 40.917 | 1.703555 | 1591.681 |  | 39.8486
42 | 41.017 | 1.707664 | 1595.027 | 0.021971 | 39.93238
| 41.117 | 1.711833 | 1597.113 |  | 39.98461
| 41.217 | 1.716002 | 1599.522 |  | 40.04491
| 41.317 | 1.720172 | 1601.851 |  | 40.10322
| 41.417 | 1.724281 | 1604.875 |  | 40.17892
| 41.517 | 1.72851 | 1606.65 |  | 40.22336
| 41.617 | 1.732679 | 1609.3 |  | 40.28971
| 41.717 | 1.736848 | 1610.674 |  | 40.32411
| 41.817 | 1.740957 | 1613.416 |  | 40.39276
| 41.917 | 1.745186 | 1615.76 |  | 40.45144
43 | 42.017 | 1.749296 | 1617.808 | 0.022433 | 40.50271
| 42.117 | 1.753524 | 1619.755 |  | 40.55147
| 42.217 | 1.757634 | 1621.76 |  | 40.60165
| 42.317 | 1.761863 | 1624.377 |  | 40.66717
| 42.417 | 1.765972 | 1625.846 |  | 40.70395
| 42.517 | 1.770201 | 1628.216 |  | 40.76328
| 42.617 | 1.77437 | 1630.127 |  | 40.81114
| 42.717 | 1.778599 | 1632.294 |  | 40.86539
| 42.817 | 1.782708 | 1634.383 |  | 40.91767
| 42.917 | 1.786877 | 1636.011 |  | 40.95845
44 | 43.017 | 1.790987 | 1638.001 | 0.022861 | 41.00825
| 43.117 | 1.795215 | 1640.219 |  | 41.06379
| 43.217 | 1.799325 | 1642.338 |  | 41.11684
| 43.317 | 1.803494 | 1644.575 |  | 41.17283
| 43.417 | 1.807604 | 1645.286 |  | 41.19064
| 43.517 | 1.811832 | 1648.571 |  | 41.27289
| 43.617 | 1.815942 | 1650.132 |  | 41.31197
| 43.717 | 1.82017 | 1652.406 |  | 41.36888
| 43.817 | 1.82428 | 1654.496 |  | 41.42123
| 43.917 | 1.828449 | 1656.288 |  | 41.46608
45 | 44.017 | 1.832618 | 1659.042 | 0.023359 | 41.53503
| 44.117 | 1.836787 | 1661.243 |  | 41.59014
| 44.217 | 1.841016 | 1662.975 |  | 41.63349
| 44.317 | 1.845185 | 1664.699 |  | 41.67664
| 44.417 | 1.849295 | 1667.367 |  | 41.74345
| 44.517 | 1.853464 | 1669.564 |  | 41.79846
| 44.617 | 1.857633 | 1671.38 |  | 41.84391
| 44.717 | 1.861861 | 1673.705 |  | 41.90213
| 44.817 | 1.866031 | 1675.725 |  | 41.9527
| 44.917 | 1.87014 | 1677.625 |  | 42.00025
46 | 45.017 | 1.874369 | 1678.679 | 0.023797 | 42.02666
| 45.117 | 1.878538 | 1681.188 |  | 42.08946
| 45.217 | 1.882766 | 1683.097 |  | 42.13726
| 45.317 | 1.886876 | 1684.654 |  | 42.17623
| 45.417 | 1.891045 | 1686.563 |  | 42.22404
| 45.517 | 1.895155 | 1688.37 |  | 42.26926
| 45.617 | 1.899324 | 1689.638 |  | 42.30103
| 45.717 | 1.903433 | 1691.204 |  | 42.34022
| 45.817 | 1.907662 | 1692.464 |  | 42.37178
| 45.917 | 1.911771 | 1693.693 |  | 42.40255
47 | 46.017 | 1.916 | 1694.713 | 0.024244 | 42.42806
| 46.117 | 1.92011 | 1696.121 |  | 42.46333
| 46.217 | 1.924338 | 1697.587 |  | 42.50001
| 46.317 | 1.928448 | 1699.022 |  | 42.53595
| 46.417 | 1.932677 | 1700.532 |  | 42.57376
| 46.517 | 1.936786 | 1701.806 |  | 42.60564
| 46.617 | 1.941015 | 1703.789 |  | 42.65529
| 46.717 | 1.945124 | 1705.631 |  | 42.70142
| 46.817 | 1.949353 | 1706.972 |  | 42.73498
| 46.917 | 1.953463 | 1708.649 |  | 42.77698
48 | 47.017 | 1.957691 | 1710.172 | 0.024729 | 42.81509
| 47.117 | 1.961801 | 1711.701 |  | 42.85338
| 47.217 | 1.966029 | 1713.524 |  | 42.89902
| 47.317 | 1.970198 | 1715.185 |  | 42.9406
| 47.417 | 1.974368 | 1716.956 |  | 42.98494
| 47.517 | 1.978537 | 1719.02 |  | 43.03662
| 47.617 | 1.982706 | 1719.842 |  | 43.05718
| 47.717 | 1.986815 | 1722.093 |  | 43.11354
| 47.817 | 1.991044 | 1723.344 |  | 43.14487
| 47.917 | 1.995153 | 1725.021 |  | 43.18685
49 | 48.017 | 1.999323 | 1726.917 | 0.025183 | 43.23431
| 48.117 | 2.003432 | 1728.582 |  | 43.27599
| 48.217 | 2.007601 | 1730.768 |  | 43.33073
| 48.317 | 2.01177 | 1731.977 |  | 43.36099
| 48.417 | 2.015939 | 1733.551 |  | 43.40041
| 48.517 | 2.020109 | 1735.377 |  | 43.44612
| 48.617 | 2.024278 | 1737.188 |  | 43.49145
| 48.717 | 2.028447 | 1738.252 |  | 43.5181
| 48.817 | 2.032616 | 1740.374 |  | 43.57123
| 48.917 | 2.036844 | 1741.7 |  | 43.60441
50 | 49.017 | 2.041014 | 1743.007 | 0.02567 | 43.63714
| 49.117 | 2.045183 | 1744.753 |  | 43.68084
| 49.217 | 2.049233 | 1746.604 |  | 43.72719
| 49.317 | 2.053462 | 1747.888 |  | 43.75933
| 49.417 | 2.057571 | 1749.488 |  | 43.79938
| 49.517 | 2.0618 | 1751.144 |  | 43.84085
| 49.617 | 2.065849 | 1752.77 |  | 43.88157
| 49.717 | 2.070078 | 1754.208 |  | 43.91756
| 49.817 | 2.074188 | 1755.764 |  | 43.95651
| 49.917 | 2.078417 | 1757.366 |  | 43.99663
51 | 50.017 | 2.082526 | 1758.889 | 0.026158 | 44.03476
| 50.117 | 2.086755 | 1760.19 |  | 44.06733
| 50.217 | 2.090805 | 1761.955 |  | 44.11151
| 50.317 | 2.095033 | 1762.991 |  | 44.13746
| 50.417 | 2.099084 | 1764.913 |  | 44.18558
| 50.517 | 2.103372 | 1766.269 |  | 44.21951
| 50.617 | 2.107481 | 1767.831 |  | 44.25862
| 50.717 | 2.11171 | 1769.085 |  | 44.29001
| 50.817 | 2.11576 | 1770.409 |  | 44.32316
| 50.917 | 2.120048 | 1771.872 |  | 44.35979
52 | 51.017 | 2.124158 | 1773.422 | 0.026644 | 44.39859
| 51.117 | 2.128446 | 1775.088 |  | 44.4403
| 51.217 | 2.132555 | 1776.367 |  | 44.47233
| 51.317 | 2.136784 | 1777.72 |  | 44.50621
| 51.417 | 2.140893 | 1779.174 |  | 44.5426
| 51.517 | 2.145122 | 1780.844 |  | 44.5844
| 51.617 | 2.149291 | 1782.099 |  | 44.61582
| 51.717 | 2.15352 | 1783.17 |  | 44.64265
| 51.817 | 2.157629 | 1784.679 |  | 44.68043
| 51.917 | 2.161858 | 1786.244 |  | 44.71961
53 | 52.017 | 2.165968 | 1787.742 | 0.027132 | 44.75711
| 52.117 | 2.170196 | 1789.138 |  | 44.79204
| 52.217 | 2.174366 | 1790.266 |  | 44.82029
| 52.317 | 2.178534 | 1791.558 |  | 44.85264
| 52.417 | 2.182644 | 1792.639 |  | 44.8797
| 52.517 | 2.186813 | 1794.521 |  | 44.92683
| 52.617 | 2.190982 | 1795.46 |  | 44.95032
| 52.717 | 2.195092 | 1796.715 |  | 44.98175
| 52.817 | 2.199261 | 1797.992 |  | 45.01372
| 52.917 | 2.20343 | 1799.394 |  | 45.04881
54 | 53.017 | 2.207599 | 1800.349 | 0.027644 | 45.07273
| 53.117 | 2.211768 | 1802.36 |  | 45.12307
| 53.217 | 2.215937 | 1803.113 |  | 45.14193
| 53.317 | 2.220106 | 1804.372 |  | 45.17346
| 53.417 | 2.224276 | 1805.377 |  | 45.1986
| 53.517 | 2.228445 | 1806.35 |  | 45.22297
| 53.617 | 2.232673 | 1807.805 |  | 45.25939
| 53.717 | 2.236783 | 1809.253 |  | 45.29564
| 53.817 | 2.241011 | 1810.565 |  | 45.3285
| 53.917 | 2.245121 | 1811.743 |  | 45.35798
55 | 54.017 | 2.24935 | 1812.611 | 0.028159 | 45.37972
| 54.117 | 2.253459 | 1813.856 |  | 45.41088
| 54.217 | 2.257688 | 1815.197 |  | 45.44445
| 54.317 | 2.261797 | 1816.403 |  | 45.47464
| 54.417 | 2.266026 | 1817.254 |  | 45.49596
| 54.517 | 2.270136 | 1818.756 |  | 45.53356
| 54.617 | 2.274364 | 1819.623 |  | 45.55526
| 54.717 | 2.278414 | 1820.721 |  | 45.58275
| 54.817 | 2.282643 | 1821.922 |  | 45.61283
| 54.917 | 2.286752 | 1822.539 |  | 45.62826
56 | 55.017 | 2.290981 | 1823.773 | 0.028665 | 45.65917
| 55.117 | 2.295091 | 1824.755 |  | 45.68375
| 55.217 | 2.29926 | 1825.902 |  | 45.71245
| 55.317 | 2.303429 | 1826.412 |  | 45.72522
| 55.417 | 2.307657 | 1828.054 |  | 45.76635
| 55.517 | 2.311767 | 1828.693 |  | 45.78233
| 55.617 | 2.315996 | 1829.905 |  | 45.81269
| 55.717 | 2.320105 | 1830.776 |  | 45.83448
| 55.817 | 2.324334 | 1831.768 |  | 45.85932
| 55.917 | 2.328503 | 1833.331 |  | 45.89846
57 | 56.017 | 2.332672 | 1833.934 | 0.029202 | 45.91354
| 56.117 | 2.336841 | 1834.885 |  | 45.93736
| 56.217 | 2.340951 | 1835.562 |  | 45.9543
| 56.317 | 2.34512 | 1836.356 |  | 45.97419
| 56.417 | 2.349349 | 1837.75 |  | 46.00909
| 56.517 | 2.353518 | 1838.42 |  | 46.02586
| 56.617 | 2.357687 | 1839.32 |  | 46.04839
| 56.717 | 2.361856 | 1839.807 |  | 46.06059
| 56.817 | 2.366025 | 1840.695 |  | 46.0828
| 56.917 | 2.370194 | 1842.122 |  | 46.11853
58 | 57.017 | 2.374304 | 1842.593 | 0.029721 | 46.13032
| 57.117 | 2.378473 | 1843.129 |  | 46.14374
| 57.217 | 2.382582 | 1843.809 |  | 46.16078
| 57.317 | 2.386751 | 1844.998 |  | 46.19054
| 57.417 | 2.390861 | 1845.833 |  | 46.21144
| 57.517 | 2.39509 | 1846.777 |  | 46.23507
| 57.617 | 2.399199 | 1847.279 |  | 46.24764
| 57.717 | 2.403428 | 1847.93 |  | 46.26394
| 57.817 | 2.407537 | 1848.238 |  | 46.27165
| 57.917 | 2.411766 | 1849.339 |  | 46.29922
59 | 58.017 | 2.415875 | 1849.826 | 0.030315 | 46.31142
| 58.117 | 2.420104 | 1850.126 |  | 46.31893
| 58.217 | 2.424214 | 1850.865 |  | 46.33742
| 58.317 | 2.428442 | 1851.198 |  | 46.34577
| 58.417 | 2.432552 | 1852 |  | 46.36584
| 58.517 | 2.436781 | 1852.274 |  | 46.37271
| 58.617 | 2.44089 | 1852.94 |  | 46.38938
| 58.717 | 2.445119 | 1853.6 |  | 46.40591
| 58.817 | 2.449228 | 1853.93 |  | 46.41416
| 58.917 | 2.453457 | 1854.425 |  | 46.42655
60 | 59.017 | 2.457567 | 1854.984 | 0.030907 | 46.44055
| 59.117 | 2.461795 | 1855.391 |  | 46.45073
| 59.217 | 2.465905 | 1855.929 |  | 46.46422
| 59.317 | 2.470133 | 1855.925 |  | 46.4641
| 59.417 | 2.474243 | 1855.943 |  | 46.46456
| 59.517 | 2.478412 | 1856.397 |  | 46.47593
| 59.617 | 2.482581 | 1857.053 |  | 46.49234
| 59.717 | 2.48675 | 1857.13 |  | 46.49428
| 59.817 | 2.49086 | 1857.158 |  | 46.49497
| 59.917 | 2.495089 | 1857.536 |  | 46.50444
61 | 60.017 | 2.499258 | 1858.176 | 0.031494 | 46.52046
| 60.117 | 2.503486 | 1857.456 |  | 46.50243
| 60.217 | 2.507655 | 1857.917 |  | 46.51396
| 60.317 | 2.511824 | 1858.131 |  | 46.51933
| 60.417 | 2.515994 | 1857.919 |  | 46.51402
| 60.517 | 2.520163 | 1857.652 |  | 46.50733
| 60.617 | 2.524332 | 1857.573 |  | 46.50537
| 60.717 | 2.528501 | 1857.804 |  | 46.51114
| 60.817 | 2.53267 | 1858.015 |  | 46.51644
| 60.917 | 2.536839 | 1857.497 |  | 46.50345
62 | 61.017 | 2.541008 | 1856.84 | 0.032098 | 46.48701
| 61.117 | 2.545177 | 1856.682 |  | 46.48306
| 61.217 | 2.549347 | 1856.688 |  | 46.4832
| 61.317 | 2.553515 | 1856.782 |  | 46.48557
| 61.417 | 2.557685 | 1856.177 |  | 46.47041
| 61.517 | 2.561794 | 1855.653 |  | 46.45729
| 61.617 | 2.566023 | 1855.133 |  | 46.44427
| 61.717 | 2.570132 | 1854.424 |  | 46.42652
| 61.817 | 2.574361 | 1854.052 |  | 46.41722
| 61.917 | 2.57847 | 1853.073 |  | 46.3927
63 | 62.017 | 2.58264 | 1852.623 | 0.052925 | 46.38144
| 62.117 | 2.586749 | 1852.132 |  | 46.36915
| 62.217 | 2.590978 | 1851.116 |  | 46.3437
| 62.317 | 2.595087 | 1850.082 |  | 46.31782
| 62.417 | 2.599316 | 1849.514 |  | 46.3036
| 62.517 | 2.603425 | 1848.257 |  | 46.27214
| 62.617 | 2.607654 | 1847.072 |  | 46.24247
| 62.717 | 2.611764 | 1845.487 |  | 46.20278
| 62.817 | 2.616052 | 1844.498 |  | 46.17802
| 62.917 | 2.620162 | 1843.108 |  | 46.14322
| 63.017 | 2.62439 | 1842.085 |  | 46.11761
| 63.117 | 2.62844 | 1839.761 |  | 46.05942
| 63.217 | 2.632669 | 1838.149 |  | 46.01906
| 63.317 | 2.636838 | 1836.673 |  | 45.98211
| 63.417 | 2.641007 | 1834.312 |  | 45.92301
| 63.517 | 2.645176 | 1832.484 |  | 45.87724
| 63.617 | 2.649345 | 1829.758 |  | 45.809
| 63.717 | 2.653455 | 1826.458 |  | 45.72639
| 63.817 | 2.657683 | 1823.564 |  | 45.65394
| 63.917 | 2.661793 | 1820.808 |  | 45.58493
| 64.017 | 2.665962 | 1817.096 |  | 45.492
| 64.117 | 2.670131 | 1812.61 |  | 45.37968
| 64.217 | 2.6743 | 1808.151 |  | 45.26805
| 64.317 | 2.67847 | 1803.007 |  | 45.13928
| 64.417 | 2.682638 | 1797.021 |  | 44.9894
| 64.517 | 2.686808 | 1789.602 |  | 44.80367
| 64.617 | 2.690977 | 1781.109 |  | 44.59104
| 64.717 | 2.695146 | 1771.478 |  | 44.34992
| 64.817 | 2.699315 | 1758.757 |  | 44.03145
| 64.917 | 2.703544 | 1743.491 |  | 43.64926
| 65.017 | 2.707653 | 1723.916 |  | 43.15918
| 65.117 | 2.711882 | 1698.455 |  | 42.52177
| 65.217 | 2.716051 | 1663.749 |  | 41.65287
| 65.317 | 2.72022 | 1618.764 |  | 40.52664
| 65.417 | 2.724389 | 1564.711 |  | 39.17341
| 65.517 | 2.728558 | 1501.069 |  | 37.5801
| 65.617 | 2.732668 | 1428.018 |  | 35.75122
| 65.717 | 2.736896 | 1340.281 |  | 33.55467
| 65.817 | 2.741006 | 1209.069 |  | 30.2697
| 65.895 | 2.744877 | -25.16753 |  | -0.630083

## 15-II_L
Interpolated Photo | Time [s] | Distance [mm] | Force [N] | Interpolated Strain [-] | Stress [MPa] | Photo | Time [s] | Interpolated Distance [mm] | Interpolated Force [N] | Interpolated Strain [-] | Interpolated Stress [MPa]
1 | 0 | 0 | 0 | -1.4692e-16 | 0 | 1 | 0 | 0 | 0 | -1.4692e-16 | 0
| 0.114 | 0.003990426 | 0 |  | 0 | 2 | 1 | 0.04069877 | 41.85715 | 0.0005826 | 1.047917
| 0.214 | 0.00809997 | 4.998197 |  | 0.1251326 | 3 | 2 | 0.08233024 | 89.15421 | 0.0011171 | 2.232025
| 0.314 | 0.01226907 | 9.608711 |  | 0.2405594 | 4 | 3 | 0.1239617 | 135.5689 | 0.001639 | 3.394041
| 0.414 | 0.01637862 | 14.71741 |  | 0.3684584 | 5 | 4 | 0.1656444 | 181.1548 | 0.002119 | 4.53531
| 0.514 | 0.02054772 | 19.30704 |  | 0.4833625 | 6 | 5 | 0.2073271 | 226.6395 | 0.0026535 | 5.674044
| 0.614 | 0.02471682 | 23.6453 |  | 0.5919731 | 7 | 6 | 0.2489585 | 271.3682 | 0.003183 | 6.793853
| 0.714 | 0.02882636 | 28.6206 |  | 0.7165324 | 8 | 7 | 0.2906496 | 316.8111 | 0.0037432 | 7.931541
| 0.814 | 0.03299547 | 33.30417 |  | 0.8337882 | 9 | 8 | 0.3322893 | 360.9776 | 0.0043127 | 9.037274
| 0.914 | 0.03716457 | 37.91969 |  | 0.9493403 | 10 | 9 | 0.3738613 | 405.066 | 0.0048379 | 10.14105
2 | 1.014 | 0.04127411 | 42.49814 | 0.0005826 | 1.063964 | 11 | 10 | 0.4155523 | 448.868 | 0.0053805 | 11.23766
| 1.114 | 0.04544321 | 47.61648 |  | 1.192105 | 12 | 11 | 0.4572516 | 492.1265 | 0.0059614 | 12.32066
| 1.214 | 0.04955276 | 52.24837 |  | 1.308067 | 13 | 12 | 0.4989343 | 534.718 | 0.0064832 | 13.38696
| 1.314 | 0.05378142 | 56.57371 |  | 1.416354 | 14 | 13 | 0.5405658 | 577.0553 | 0.0070401 | 14.4469
| 1.414 | 0.05789096 | 61.17309 |  | 1.531502 | 15 | 14 | 0.5822568 | 619.2204 | 0.0075837 | 15.50252
| 1.514 | 0.06211962 | 66.11923 |  | 1.655331 | 16 | 15 | 0.6239395 | 660.9027 | 0.0081455 | 16.54606
| 1.614 | 0.06622916 | 71.20092 |  | 1.782554 | 17 | 16 | 0.665571 | 701.9856 | 0.0087135 | 17.5746
| 1.714 | 0.07045783 | 75.66399 |  | 1.89429 | 18 | 17 | 0.7071512 | 742.9851 | 0.0092611 | 18.60104
| 1.814 | 0.07456737 | 80.43242 |  | 2.01367 | 19 | 18 | 0.748791 | 783.1916 | 0.0098215 | 19.60763
| 1.914 | 0.07879603 | 85.00947 |  | 2.128259 | 20 | 19 | 0.7903545 | 822.7035 | 0.010395 | 20.59683
3 | 2.014 | 0.08290558 | 89.82894 | 0.0011171 | 2.248917 | 21 | 20 | 0.8320456 | 862.2878 | 0.010946 | 21.58785
| 2.114 | 0.08713423 | 94.43877 |  | 2.364327 | 22 | 21 | 0.8737366 | 901.4576 | 0.011478 | 22.56849
| 2.214 | 0.09124378 | 99.2444 |  | 2.484638 | 23 | 22 | 0.9154788 | 940.2232 | 0.012057 | 23.53901
| 2.314 | 0.09547244 | 103.603 |  | 2.593758 | 24 | 23 | 0.9571103 | 978.15 | 0.012611 | 24.48852
| 2.414 | 0.09952242 | 108.5448 |  | 2.717478 | 25 | 24 | 0.9988013 | 1016.081 | 0.0132 | 25.43815
| 2.514 | 0.1037511 | 113.2195 |  | 2.834512 | 26 | 25 | 1.040441 | 1053.888 | 0.013753 | 26.38466
| 2.614 | 0.1079202 | 117.8481 |  | 2.950391 | 27 | 26 | 1.082073 | 1090.108 | 0.014315 | 27.29145
| 2.714 | 0.1120893 | 122.2351 |  | 3.060223 | 28 | 27 | 1.123712 | 1126.3 | 0.014865 | 28.19755
| 2.814 | 0.1161988 | 126.6078 |  | 3.169696 | 29 | 28 | 1.165344 | 1162.058 | 0.015478 | 29.09275
| 2.914 | 0.1204275 | 131.045 |  | 3.280785 | 30 | 29 | 1.206967 | 1197.086 | 0.016046 | 29.96971
4 | 3.014 | 0.124537 | 136.3053 | 0.001639 | 3.412478 | 31 | 30 | 1.24865 | 1231.448 | 0.016613 | 30.82998
| 3.114 | 0.1287657 | 140.676 |  | 3.521901 | 32 | 31 | 1.290341 | 1265.912 | 0.017201 | 31.6928
| 3.214 | 0.1328752 | 145.1642 |  | 3.634266 | 33 | 32 | 1.33198 | 1299.288 | 0.017772 | 32.5284
| 3.314 | 0.1371039 | 150.034 |  | 3.756184 | 34 | 33 | 1.373671 | 1332.338 | 0.018347 | 33.35582
| 3.414 | 0.1412134 | 154.1398 |  | 3.858976 | 35 | 34 | 1.415311 | 1364.516 | 0.018928 | 34.16141
| 3.514 | 0.1453825 | 158.9071 |  | 3.978326 | 36 | 35 | 1.456943 | 1395.677 | 0.019494 | 34.94155
| 3.614 | 0.1494921 | 163.1575 |  | 4.084738 | 37 | 36 | 1.498625 | 1426.013 | 0.020104 | 35.70103
| 3.714 | 0.1537208 | 168.0742 |  | 4.207831 | 38 | 37 | 1.540257 | 1455.216 | 0.020695 | 36.43213
| 3.814 | 0.1578899 | 172.709 |  | 4.323864 | 39 | 38 | 1.58194 | 1480.88 | 0.021296 | 37.07464
| 3.914 | 0.1620589 | 177.0892 |  | 4.433527 | 40 | 39 | 1.623571 | 1503.252 | 0.021885 | 37.63473
5 | 4.014 | 0.1662281 | 181.8166 | 0.002119 | 4.551879 | 41 | 40 | 1.665262 | 1526.328 | 0.02249 | 38.21246
| 4.114 | 0.1703972 | 186.681 |  | 4.673661 | 42 | 41 | 1.706902 | 1549.376 | 0.023073 | 38.78949
| 4.214 | 0.1745663 | 191.2234 |  | 4.787383 | 43 | 42 | 1.748542 | 1571.95 | 0.023679 | 39.35463
| 4.314 | 0.1787354 | 195.3369 |  | 4.890366 | 44 | 43 | 1.790233 | 1594.373 | 0.024299 | 39.916
| 4.414 | 0.182964 | 200.2691 |  | 5.013848 | 45 | 44 | 1.831856 | 1615.352 | 0.024899 | 40.44124
| 4.514 | 0.1870736 | 204.7973 |  | 5.127212 | 46 | 45 | 1.873547 | 1636.244 | 0.025531 | 40.96427
| 4.614 | 0.1912427 | 209.1889 |  | 5.237159 | 47 | 46 | 1.915178 | 1656.549 | 0.026144 | 41.47262
| 4.714 | 0.1953522 | 213.8965 |  | 5.355018 | 48 | 47 | 1.956912 | 1675.431 | 0.02678 | 41.94535
| 4.814 | 0.1995809 | 218.4279 |  | 5.468462 | 49 | 48 | 1.99856 | 1694.58 | 0.027428 | 42.42474
| 4.914 | 0.2036904 | 223.1162 |  | 5.585837 | 50 | 49 | 2.040243 | 1712.699 | 0.028056 | 42.87835
6 | 5.014 | 0.2079191 | 227.213 | 0.0026535 | 5.688404 | 51 | 50 | 2.081891 | 1729.878 | 0.02867 | 43.30845
| 5.114 | 0.2120286 | 232.1881 |  | 5.812957 | 52 | 51 | 2.123463 | 1746.049 | 0.029262 | 43.7133
| 5.214 | 0.2161977 | 236.7603 |  | 5.927423 | 53 | 52 | 2.165213 | 1761.639 | 0.029847 | 44.10361
| 5.314 | 0.2203668 | 241.4822 |  | 6.045639 | 54 | 53 | 2.206837 | 1776.285 | 0.03044 | 44.47026
| 5.414 | 0.2245359 | 245.0676 |  | 6.135401 | 55 | 54 | 2.248579 | 1789.544 | 0.030992 | 44.80221
| 5.514 | 0.2286455 | 249.8648 |  | 6.255502 | 56 | 55 | 2.290159 | 1801.154 | 0.031466 | 45.09289
| 5.614 | 0.2328741 | 254.2997 |  | 6.366534 | 57 | 56 | 2.331901 | 1811.733 | 0.031687 | 45.35773
| 5.714 | 0.2369837 | 259.0288 |  | 6.484928
| 5.814 | 0.2412123 | 263.3695 |  | 6.593601
| 5.914 | 0.2453219 | 267.7426 |  | 6.703083
7 | 6.014 | 0.2495505 | 271.9584 | 0.003183 | 6.808629
| 6.114 | 0.2536601 | 277.0791 |  | 6.936827
| 6.214 | 0.2578887 | 281.3837 |  | 7.044595
| 6.314 | 0.2619983 | 286.1902 |  | 7.16493
| 6.414 | 0.2662269 | 290.7411 |  | 7.278863
| 6.514 | 0.2703365 | 294.9639 |  | 7.384585
| 6.614 | 0.2745652 | 299.4861 |  | 7.497799
| 6.714 | 0.2787343 | 304.027 |  | 7.611483
| 6.814 | 0.2829033 | 308.9897 |  | 7.735726
| 6.914 | 0.2870129 | 312.5993 |  | 7.826094
8 | 7.014 | 0.2912416 | 317.4968 | 0.0037432 | 7.948707
| 7.114 | 0.2953511 | 321.5526 |  | 8.050246
| 7.214 | 0.2995798 | 326.421 |  | 8.17213
| 7.314 | 0.3036893 | 330.4209 |  | 8.272269
| 7.414 | 0.3078584 | 335.2552 |  | 8.393298
| 7.514 | 0.3120275 | 339.7753 |  | 8.506462
| 7.614 | 0.3161966 | 344.0221 |  | 8.612784
| 7.714 | 0.3203657 | 348.5605 |  | 8.726403
| 7.814 | 0.3245348 | 352.9775 |  | 8.836986
| 7.914 | 0.3287039 | 356.7836 |  | 8.932274
9 | 8.014 | 0.332873 | 361.6604 | 0.0043127 | 9.054367
| 8.114 | 0.3369826 | 365.932 |  | 9.16131
| 8.214 | 0.3410921 | 370.2576 |  | 9.269603
| 8.314 | 0.3452612 | 374.652 |  | 9.379619
| 8.414 | 0.3494303 | 379.2434 |  | 9.494567
| 8.514 | 0.3535994 | 383.7257 |  | 9.606785
| 8.614 | 0.3577685 | 387.778 |  | 9.708236
| 8.714 | 0.3619376 | 393.0744 |  | 9.840835
| 8.814 | 0.3661067 | 396.9187 |  | 9.937079
| 8.914 | 0.3702758 | 401.4019 |  | 10.04932
10 | 9.014 | 0.3744449 | 405.6625 | 0.0048379 | 10.15598
| 9.114 | 0.3786736 | 409.9855 |  | 10.26421
| 9.214 | 0.3827831 | 414.4924 |  | 10.37705
| 9.314 | 0.3870118 | 418.5654 |  | 10.47901
| 9.414 | 0.3911213 | 422.8938 |  | 10.58738
| 9.514 | 0.39535 | 427.6747 |  | 10.70707
| 9.614 | 0.3994595 | 432.3585 |  | 10.82433
| 9.714 | 0.4036882 | 436.4582 |  | 10.92697
| 9.814 | 0.4077382 | 440.8887 |  | 11.03789
| 9.914 | 0.4119668 | 445.4845 |  | 11.15295
11 | 10.014 | 0.4161359 | 449.4188 | 0.0053805 | 11.25145
| 10.114 | 0.4203646 | 454.0053 |  | 11.36627
| 10.214 | 0.4244742 | 457.8076 |  | 11.46147
| 10.314 | 0.4287028 | 461.9411 |  | 11.56495
| 10.414 | 0.4328124 | 466.85 |  | 11.68785
| 10.514 | 0.437041 | 471.1584 |  | 11.79571
| 10.614 | 0.4411505 | 475.2957 |  | 11.89929
| 10.714 | 0.4453792 | 479.5544 |  | 12.00591
| 10.814 | 0.4494888 | 483.746 |  | 12.11085
| 10.914 | 0.4537174 | 488.5379 |  | 12.23081
12 | 11.014 | 0.457827 | 492.7107 | 0.0059614 | 12.33528
| 11.114 | 0.4620556 | 497.2326 |  | 12.44849
| 11.214 | 0.4661652 | 501.368 |  | 12.55202
| 11.314 | 0.4703938 | 505.5325 |  | 12.65629
| 11.414 | 0.4745034 | 509.478 |  | 12.75506
| 11.514 | 0.4786725 | 513.8517 |  | 12.86456
| 11.614 | 0.4828416 | 518.6771 |  | 12.98537
| 11.714 | 0.4870107 | 522.5937 |  | 13.08342
| 11.814 | 0.4911798 | 526.6745 |  | 13.18558
| 11.914 | 0.4953489 | 530.5567 |  | 13.28278
13 | 12.014 | 0.499518 | 535.3954 | 0.0064832 | 13.40392
| 12.114 | 0.5036275 | 539.4241 |  | 13.50478
| 12.214 | 0.5077966 | 543.9591 |  | 13.61831
| 12.314 | 0.5120253 | 548.0271 |  | 13.72016
| 12.414 | 0.5161944 | 552.3781 |  | 13.82909
| 12.514 | 0.520304 | 556.5627 |  | 13.93385
| 12.614 | 0.5245326 | 560.8958 |  | 14.04234
| 12.714 | 0.5286421 | 565.4945 |  | 14.15747
| 12.814 | 0.5328708 | 569.6046 |  | 14.26037
| 12.914 | 0.5369803 | 573.2974 |  | 14.35282
14 | 13.014 | 0.5411495 | 577.667 | 0.0070401 | 14.46221
| 13.114 | 0.5453185 | 582.1684 |  | 14.57491
| 13.214 | 0.5495472 | 585.9381 |  | 14.66928
| 13.314 | 0.5536568 | 590.5174 |  | 14.78393
| 13.414 | 0.5578854 | 594.5074 |  | 14.88382
| 13.514 | 0.561995 | 598.8984 |  | 14.99375
| 13.614 | 0.5662236 | 603.2689 |  | 15.10317
| 13.714 | 0.5703332 | 607.1184 |  | 15.19954
| 13.814 | 0.5745618 | 611.4933 |  | 15.30907
| 13.914 | 0.5786714 | 615.6136 |  | 15.41223
15 | 14.014 | 0.5828405 | 619.8076 | 0.0075837 | 15.51722
| 14.114 | 0.58695 | 623.4674 |  | 15.60885
| 14.214 | 0.5911787 | 627.7902 |  | 15.71707
| 14.314 | 0.5952882 | 632.2221 |  | 15.82803
| 14.414 | 0.5995168 | 636.5283 |  | 15.93584
| 14.514 | 0.6036264 | 640.2451 |  | 16.02889
| 14.614 | 0.6077955 | 644.7886 |  | 16.14264
| 14.714 | 0.6119647 | 649.0765 |  | 16.24999
| 14.814 | 0.6161933 | 653.112 |  | 16.35102
| 14.914 | 0.6203029 | 657.0788 |  | 16.45033
16 | 15.014 | 0.6245315 | 661.5252 | 0.0081455 | 16.56165
| 15.114 | 0.6285814 | 665.656 |  | 16.66506
| 15.214 | 0.6328101 | 669.6531 |  | 16.76514
| 15.314 | 0.6369197 | 673.7364 |  | 16.86736
| 15.414 | 0.6411483 | 678.0508 |  | 16.97537
| 15.514 | 0.6452579 | 682.2663 |  | 17.08091
| 15.614 | 0.649427 | 686.4055 |  | 17.18454
| 15.714 | 0.6535961 | 690.3178 |  | 17.28249
| 15.814 | 0.6577652 | 694.4489 |  | 17.38591
| 15.914 | 0.6619343 | 698.6954 |  | 17.49222
17 | 16.014 | 0.666163 | 702.5212 | 0.0087135 | 17.588
| 16.114 | 0.6702724 | 706.7886 |  | 17.69484
| 16.214 | 0.6744416 | 710.087 |  | 17.77742
| 16.314 | 0.6785512 | 714.8837 |  | 17.89751
| 16.414 | 0.6827202 | 718.8634 |  | 17.99714
| 16.514 | 0.6868893 | 722.9122 |  | 18.09851
| 16.614 | 0.6910585 | 726.8447 |  | 18.19696
| 16.714 | 0.6952276 | 731.0755 |  | 18.30288
| 16.814 | 0.6993967 | 735.2989 |  | 18.40861
| 16.914 | 0.7035658 | 738.7461 |  | 18.49492
18 | 17.014 | 0.7077349 | 743.6751 | 0.0092611 | 18.61832
| 17.114 | 0.7119039 | 747.0744 |  | 18.70342
| 17.214 | 0.716073 | 751.4907 |  | 18.81398
| 17.314 | 0.7202422 | 755.5299 |  | 18.91511
| 17.414 | 0.7244112 | 759.7092 |  | 19.01974
| 17.514 | 0.7285803 | 763.8847 |  | 19.12427
| 17.614 | 0.7326899 | 767.4354 |  | 19.21317
| 17.714 | 0.7369186 | 771.5245 |  | 19.31554
| 17.814 | 0.7410281 | 775.7003 |  | 19.42008
| 17.914 | 0.7452568 | 779.7758 |  | 19.52212
19 | 18.014 | 0.7493664 | 783.7477 | 0.0098215 | 19.62155
| 18.114 | 0.753595 | 787.7574 |  | 19.72194
| 18.214 | 0.7577045 | 791.4542 |  | 19.81449
| 18.314 | 0.7619332 | 795.9874 |  | 19.92798
| 18.414 | 0.7659832 | 799.744 |  | 20.02203
| 18.514 | 0.7702118 | 803.6337 |  | 20.11941
| 18.614 | 0.7742618 | 807.4172 |  | 20.21414
| 18.714 | 0.7784905 | 811.8873 |  | 20.32605
| 18.814 | 0.7825404 | 815.7239 |  | 20.4221
| 18.914 | 0.7867691 | 819.4542 |  | 20.51549
20 | 19.014 | 0.7909382 | 823.2324 | 0.010395 | 20.61008
| 19.114 | 0.7951669 | 827.7005 |  | 20.72194
| 19.214 | 0.7992764 | 831.5665 |  | 20.81872
| 19.314 | 0.8035051 | 835.6019 |  | 20.91975
| 19.414 | 0.8076146 | 839.5239 |  | 21.01794
| 19.514 | 0.8118433 | 843.4168 |  | 21.1154
| 19.614 | 0.8159528 | 847.1196 |  | 21.20811
| 19.714 | 0.8201815 | 851.2297 |  | 21.311
| 19.814 | 0.824291 | 855.1204 |  | 21.40841
| 19.914 | 0.8284601 | 859.0838 |  | 21.50764
21 | 20.014 | 0.8326293 | 862.8093 | 0.010946 | 21.60091
| 20.114 | 0.8367984 | 867.0437 |  | 21.70692
| 20.214 | 0.841027 | 870.9183 |  | 21.80392
| 20.314 | 0.8451961 | 875.0335 |  | 21.90694
| 20.414 | 0.8493653 | 878.8718 |  | 22.00304
| 20.514 | 0.8534747 | 882.9427 |  | 22.10496
| 20.614 | 0.8577034 | 886.6388 |  | 22.19749
| 20.714 | 0.861813 | 890.4748 |  | 22.29353
| 20.814 | 0.8660416 | 894.3895 |  | 22.39153
| 20.914 | 0.8701512 | 898.1063 |  | 22.48458
22 | 21.014 | 0.8743203 | 902.0031 | 0.011478 | 22.58214
| 21.114 | 0.8784299 | 905.7523 |  | 22.67601
| 21.214 | 0.8826585 | 910.1132 |  | 22.78518
| 21.314 | 0.8868276 | 913.6026 |  | 22.87254
| 21.414 | 0.8909967 | 917.4625 |  | 22.96918
| 21.514 | 0.8951062 | 921.0866 |  | 23.05991
| 21.614 | 0.8993348 | 925.6127 |  | 23.17322
| 21.714 | 0.903504 | 929.2881 |  | 23.26524
| 21.814 | 0.9077326 | 933.0863 |  | 23.36033
| 21.914 | 0.9118422 | 936.5637 |  | 23.44739
23 | 22.014 | 0.9160708 | 940.819 | 0.012057 | 23.55392
| 22.114 | 0.9201209 | 945.0539 |  | 23.65994
| 22.214 | 0.9243495 | 948.3699 |  | 23.74296
| 22.314 | 0.928459 | 952.6596 |  | 23.85036
| 22.414 | 0.9326877 | 956.1011 |  | 23.93652
| 22.514 | 0.9367972 | 959.5252 |  | 24.02224
| 22.614 | 0.9410259 | 964.1292 |  | 24.13751
| 22.714 | 0.9451354 | 967.4922 |  | 24.2217
| 22.814 | 0.9493641 | 971.1694 |  | 24.31376
| 22.914 | 0.9534736 | 974.8017 |  | 24.4047
24 | 23.014 | 0.9577023 | 978.6951 | 0.012611 | 24.50217
| 23.114 | 0.9618119 | 983.0298 |  | 24.61069
| 23.214 | 0.9660405 | 986.5664 |  | 24.69923
| 23.314 | 0.9701501 | 990.409 |  | 24.79543
| 23.414 | 0.9743192 | 994.0899 |  | 24.88759
| 23.514 | 0.9784288 | 997.3688 |  | 24.96968
| 23.614 | 0.9826574 | 1001.356 |  | 25.06949
| 23.714 | 0.9867669 | 1005.19 |  | 25.16548
| 23.814 | 0.9909956 | 1009.236 |  | 25.26677
| 23.914 | 0.9951647 | 1012.847 |  | 25.35718
25 | 24.014 | 0.9993933 | 1016.608 | 0.0132 | 25.45134
| 24.114 | 1.003503 | 1020.251 |  | 25.54254
| 24.214 | 1.007732 | 1023.874 |  | 25.63326
| 24.314 | 1.011841 | 1027.933 |  | 25.73486
| 24.414 | 1.01601 | 1031.836 |  | 25.83257
| 24.514 | 1.020179 | 1034.995 |  | 25.91167
| 24.614 | 1.024348 | 1039.108 |  | 26.01463
| 24.714 | 1.028517 | 1042.994 |  | 26.11194
| 24.814 | 1.032687 | 1046.545 |  | 26.20083
| 24.914 | 1.036856 | 1050.38 |  | 26.29684
26 | 25.014 | 1.041025 | 1054.459 | 0.013753 | 26.39896
| 25.114 | 1.045194 | 1057.489 |  | 26.47482
| 25.214 | 1.049363 | 1061.358 |  | 26.57168
| 25.314 | 1.053532 | 1064.97 |  | 26.66212
| 25.414 | 1.057642 | 1069.045 |  | 26.76414
| 25.514 | 1.06187 | 1072.513 |  | 26.85094
| 25.614 | 1.06598 | 1076.34 |  | 26.94676
| 25.714 | 1.070149 | 1079.707 |  | 27.03105
| 25.814 | 1.074258 | 1083.332 |  | 27.12181
| 25.914 | 1.078487 | 1087.207 |  | 27.21881
27 | 26.014 | 1.082656 | 1090.58 | 0.014315 | 27.30327
| 26.114 | 1.086885 | 1093.869 |  | 27.38561
| 26.214 | 1.090935 | 1097.58 |  | 27.47852
| 26.314 | 1.095223 | 1101.44 |  | 27.57515
| 26.414 | 1.099333 | 1104.871 |  | 27.66105
| 26.514 | 1.103561 | 1108.493 |  | 27.75173
| 26.614 | 1.107671 | 1112.39 |  | 27.8493
| 26.714 | 1.1119 | 1116.19 |  | 27.94444
| 26.814 | 1.116009 | 1119.22 |  | 28.0203
| 26.914 | 1.120178 | 1123.28 |  | 28.12193
28 | 27.014 | 1.124288 | 1126.792 | 0.014865 | 28.20986
| 27.114 | 1.128516 | 1130.63 |  | 28.30594
| 27.214 | 1.132626 | 1133.92 |  | 28.3883
| 27.314 | 1.136855 | 1137.392 |  | 28.47524
| 27.414 | 1.140964 | 1141.027 |  | 28.56625
| 27.514 | 1.145193 | 1144.756 |  | 28.65961
| 27.614 | 1.149302 | 1148.181 |  | 28.74535
| 27.714 | 1.153531 | 1152.166 |  | 28.84511
| 27.814 | 1.157641 | 1155.148 |  | 28.91977
| 27.914 | 1.16181 | 1158.672 |  | 29.00798
29 | 28.014 | 1.165919 | 1162.609 | 0.015478 | 29.10655
| 28.114 | 1.170088 | 1166.058 |  | 29.19291
| 28.214 | 1.174257 | 1170.029 |  | 29.29231
| 28.314 | 1.178427 | 1173.089 |  | 29.36893
| 28.414 | 1.182596 | 1176.991 |  | 29.46662
| 28.514 | 1.186765 | 1180.045 |  | 29.54308
| 28.614 | 1.190874 | 1183.6 |  | 29.63207
| 28.714 | 1.195103 | 1187.086 |  | 29.71936
| 28.814 | 1.199212 | 1190.541 |  | 29.80584
| 28.914 | 1.203382 | 1194.041 |  | 29.89348
30 | 29.014 | 1.207551 | 1197.582 | 0.016046 | 29.98212
| 29.114 | 1.21172 | 1201.137 |  | 30.07113
| 29.214 | 1.215889 | 1204.596 |  | 30.15772
| 29.314 | 1.219998 | 1208.188 |  | 30.24764
| 29.414 | 1.224227 | 1211.467 |  | 30.32975
| 29.514 | 1.228396 | 1215.092 |  | 30.4205
| 29.614 | 1.232565 | 1218.922 |  | 30.51639
| 29.714 | 1.236675 | 1221.868 |  | 30.59015
| 29.814 | 1.240904 | 1225.286 |  | 30.6757
| 29.914 | 1.245013 | 1228.373 |  | 30.75299
31 | 30.014 | 1.249242 | 1231.948 | 0.016613 | 30.84251
| 30.114 | 1.253351 | 1235.746 |  | 30.93759
| 30.214 | 1.25752 | 1239.034 |  | 31.01989
| 30.314 | 1.26163 | 1242.328 |  | 31.10236
| 30.414 | 1.265859 | 1245.784 |  | 31.18889
| 30.514 | 1.269968 | 1249.41 |  | 31.27967
| 30.614 | 1.274197 | 1252.35 |  | 31.35326
| 30.714 | 1.278306 | 1255.758 |  | 31.4386
| 30.814 | 1.282594 | 1259.904 |  | 31.54239
| 30.914 | 1.286704 | 1262.817 |  | 31.61531
32 | 31.014 | 1.290933 | 1266.416 | 0.017201 | 31.70541
| 31.114 | 1.295042 | 1269.928 |  | 31.79335
| 31.214 | 1.299271 | 1273.284 |  | 31.87736
| 31.314 | 1.30338 | 1276.294 |  | 31.95273
| 31.414 | 1.307609 | 1280.079 |  | 32.04748
| 31.514 | 1.311719 | 1283.212 |  | 32.12591
| 31.614 | 1.315947 | 1286.91 |  | 32.2185
| 31.714 | 1.320057 | 1289.755 |  | 32.28973
| 31.814 | 1.324226 | 1293.517 |  | 32.38391
| 31.914 | 1.328395 | 1296.257 |  | 32.45252
33 | 32.014 | 1.332564 | 1299.782 | 0.017772 | 32.54075
| 32.114 | 1.336733 | 1303.121 |  | 32.62436
| 32.214 | 1.340902 | 1306.485 |  | 32.70857
| 32.314 | 1.345071 | 1309.936 |  | 32.79496
| 32.414 | 1.349241 | 1313.038 |  | 32.87263
| 32.514 | 1.35341 | 1316.442 |  | 32.95786
| 32.614 | 1.357579 | 1319.605 |  | 33.03703
| 32.714 | 1.361748 | 1323.035 |  | 33.12292
| 32.814 | 1.365857 | 1325.864 |  | 33.19374
| 32.914 | 1.370086 | 1329.264 |  | 33.27886
34 | 33.014 | 1.374255 | 1332.839 | 0.018347 | 33.36835
| 33.114 | 1.378424 | 1335.503 |  | 33.43505
| 33.214 | 1.382534 | 1339.176 |  | 33.52702
| 33.314 | 1.386762 | 1342.199 |  | 33.6027
| 33.414 | 1.390932 | 1345.343 |  | 33.6814
| 33.514 | 1.395101 | 1348.687 |  | 33.76511
| 33.614 | 1.39927 | 1351.612 |  | 33.83835
| 33.714 | 1.403439 | 1355.396 |  | 33.93309
| 33.814 | 1.407548 | 1358.536 |  | 34.01169
| 33.914 | 1.411777 | 1361.619 |  | 34.08889
35 | 34.014 | 1.415887 | 1364.988 | 0.018928 | 34.17322
| 34.114 | 1.420115 | 1368.294 |  | 34.256
| 34.214 | 1.424225 | 1371.147 |  | 34.32743
| 34.314 | 1.428394 | 1374.249 |  | 34.40508
| 34.414 | 1.432503 | 1377.482 |  | 34.48602
| 34.514 | 1.436732 | 1380.949 |  | 34.57282
| 34.614 | 1.440842 | 1383.983 |  | 34.64878
| 34.714 | 1.44507 | 1386.935 |  | 34.72268
| 34.814 | 1.44918 | 1389.812 |  | 34.7947
| 34.914 | 1.453409 | 1393.329 |  | 34.88275
36 | 35.014 | 1.457518 | 1396.06 | 0.019494 | 34.95112
| 35.114 | 1.461747 | 1399.046 |  | 35.02588
| 35.214 | 1.465856 | 1402.211 |  | 35.10511
| 35.314 | 1.470085 | 1405.486 |  | 35.18711
| 35.414 | 1.474195 | 1407.879 |  | 35.24702
| 35.514 | 1.478423 | 1411.728 |  | 35.34339
| 35.614 | 1.482533 | 1414.581 |  | 35.4148
| 35.714 | 1.486761 | 1417.854 |  | 35.49676
| 35.814 | 1.490871 | 1420.35 |  | 35.55926
| 35.914 | 1.49504 | 1423.336 |  | 35.63399
37 | 36.014 | 1.499209 | 1426.449 | 0.020104 | 35.71194
| 36.114 | 1.503378 | 1429.669 |  | 35.79256
| 36.214 | 1.507547 | 1432.453 |  | 35.86225
| 36.314 | 1.511716 | 1435.192 |  | 35.93082
| 36.414 | 1.515826 | 1438.341 |  | 36.00965
| 36.514 | 1.519995 | 1441.601 |  | 36.09128
| 36.614 | 1.524164 | 1443.863 |  | 36.14791
| 36.714 | 1.528333 | 1446.739 |  | 36.2199
| 36.814 | 1.532502 | 1449.8 |  | 36.29654
| 36.914 | 1.536672 | 1452.6 |  | 36.36663
38 | 37.014 | 1.54084 | 1455.642 | 0.020695 | 36.4428
| 37.114 | 1.54501 | 1457.736 |  | 36.49521
| 37.214 | 1.549179 | 1461.163 |  | 36.58103
| 37.314 | 1.553288 | 1463.736 |  | 36.64543
| 37.414 | 1.557517 | 1466.363 |  | 36.71122
| 37.514 | 1.561627 | 1469.48 |  | 36.78924
| 37.614 | 1.565855 | 1471.572 |  | 36.8416
| 37.714 | 1.569965 | 1474.321 |  | 36.91043
| 37.814 | 1.574193 | 1477.035 |  | 36.97838
| 37.914 | 1.578303 | 1478.793 |  | 37.02239
39 | 38.014 | 1.582532 | 1481.219 | 0.021296 | 37.08314
| 38.114 | 1.586641 | 1483.758 |  | 37.14669
| 38.214 | 1.59087 | 1485.784 |  | 37.19742
| 38.314 | 1.594979 | 1487.947 |  | 37.25158
| 38.414 | 1.599208 | 1490.094 |  | 37.30534
| 38.514 | 1.603317 | 1492.301 |  | 37.36057
| 38.614 | 1.607487 | 1494.598 |  | 37.41809
| 38.714 | 1.611596 | 1496.887 |  | 37.4754
| 38.814 | 1.615825 | 1499.124 |  | 37.5314
| 38.914 | 1.619934 | 1501.091 |  | 37.58064
40 | 39.014 | 1.624163 | 1503.603 | 0.021885 | 37.64354
| 39.114 | 1.628273 | 1505.728 |  | 37.69673
| 39.214 | 1.632501 | 1507.784 |  | 37.74819
| 39.314 | 1.636611 | 1510.209 |  | 37.80891
| 39.414 | 1.64084 | 1512.667 |  | 37.87044
| 39.514 | 1.644949 | 1514.821 |  | 37.92439
| 39.614 | 1.649178 | 1517.42 |  | 37.98944
| 39.714 | 1.653287 | 1519.416 |  | 38.03942
| 39.814 | 1.657516 | 1522.245 |  | 38.11024
| 39.914 | 1.661625 | 1524.478 |  | 38.16615
41 | 40.014 | 1.665854 | 1526.629 | 0.02249 | 38.22
| 40.114 | 1.669964 | 1528.82 |  | 38.27486
| 40.214 | 1.674192 | 1531.294 |  | 38.33678
| 40.314 | 1.678302 | 1533.386 |  | 38.38916
| 40.414 | 1.682531 | 1536.174 |  | 38.45896
| 40.514 | 1.6867 | 1538.249 |  | 38.5109
| 40.614 | 1.690869 | 1540.731 |  | 38.57306
| 40.714 | 1.695038 | 1542.815 |  | 38.62522
| 40.814 | 1.699207 | 1545.397 |  | 38.68986
| 40.914 | 1.703316 | 1547.77 |  | 38.74928
42 | 41.014 | 1.707486 | 1549.638 | 0.023073 | 38.79603
| 41.114 | 1.711655 | 1552.3 |  | 38.86268
| 41.214 | 1.715824 | 1554.244 |  | 38.91136
| 41.314 | 1.719993 | 1556.988 |  | 38.98006
| 41.414 | 1.724102 | 1558.622 |  | 39.02096
| 41.514 | 1.728331 | 1561.157 |  | 39.08442
| 41.614 | 1.732441 | 1564.037 |  | 39.15652
| 41.714 | 1.736669 | 1565.781 |  | 39.20018
| 41.814 | 1.740779 | 1567.671 |  | 39.24752
| 41.914 | 1.745007 | 1570.569 |  | 39.32007
43 | 42.014 | 1.749117 | 1572.175 | 0.023679 | 39.36026
| 42.114 | 1.753346 | 1574.23 |  | 39.41171
| 42.214 | 1.757455 | 1576.879 |  | 39.47803
| 42.314 | 1.761684 | 1579.311 |  | 39.53892
| 42.414 | 1.765793 | 1581.163 |  | 39.58529
| 42.514 | 1.770022 | 1583.531 |  | 39.64458
| 42.614 | 1.774132 | 1585.426 |  | 39.69201
| 42.714 | 1.77836 | 1587.608 |  | 39.74665
| 42.814 | 1.78247 | 1590.264 |  | 39.81313
| 42.914 | 1.786698 | 1592.402 |  | 39.86665
44 | 43.014 | 1.790808 | 1594.693 | 0.024299 | 39.92403
| 43.114 | 1.795037 | 1596.943 |  | 39.98036
| 43.214 | 1.799146 | 1598.62 |  | 40.02233
| 43.314 | 1.803315 | 1601.417 |  | 40.09236
| 43.414 | 1.807425 | 1602.823 |  | 40.12756
| 43.514 | 1.811653 | 1605.721 |  | 40.20011
| 43.614 | 1.815763 | 1607.081 |  | 40.23415
| 43.714 | 1.819992 | 1609.343 |  | 40.29079
| 43.814 | 1.824101 | 1611.453 |  | 40.34362
| 43.914 | 1.82827 | 1613.653 |  | 40.39868
45 | 44.014 | 1.832439 | 1615.629 | 0.024899 | 40.44816
| 44.114 | 1.836668 | 1618.144 |  | 40.51114
| 44.214 | 1.840837 | 1620.165 |  | 40.56171
| 44.314 | 1.845006 | 1621.943 |  | 40.60624
| 44.414 | 1.849116 | 1623.635 |  | 40.64859
| 44.514 | 1.853285 | 1626.253 |  | 40.71415
| 44.614 | 1.857454 | 1628.159 |  | 40.76186
| 44.714 | 1.861683 | 1630.445 |  | 40.8191
| 44.814 | 1.865852 | 1632.686 |  | 40.87518
| 44.914 | 1.869961 | 1634.384 |  | 40.91769
46 | 45.014 | 1.87413 | 1636.547 | 0.025531 | 40.97185
| 45.114 | 1.8783 | 1638.629 |  | 41.02399
| 45.214 | 1.882528 | 1640.314 |  | 41.06618
| 45.314 | 1.886638 | 1642.621 |  | 41.12392
| 45.414 | 1.890867 | 1644.75 |  | 41.17722
| 45.514 | 1.894976 | 1646.944 |  | 41.23215
| 45.614 | 1.899145 | 1648.952 |  | 41.28241
| 45.714 | 1.903255 | 1650.776 |  | 41.32808
| 45.814 | 1.907483 | 1652.749 |  | 41.37748
| 45.914 | 1.911593 | 1654.664 |  | 41.42543
47 | 46.014 | 1.915762 | 1656.856 | 0.026144 | 41.4803
| 46.114 | 1.919871 | 1658.864 |  | 41.53057
| 46.214 | 1.9241 | 1660.696 |  | 41.57644
| 46.314 | 1.928269 | 1662.214 |  | 41.61445
| 46.414 | 1.932498 | 1664.409 |  | 41.66939
| 46.514 | 1.936608 | 1666.538 |  | 41.7227
| 46.614 | 1.940836 | 1668.509 |  | 41.77204
| 46.714 | 1.944946 | 1670.223 |  | 41.81496
| 46.814 | 1.949174 | 1672.202 |  | 41.86449
| 46.914 | 1.953224 | 1673.586 |  | 41.89914
48 | 47.014 | 1.957512 | 1675.732 | 0.02678 | 41.95287
| 47.114 | 1.961622 | 1677.754 |  | 42.00349
| 47.214 | 1.965851 | 1680.259 |  | 42.0662
| 47.314 | 1.96996 | 1681.497 |  | 42.09721
| 47.414 | 1.974189 | 1684.369 |  | 42.16911
| 47.514 | 1.978299 | 1685.389 |  | 42.19465
| 47.614 | 1.982527 | 1687.577 |  | 42.24943
| 47.714 | 1.986637 | 1689.182 |  | 42.28959
| 47.814 | 1.990806 | 1691.186 |  | 42.33977
| 47.914 | 1.994975 | 1692.911 |  | 42.38295
49 | 48.014 | 1.999144 | 1694.851 | 0.027428 | 42.43154
| 48.114 | 2.003194 | 1696.427 |  | 42.47098
| 48.214 | 2.007423 | 1698.674 |  | 42.52724
| 48.314 | 2.011532 | 1700.048 |  | 42.56164
| 48.414 | 2.015761 | 1702.386 |  | 42.62016
| 48.514 | 2.01993 | 1704.252 |  | 42.66688
| 48.614 | 2.024099 | 1705.859 |  | 42.70713
| 48.714 | 2.028268 | 1707.758 |  | 42.75467
| 48.814 | 2.032437 | 1709.624 |  | 42.80139
| 48.914 | 2.036606 | 1711.445 |  | 42.84698
50 | 49.014 | 2.040835 | 1712.903 | 0.028056 | 42.88346
| 49.114 | 2.044945 | 1714.823 |  | 42.93154
| 49.214 | 2.049114 | 1716.491 |  | 42.97329
| 49.314 | 2.053283 | 1718.378 |  | 43.02054
| 49.414 | 2.057452 | 1719.81 |  | 43.0564
| 49.514 | 2.061681 | 1721.776 |  | 43.10562
| 49.614 | 2.06579 | 1723.234 |  | 43.14211
| 49.714 | 2.070019 | 1725.036 |  | 43.18723
| 49.814 | 2.074128 | 1726.549 |  | 43.22512
| 49.914 | 2.078357 | 1728.297 |  | 43.26886
51 | 50.014 | 2.082466 | 1730.136 | 0.02867 | 43.3149
| 50.114 | 2.086695 | 1731.861 |  | 43.3581
| 50.214 | 2.090745 | 1733.217 |  | 43.39205
| 50.314 | 2.094974 | 1735.267 |  | 43.44337
| 50.414 | 2.099024 | 1736.559 |  | 43.4757
| 50.514 | 2.103252 | 1738.396 |  | 43.52171
| 50.614 | 2.107422 | 1740.093 |  | 43.56419
| 50.714 | 2.111591 | 1741.829 |  | 43.60765
| 50.814 | 2.1157 | 1743.167 |  | 43.64115
| 50.914 | 2.119929 | 1745.127 |  | 43.69021
52 | 51.014 | 2.124039 | 1746.199 | 0.029262 | 43.71707
| 51.114 | 2.128327 | 1747.917 |  | 43.76007
| 51.214 | 2.132436 | 1749.52 |  | 43.80021
| 51.314 | 2.136665 | 1751.344 |  | 43.84587
| 51.414 | 2.140715 | 1752.937 |  | 43.88574
| 51.514 | 2.144943 | 1754.429 |  | 43.9231
| 51.614 | 2.149113 | 1755.721 |  | 43.95543
| 51.714 | 2.153341 | 1757.132 |  | 43.99078
| 51.814 | 2.157451 | 1759.076 |  | 44.03943
| 51.914 | 2.16168 | 1760.51 |  | 44.07534
53 | 52.014 | 2.165789 | 1761.823 | 0.029847 | 44.10822
| 52.114 | 2.170018 | 1763.395 |  | 44.14756
| 52.214 | 2.174127 | 1765.016 |  | 44.18814
| 52.314 | 2.178296 | 1766.077 |  | 44.2147
| 52.414 | 2.182465 | 1767.763 |  | 44.25691
| 52.514 | 2.186635 | 1769.119 |  | 44.29088
| 52.614 | 2.190744 | 1770.74 |  | 44.33145
| 52.714 | 2.194913 | 1772.487 |  | 44.37519
| 52.814 | 2.199082 | 1773.239 |  | 44.39402
| 52.914 | 2.203251 | 1774.481 |  | 44.4251
54 | 53.014 | 2.20742 | 1776.578 | 0.03044 | 44.47761
| 53.114 | 2.21153 | 1777.816 |  | 44.5086
| 53.214 | 2.215759 | 1779.235 |  | 44.54412
| 53.314 | 2.219928 | 1780.502 |  | 44.57586
| 53.414 | 2.224097 | 1781.513 |  | 44.60117
| 53.514 | 2.228266 | 1782.974 |  | 44.63774
| 53.614 | 2.232495 | 1784.48 |  | 44.67545
| 53.714 | 2.236604 | 1786.047 |  | 44.71468
| 53.814 | 2.240833 | 1786.948 |  | 44.73724
| 53.914 | 2.244942 | 1788.167 |  | 44.76775
55 | 54.014 | 2.249171 | 1789.768 | 0.030992 | 44.80782
| 54.114 | 2.253281 | 1791 |  | 44.83866
| 54.214 | 2.257509 | 1791.895 |  | 44.86108
| 54.314 | 2.261619 | 1793.552 |  | 44.90256
| 54.414 | 2.265848 | 1794.594 |  | 44.92864
| 54.514 | 2.269957 | 1796.001 |  | 44.96386
| 54.614 | 2.274126 | 1797.011 |  | 44.98917
| 54.714 | 2.278236 | 1798.399 |  | 45.02391
| 54.814 | 2.282464 | 1799.373 |  | 45.0483
| 54.914 | 2.286574 | 1800.282 |  | 45.07105
56 | 55.014 | 2.290743 | 1801.296 | 0.031466 | 45.09644
| 55.114 | 2.294852 | 1802.569 |  | 45.12831
| 55.214 | 2.299081 | 1803.443 |  | 45.15019
| 55.314 | 2.303191 | 1805.02 |  | 45.18967
| 55.414 | 2.307419 | 1806.184 |  | 45.21882
| 55.514 | 2.311529 | 1806.742 |  | 45.23279
| 55.614 | 2.315758 | 1807.589 |  | 45.25398
| 55.714 | 2.319867 | 1808.83 |  | 45.28505
| 55.814 | 2.324096 | 1809.701 |  | 45.30685
| 55.914 | 2.328265 | 1810.827 |  | 45.33505
57 | 56.014 | 2.332493 | 1811.88 | 0.031687 | 45.36142
| 56.114 | 2.336603 | 1812.778 |  | 45.38391
| 56.214 | 2.340772 | 1813.746 |  | 45.40813
| 56.314 | 2.344941 | 1814.37 |  | 45.42376
| 56.414 | 2.34917 | 1815.603 |  | 45.45462
| 56.514 | 2.353279 | 1816.265 |  | 45.4712
| 56.614 | 2.357449 | 1817.537 |  | 45.50304
| 56.714 | 2.361618 | 1818.088 |  | 45.51684
| 56.814 | 2.365787 | 1819.228 |  | 45.54538
| 56.914 | 2.369956 | 1820.041 |  | 45.56572
58 | 57.014 | 2.374125 | 1820.47 | 0.029287 | 45.57648
| 57.114 | 2.378294 | 1821.292 |  | 45.59705
| 57.214 | 2.382404 | 1822.048 |  | 45.61598
| 57.314 | 2.386573 | 1822.549 |  | 45.62851
| 57.414 | 2.390682 | 1823.113 |  | 45.64265
| 57.514 | 2.394911 | 1823.87 |  | 45.66158
| 57.614 | 2.39902 | 1824.91 |  | 45.68763
| 57.714 | 2.403249 | 1825.533 |  | 45.70323
| 57.814 | 2.407359 | 1825.543 |  | 45.70349
| 57.914 | 2.411587 | 1826.6 |  | 45.72993
59 | 58.014 | 2.415756 | 1826.984 | 0.0013916 | 45.73955
| 58.114 | 2.419985 | 1828.275 |  | 45.77187
| 58.214 | 2.424035 | 1828.64 |  | 45.78102
| 58.314 | 2.428264 | 1828.815 |  | 45.78539
| 58.414 | 2.432433 | 1829.431 |  | 45.80081
| 58.514 | 2.436661 | 1829.638 |  | 45.806
| 58.614 | 2.440771 | 1829.923 |  | 45.81313
| 58.714 | 2.445 | 1830.568 |  | 45.82927
| 58.814 | 2.449109 | 1831.179 |  | 45.84457
| 58.914 | 2.453338 | 1831.357 |  | 45.84903
| 59.014 | 2.457448 | 1831.827 |  | 45.8608
| 59.114 | 2.461676 | 1832.278 |  | 45.87208
| 59.214 | 2.465786 | 1832.496 |  | 45.87754
| 59.314 | 2.469955 | 1832.728 |  | 45.88336
| 59.414 | 2.474064 | 1832.971 |  | 45.88944
| 59.514 | 2.478293 | 1833.53 |  | 45.90343
| 59.614 | 2.482403 | 1833.116 |  | 45.89306
| 59.714 | 2.486571 | 1833.142 |  | 45.89372
| 59.814 | 2.490681 | 1833.322 |  | 45.89823
| 59.914 | 2.49491 | 1833.218 |  | 45.89563
| 60.014 | 2.499079 | 1833.302 |  | 45.89771
| 60.114 | 2.503308 | 1834.07 |  | 45.91696
| 60.214 | 2.507417 | 1833.557 |  | 45.9041
| 60.314 | 2.511586 | 1833.485 |  | 45.9023
| 60.414 | 2.515696 | 1833.137 |  | 45.89361
| 60.514 | 2.519865 | 1832.684 |  | 45.88225
| 60.614 | 2.524034 | 1832.812 |  | 45.88545
| 60.714 | 2.528203 | 1832.498 |  | 45.87761
| 60.814 | 2.532313 | 1832.253 |  | 45.87147
| 60.914 | 2.536482 | 1832.315 |  | 45.87302
| 61.014 | 2.540651 | 1831.953 |  | 45.86395
| 61.114 | 2.54482 | 1831.345 |  | 45.84874
| 61.214 | 2.549049 | 1831.045 |  | 45.84122
| 61.314 | 2.553158 | 1830.693 |  | 45.83241
| 61.414 | 2.557327 | 1830.211 |  | 45.82033
| 61.514 | 2.561496 | 1829.476 |  | 45.80194
| 61.614 | 2.565665 | 1829.277 |  | 45.79696
| 61.714 | 2.569775 | 1828.74 |  | 45.78351
| 61.814 | 2.574004 | 1827.663 |  | 45.75656
| 61.914 | 2.578113 | 1826.98 |  | 45.73946
| 62.014 | 2.582282 | 1826.807 |  | 45.73513
| 62.114 | 2.586392 | 1825.73 |  | 45.70815
| 62.214 | 2.59062 | 1825.49 |  | 45.70213
| 62.314 | 2.594789 | 1823.979 |  | 45.66432
| 62.414 | 2.598959 | 1823.363 |  | 45.64889
| 62.514 | 2.603068 | 1822.044 |  | 45.61588
| 62.614 | 2.607297 | 1821.251 |  | 45.59602
| 62.714 | 2.611406 | 1819.544 |  | 45.55328
| 62.814 | 2.615694 | 1818.579 |  | 45.52914
| 62.914 | 2.619804 | 1817.646 |  | 45.50577
| 63.014 | 2.624033 | 1816.658 |  | 45.48102
| 63.114 | 2.628142 | 1814.933 |  | 45.43786
| 63.214 | 2.632312 | 1813.392 |  | 45.39928
| 63.314 | 2.636421 | 1811.707 |  | 45.35709
| 63.414 | 2.64065 | 1810.69 |  | 45.33161
| 63.514 | 2.644759 | 1808.551 |  | 45.27806
| 63.614 | 2.648988 | 1807.072 |  | 45.24104
| 63.714 | 2.653098 | 1804.986 |  | 45.18881
| 63.814 | 2.657326 | 1803.942 |  | 45.16267
| 63.914 | 2.661436 | 1801.47 |  | 45.1008
| 64.014 | 2.665664 | 1799.66 |  | 45.05548
| 64.114 | 2.669774 | 1797.323 |  | 44.99696
| 64.214 | 2.673943 | 1795.143 |  | 44.9424
| 64.314 | 2.678053 | 1792.782 |  | 44.88328
| 64.414 | 2.682281 | 1790.416 |  | 44.82405
| 64.514 | 2.68645 | 1787.956 |  | 44.76246
| 64.614 | 2.69062 | 1785.554 |  | 44.70233
| 64.714 | 2.694788 | 1782.565 |  | 44.6275
| 64.814 | 2.699017 | 1780.095 |  | 44.56566
| 64.914 | 2.703186 | 1777.43 |  | 44.49893
| 65.014 | 2.707355 | 1774.219 |  | 44.41856
| 65.114 | 2.711584 | 1771.304 |  | 44.34556
| 65.214 | 2.715753 | 1768.996 |  | 44.28778
| 65.314 | 2.719922 | 1765.929 |  | 44.21101
| 65.414 | 2.724091 | 1762.868 |  | 44.13438
| 65.514 | 2.72832 | 1759.855 |  | 44.05893
| 65.614 | 2.732429 | 1756.523 |  | 43.97552
| 65.714 | 2.736658 | 1753.565 |  | 43.90147
| 65.814 | 2.740768 | 1750.636 |  | 43.82814
| 65.914 | 2.744996 | 1747.545 |  | 43.75074
| 66.014 | 2.749106 | 1744.023 |  | 43.66258
| 66.114 | 2.753335 | 1741.55 |  | 43.60066
| 66.214 | 2.757444 | 1738.4 |  | 43.5218
| 66.314 | 2.761613 | 1735.14 |  | 43.44018
| 66.414 | 2.765723 | 1731.823 |  | 43.35713
| 66.514 | 2.769951 | 1728.985 |  | 43.2861
| 66.614 | 2.774061 | 1725.626 |  | 43.20201
| 66.714 | 2.77829 | 1722.443 |  | 43.12231
| 66.814 | 2.782339 | 1718.998 |  | 43.03607
| 66.914 | 2.786568 | 1716.02 |  | 42.96149
| 67.014 | 2.790737 | 1712.927 |  | 42.88408
| 67.114 | 2.794966 | 1709.686 |  | 42.80294
| 67.214 | 2.799076 | 1706.726 |  | 42.72882
| 67.314 | 2.803304 | 1703.558 |  | 42.6495
| 67.414 | 2.807414 | 1700.071 |  | 42.56221
| 67.514 | 2.811642 | 1697.155 |  | 42.48921
| 67.614 | 2.815812 | 1693.841 |  | 42.40625
| 67.714 | 2.82004 | 1691.1 |  | 42.33763
| 67.814 | 2.82409 | 1687.373 |  | 42.24431
| 67.914 | 2.828259 | 1684.237 |  | 42.16581
| 68.014 | 2.832429 | 1681.493 |  | 42.0971
| 68.114 | 2.836657 | 1678.498 |  | 42.02213
| 68.214 | 2.840767 | 1675.216 |  | 41.93996
| 68.314 | 2.844936 | 1671.921 |  | 41.85747
| 68.414 | 2.849105 | 1668.355 |  | 41.7682
| 68.514 | 2.853274 | 1665.788 |  | 41.70392
| 68.614 | 2.857443 | 1662.315 |  | 41.61698
| 68.714 | 2.861612 | 1659.103 |  | 41.53656
| 68.814 | 2.865781 | 1656.363 |  | 41.46796
| 68.914 | 2.86995 | 1652.999 |  | 41.38374
| 69.014 | 2.874119 | 1649.188 |  | 41.28834
| 69.114 | 2.878289 | 1645.824 |  | 41.2041
| 69.214 | 2.882458 | 1642.186 |  | 41.11302
| 69.314 | 2.886627 | 1638.72 |  | 41.02627
| 69.414 | 2.890796 | 1635.487 |  | 40.94532
| 69.514 | 2.894965 | 1631.865 |  | 40.85463
| 69.614 | 2.899134 | 1628.016 |  | 40.75827
| 69.714 | 2.903303 | 1624.45 |  | 40.669
| 69.814 | 2.907532 | 1620.788 |  | 40.57732
| 69.914 | 2.911641 | 1617.058 |  | 40.48394
| 70.014 | 2.91587 | 1613.48 |  | 40.39436
| 70.114 | 2.91998 | 1609.602 |  | 40.29726
| 70.214 | 2.924208 | 1605.77 |  | 40.20134
| 70.314 | 2.928318 | 1602.461 |  | 40.1185
| 70.414 | 2.932546 | 1599.081 |  | 40.03388
| 70.514 | 2.936656 | 1595.167 |  | 39.93589
| 70.614 | 2.940885 | 1591.784 |  | 39.85119
| 70.714 | 2.944994 | 1588.065 |  | 39.75808
| 70.814 | 2.949223 | 1584.326 |  | 39.66448
| 70.914 | 2.953332 | 1580.049 |  | 39.5574
| 71.014 | 2.957501 | 1577.246 |  | 39.48722
| 71.114 | 2.961671 | 1573.683 |  | 39.39802
| 71.214 | 2.96584 | 1569.852 |  | 39.30211
| 71.314 | 2.969949 | 1566.207 |  | 39.21086
| 71.414 | 2.974178 | 1562.972 |  | 39.12988
| 71.514 | 2.978287 | 1559.66 |  | 39.04694
| 71.614 | 2.982516 | 1555.888 |  | 38.95252
| 71.714 | 2.986626 | 1552.309 |  | 38.86291
| 71.814 | 2.990854 | 1548.69 |  | 38.77231
| 71.914 | 2.994964 | 1545.048 |  | 38.68114
| 72.014 | 2.999193 | 1541.643 |  | 38.59588
| 72.114 | 3.003302 | 1537.85 |  | 38.50092
| 72.214 | 3.007531 | 1534.438 |  | 38.41551
| 72.314 | 3.01164 | 1530.79 |  | 38.32417
| 72.414 | 3.015869 | 1526.826 |  | 38.22492
| 72.514 | 3.019979 | 1523.27 |  | 38.1359
| 72.614 | 3.024148 | 1519.687 |  | 38.04621
| 72.714 | 3.028317 | 1516.104 |  | 37.95651
| 72.814 | 3.032486 | 1512.093 |  | 37.85607
| 72.914 | 3.036655 | 1508.433 |  | 37.76446
| 73.014 | 3.040824 | 1504.259 |  | 37.65995
| 73.114 | 3.044993 | 1500.844 |  | 37.57447
| 73.214 | 3.049162 | 1496.885 |  | 37.47534
| 73.314 | 3.053331 | 1492.884 |  | 37.37517
| 73.414 | 3.05756 | 1488.808 |  | 37.27312
| 73.514 | 3.061729 | 1484.51 |  | 37.16552
| 73.614 | 3.065838 | 1479.691 |  | 37.04489
| 73.714 | 3.070067 | 1475.597 |  | 36.94239
| 73.814 | 3.074177 | 1471.305 |  | 36.83492
| 73.914 | 3.078405 | 1467.202 |  | 36.73222
| 74.014 | 3.082575 | 1462.077 |  | 36.60391
| 74.114 | 3.086803 | 1457.372 |  | 36.48612
| 74.214 | 3.090853 | 1452.098 |  | 36.35407
| 74.314 | 3.095141 | 1447.532 |  | 36.23977
| 74.414 | 3.099251 | 1441.824 |  | 36.09685
| 74.514 | 3.10348 | 1436.598 |  | 35.96602
| 74.614 | 3.107589 | 1430.93 |  | 35.82412
| 74.714 | 3.111818 | 1424.509 |  | 35.66337
| 74.814 | 3.115868 | 1418.504 |  | 35.51302
| 74.914 | 3.120096 | 1411.645 |  | 35.3413
| 75.014 | 3.124206 | 1403.914 |  | 35.14776
| 75.114 | 3.128435 | 1395.912 |  | 34.94743
| 75.214 | 3.132544 | 1387.23 |  | 34.73005
| 75.314 | 3.136773 | 1376.456 |  | 34.46032
| 75.414 | 3.140883 | 1364.54 |  | 34.16201
| 75.514 | 3.145111 | 1350.29 |  | 33.80526
| 75.614 | 3.14922 | 1333.975 |  | 33.39679
| 75.714 | 3.153449 | 1313.026 |  | 32.87234
| 75.814 | 3.157618 | 1286.006 |  | 32.19586
| 75.914 | 3.161847 | 1251.405 |  | 31.3296
| 76.014 | 3.165957 | 1199.756 |  | 30.03655
| 76.114 | 3.170185 | 1090.2 |  | 27.29376
| 76.173 | 3.173104 | -120.4846 |  | -3.016398

## 16-II_L
Interpolated Photo | Time [s] | Distance [mm] | Force [N] | Interpolated Strain [-] | Stress [MPa] | Photo | Time [s] | Interpolated Distance [mm] | Interpolated Force [N] | Interpolated Strain [-] | Interpolated Stress [MPa]
1 | 0 | 0 | 0 | 0 | 0 | 1 | 0 | 0 | 0 | 0 | 0
| 0.115 | 0.003930867 | 0 |  | 0 | 2 | 1 | 0.04059812 | 41.62026 | 0.00051281 | 1.041986
| 0.215 | 0.008040412 | 4.707645 |  | 0.1178585 | 3 | 2 | 0.08222958 | 88.2811 | 0.0010653 | 2.210166
| 0.315 | 0.01220951 | 9.750916 |  | 0.2441195 | 4 | 3 | 0.123861 | 134.3115 | 0.0015949 | 3.362562
| 0.415 | 0.01631906 | 13.96877 |  | 0.3497159 | 5 | 4 | 0.1655431 | 179.7252 | 0.0020724 | 4.499519
| 0.515 | 0.02048816 | 18.77861 |  | 0.4701328 | 6 | 5 | 0.2072342 | 224.1416 | 0.0026223 | 5.611509
| 0.615 | 0.0245977 | 23.56339 |  | 0.5899223 | 7 | 6 | 0.2488567 | 269.0037 | 0.0031546 | 6.734655
| 0.715 | 0.02882636 | 27.90734 |  | 0.6986756 | 8 | 7 | 0.290506 | 313.4149 | 0.0036819 | 7.846515
| 0.815 | 0.03293591 | 33.08118 |  | 0.8282057 | 9 | 8 | 0.332069 | 357.1515 | 0.0042348 | 8.941484
| 0.915 | 0.03710501 | 37.724 |  | 0.9444411 | 10 | 9 | 0.3738791 | 400.7482 | 0.0047909 | 10.03295
2 | 1.015 | 0.04121455 | 42.30783 | 0.00051281 | 1.0592 | 11 | 10 | 0.4155195 | 444.2721 | 0.0053508 | 11.1226
| 1.115 | 0.04544321 | 46.60962 |  | 1.166897 | 12 | 11 | 0.457151 | 486.6768 | 0.0059025 | 12.18422
| 1.215 | 0.0494932 | 52.07545 |  | 1.303737 | 13 | 12 | 0.4988331 | 528.9056 | 0.0064462 | 13.24144
| 1.315 | 0.05372185 | 56.30553 |  | 1.40964 | 14 | 13 | 0.5405152 | 570.7491 | 0.007006 | 14.28902
| 1.415 | 0.0578314 | 60.50045 |  | 1.514662 | 15 | 14 | 0.5822062 | 612.1771 | 0.0075516 | 15.32619
| 1.515 | 0.06206006 | 65.69744 |  | 1.644772 | 16 | 15 | 0.6238376 | 653.1688 | 0.0081183 | 16.35244
| 1.615 | 0.0661696 | 69.94305 |  | 1.751063 | 17 | 16 | 0.6654692 | 693.2096 | 0.0086616 | 17.35488
| 1.715 | 0.07039827 | 74.95947 |  | 1.876651 | 18 | 17 | 0.7070499 | 733.2369 | 0.0092249 | 18.35699
| 1.815 | 0.07456737 | 79.35009 |  | 1.986573 | 19 | 18 | 0.7486308 | 772.8926 | 0.0097694 | 19.34979
| 1.915 | 0.07873647 | 84.33773 |  | 2.111442 | 20 | 19 | 0.7902622 | 812.1168 | 0.010359 | 20.33179
3 | 2.015 | 0.08284602 | 88.977 | 0.0010653 | 2.227588 | 21 | 20 | 0.8320039 | 850.8725 | 0.010912 | 21.30206
| 2.115 | 0.08707467 | 93.29382 |  | 2.335662 | 22 | 21 | 0.8736949 | 888.854 | 0.011469 | 22.25295
| 2.215 | 0.09118422 | 97.85311 |  | 2.449807 | 23 | 22 | 0.915377 | 926.2144 | 0.012038 | 23.18829
| 2.315 | 0.09541288 | 102.3662 |  | 2.562793 | 24 | 23 | 0.957068 | 964.045 | 0.01259 | 24.1354
| 2.415 | 0.09952242 | 107.074 |  | 2.680657 | 25 | 24 | 0.9987084 | 1000.533 | 0.013171 | 25.04889
| 2.515 | 0.1036915 | 111.8094 |  | 2.799209 | 26 | 25 | 1.040349 | 1036.346 | 0.013743 | 25.9455
| 2.615 | 0.1078606 | 116.3723 |  | 2.913445 | 27 | 26 | 1.081971 | 1072.195 | 0.014315 | 26.84299
| 2.715 | 0.1120893 | 121.2588 |  | 3.03578 | 28 | 27 | 1.123621 | 1106.99 | 0.014891 | 27.7141
| 2.815 | 0.1161988 | 125.5775 |  | 3.143901 | 29 | 28 | 1.165184 | 1141.252 | 0.015459 | 28.57186
| 2.915 | 0.1203679 | 130.2859 |  | 3.26178 | 30 | 29 | 1.206925 | 1175.414 | 0.016026 | 29.42713
4 | 3.015 | 0.1244775 | 135.0219 | 0.0015949 | 3.380347 | 31 | 30 | 1.248607 | 1208.548 | 0.016589 | 30.25666
| 3.115 | 0.1287061 | 139.7903 |  | 3.499727 | 32 | 31 | 1.290298 | 1241.75 | 0.017178 | 31.08789
| 3.215 | 0.1328157 | 144.1123 |  | 3.607932 | 33 | 32 | 1.331939 | 1273.573 | 0.017765 | 31.88459
| 3.315 | 0.1370443 | 148.6132 |  | 3.720614 | 34 | 33 | 1.37357 | 1304.999 | 0.018353 | 32.67138
| 3.415 | 0.1411539 | 153.2171 |  | 3.835874 | 35 | 34 | 1.415211 | 1335.586 | 0.018932 | 33.43713
| 3.515 | 0.145323 | 157.8569 |  | 3.952035 | 36 | 35 | 1.456851 | 1365.579 | 0.019514 | 34.18803
| 3.615 | 0.1494921 | 162.2678 |  | 4.062464 | 37 | 36 | 1.498584 | 1394.13 | 0.020071 | 34.90282
| 3.715 | 0.1536612 | 166.6529 |  | 4.172246 | 38 | 37 | 1.540156 | 1419.474 | 0.020668 | 35.53731
| 3.815 | 0.1578303 | 171.3435 |  | 4.28968 | 39 | 38 | 1.581838 | 1442.905 | 0.021276 | 36.12391
| 3.915 | 0.1619994 | 176.2124 |  | 4.411575 | 40 | 39 | 1.623419 | 1464.41 | 0.02187 | 36.66231
5 | 4.015 | 0.1661685 | 180.3451 | 0.0020724 | 4.515038 | 41 | 40 | 1.665101 | 1481.631 | 0.022464 | 37.09345
| 4.115 | 0.1703376 | 184.9067 |  | 4.62924 | 42 | 41 | 1.70681 | 1500.216 | 0.02308 | 37.55873
| 4.215 | 0.1745663 | 189.4109 |  | 4.742005 | 43 | 42 | 1.748501 | 1519.368 | 0.023686 | 38.03822
| 4.315 | 0.1787354 | 193.201 |  | 4.836893 | 44 | 43 | 1.790192 | 1538.23 | 0.024287 | 38.51045
| 4.415 | 0.1829045 | 197.7906 |  | 4.951796 | 45 | 44 | 1.831764 | 1555.987 | 0.024927 | 38.955
| 4.515 | 0.187014 | 202.4473 |  | 5.068381 | 46 | 45 | 1.873505 | 1573.66 | 0.025525 | 39.39744
| 4.615 | 0.1911831 | 206.8252 |  | 5.177983 | 47 | 46 | 1.915137 | 1590.035 | 0.026155 | 39.8074
| 4.715 | 0.1953522 | 211.3599 |  | 5.291513 | 48 | 47 | 1.9567 | 1606.746 | 0.026774 | 40.22578
| 4.815 | 0.1995213 | 215.6742 |  | 5.399522 | 49 | 48 | 1.99834 | 1622.535 | 0.027414 | 40.62107
| 4.915 | 0.2036904 | 220.2651 |  | 5.514459 | 50 | 49 | 2.04015 | 1637.888 | 0.028067 | 41.00542
6 | 5.015 | 0.2078595 | 224.8257 | 0.0026223 | 5.628635 | 51 | 50 | 2.08185 | 1652.245 | 0.028754 | 41.36487
| 5.115 | 0.2119691 | 229.2447 |  | 5.739266 | 52 | 51 | 2.123422 | 1665.858 | 0.029425 | 41.70568
| 5.215 | 0.2161977 | 234.0464 |  | 5.859481 | 53 | 52 | 2.165172 | 1678.938 | 0.030101 | 42.03313
| 5.315 | 0.2203073 | 238.6208 |  | 5.974003 | 54 | 53 | 2.206795 | 1691.313 | 0.030812 | 42.34294
| 5.415 | 0.2245359 | 242.7294 |  | 6.076863 | 55 | 54 | 2.248537 | 1702.631 | 0.031536 | 42.62631
| 5.515 | 0.2286455 | 247.3528 |  | 6.192614 | 56 | 55 | 2.290058 | 1713.438 | 0.032299 | 42.89685
| 5.615 | 0.2328741 | 251.6005 |  | 6.298957 | 57 | 56 | 2.33168 | 1723.699 | 0.033127 | 43.15376
| 5.715 | 0.2369837 | 256.2281 |  | 6.414811
| 5.815 | 0.2411528 | 260.9861 |  | 6.533931
| 5.915 | 0.2452623 | 265.0338 |  | 6.635266
7 | 6.015 | 0.249491 | 269.7042 | 0.0031546 | 6.752194
| 6.115 | 0.2536005 | 273.8073 |  | 6.854917
| 6.215 | 0.2578292 | 278.3212 |  | 6.967923
| 6.315 | 0.2619983 | 283.1001 |  | 7.087566
| 6.415 | 0.2662269 | 287.2154 |  | 7.190596
| 6.515 | 0.2703365 | 291.9411 |  | 7.308907
| 6.615 | 0.2745652 | 296.3324 |  | 7.418845
| 6.715 | 0.2786747 | 300.6438 |  | 7.526783
| 6.815 | 0.2828438 | 305.3008 |  | 7.643374
| 6.915 | 0.2870129 | 309.7578 |  | 7.754957
8 | 7.015 | 0.2911224 | 314.0603 | 0.0036819 | 7.862672
| 7.115 | 0.295232 | 318.2319 |  | 7.967111
| 7.215 | 0.2994607 | 322.2711 |  | 8.068234
| 7.315 | 0.3035106 | 326.8147 |  | 8.181986
| 7.415 | 0.3077393 | 330.9343 |  | 8.285121
| 7.515 | 0.3118489 | 335.4683 |  | 8.398633
| 7.615 | 0.3160179 | 339.7567 |  | 8.505996
| 7.715 | 0.320187 | 344.2343 |  | 8.618095
| 7.815 | 0.3243561 | 348.7089 |  | 8.73012
| 7.915 | 0.3285252 | 353.262 |  | 8.844108
9 | 8.015 | 0.3326944 | 357.8379 | 0.0042348 | 8.958668
| 8.115 | 0.3368634 | 361.8379 |  | 9.058811
| 8.215 | 0.3410325 | 366.4644 |  | 9.174638
| 8.315 | 0.3452016 | 370.5542 |  | 9.277028
| 8.415 | 0.3493707 | 375.4619 |  | 9.399896
| 8.515 | 0.3535994 | 379.6316 |  | 9.504286
| 8.615 | 0.3577685 | 384.2929 |  | 9.620984
| 8.715 | 0.3619376 | 388.5808 |  | 9.728335
| 8.815 | 0.3661067 | 392.5555 |  | 9.827842
| 8.915 | 0.3703354 | 397.3311 |  | 9.947403
10 | 9.015 | 0.3745045 | 401.3512 | 0.0047909 | 10.04805
| 9.115 | 0.3786736 | 405.7437 |  | 10.15802
| 9.215 | 0.3828427 | 410.2286 |  | 10.2703
| 9.315 | 0.3870118 | 414.4433 |  | 10.37582
| 9.415 | 0.3911213 | 418.9793 |  | 10.48938
| 9.515 | 0.39535 | 423.2337 |  | 10.59589
| 9.615 | 0.3994595 | 427.4646 |  | 10.70181
| 9.715 | 0.4036882 | 431.7489 |  | 10.80907
| 9.815 | 0.4077978 | 436.0897 |  | 10.91775
| 9.915 | 0.4120264 | 440.5353 |  | 11.02904
11 | 10.015 | 0.4161359 | 444.9316 | 0.0053508 | 11.13911
| 10.115 | 0.4203646 | 449.1856 |  | 11.24561
| 10.215 | 0.4244742 | 453.3876 |  | 11.35081
| 10.315 | 0.4287028 | 457.7186 |  | 11.45924
| 10.415 | 0.4327528 | 462.2849 |  | 11.57356
| 10.515 | 0.4369815 | 466.0568 |  | 11.66799
| 10.615 | 0.441091 | 470.2779 |  | 11.77367
| 10.715 | 0.4453197 | 474.0329 |  | 11.86768
| 10.815 | 0.4494292 | 478.5901 |  | 11.98177
| 10.915 | 0.4536579 | 483.4001 |  | 12.10219
12 | 11.015 | 0.4577674 | 487.255 | 0.0059025 | 12.1987
| 11.115 | 0.4619961 | 492.1573 |  | 12.32143
| 11.215 | 0.4661652 | 495.9704 |  | 12.41689
| 11.315 | 0.4703343 | 500.4441 |  | 12.52889
| 11.415 | 0.4745034 | 504.8498 |  | 12.63919
| 11.515 | 0.4786725 | 508.9033 |  | 12.74067
| 11.615 | 0.482782 | 512.6279 |  | 12.83392
| 11.715 | 0.4869511 | 517.2434 |  | 12.94947
| 11.815 | 0.4911202 | 521.1416 |  | 13.04707
| 11.915 | 0.4952893 | 525.1557 |  | 13.14756
13 | 12.015 | 0.4994585 | 529.5674 | 0.0064462 | 13.25801
| 12.115 | 0.5036275 | 533.7898 |  | 13.36372
| 12.215 | 0.5077966 | 538.2048 |  | 13.47425
| 12.315 | 0.5119658 | 542.0399 |  | 13.57027
| 12.415 | 0.5161348 | 546.2684 |  | 13.67613
| 12.515 | 0.520304 | 550.1991 |  | 13.77454
| 12.615 | 0.524473 | 554.8487 |  | 13.89094
| 12.715 | 0.5286421 | 559.0544 |  | 13.99623
| 12.815 | 0.5328112 | 563.2512 |  | 14.1013
| 12.915 | 0.5369208 | 567.1242 |  | 14.19827
14 | 13.015 | 0.5411495 | 571.3888 | 0.007006 | 14.30503
| 13.115 | 0.5453185 | 575.2934 |  | 14.40279
| 13.215 | 0.5494877 | 579.1573 |  | 14.49952
| 13.315 | 0.5535972 | 583.6411 |  | 14.61178
| 13.415 | 0.5578258 | 587.7406 |  | 14.71441
| 13.515 | 0.5619354 | 591.9119 |  | 14.81884
| 13.615 | 0.5661641 | 596.6029 |  | 14.93628
| 13.715 | 0.5702736 | 600.5566 |  | 15.03527
| 13.815 | 0.5745023 | 604.3183 |  | 15.12944
| 13.915 | 0.5786118 | 608.5464 |  | 15.23529
15 | 14.015 | 0.5828405 | 612.8178 | 0.0075516 | 15.34223
| 14.115 | 0.5868904 | 616.6958 |  | 15.43932
| 14.215 | 0.5911191 | 620.5847 |  | 15.53668
| 14.315 | 0.5952287 | 624.7353 |  | 15.64059
| 14.415 | 0.5994573 | 629.0362 |  | 15.74827
| 14.515 | 0.6035669 | 632.9298 |  | 15.84575
| 14.615 | 0.6077955 | 637.5351 |  | 15.96104
| 14.715 | 0.6119051 | 641.2179 |  | 16.05324
| 14.815 | 0.6161337 | 645.4973 |  | 16.16038
| 14.915 | 0.6202433 | 649.898 |  | 16.27056
16 | 15.015 | 0.6244719 | 653.746 | 0.0081183 | 16.36689
| 15.115 | 0.6285814 | 657.1585 |  | 16.45232
| 15.215 | 0.6327506 | 661.4203 |  | 16.55902
| 15.315 | 0.6368601 | 665.5902 |  | 16.66342
| 15.415 | 0.6410888 | 669.7869 |  | 16.76848
| 15.515 | 0.6452579 | 673.5751 |  | 16.86332
| 15.615 | 0.649427 | 677.7996 |  | 16.96909
| 15.715 | 0.6535366 | 682.1869 |  | 17.07892
| 15.815 | 0.6577652 | 685.9082 |  | 17.17209
| 15.915 | 0.6618747 | 689.7467 |  | 17.26819
17 | 16.015 | 0.6661034 | 693.8206 | 0.0086616 | 17.37018
| 16.115 | 0.6702724 | 697.5239 |  | 17.46289
| 16.215 | 0.674382 | 701.6162 |  | 17.56535
| 16.315 | 0.6785512 | 706.2447 |  | 17.68123
| 16.415 | 0.6827202 | 710.3587 |  | 17.78422
| 16.515 | 0.6868298 | 713.9819 |  | 17.87493
| 16.615 | 0.6909989 | 718.2003 |  | 17.98054
| 16.715 | 0.695168 | 722.0584 |  | 18.07713
| 16.815 | 0.699337 | 726.2854 |  | 18.18296
| 16.915 | 0.7035062 | 729.8415 |  | 18.27198
18 | 17.015 | 0.7076753 | 733.8361 | 0.0092249 | 18.37199
| 17.115 | 0.7119039 | 737.8949 |  | 18.47361
| 17.215 | 0.7160135 | 742.2365 |  | 18.5823
| 17.315 | 0.7202422 | 746.1545 |  | 18.68039
| 17.415 | 0.7243517 | 750.1815 |  | 18.78121
| 17.515 | 0.7285208 | 753.8241 |  | 18.8724
| 17.615 | 0.7326304 | 757.6459 |  | 18.96808
| 17.715 | 0.7367995 | 761.7347 |  | 19.07045
| 17.815 | 0.740909 | 765.316 |  | 19.16011
| 17.915 | 0.7451376 | 769.8345 |  | 19.27323
19 | 18.015 | 0.7492472 | 773.4323 | 0.0097694 | 19.3633
| 18.115 | 0.7534758 | 777.0399 |  | 19.45362
| 18.215 | 0.7575854 | 781.1696 |  | 19.55701
| 18.315 | 0.7618141 | 785.4491 |  | 19.66415
| 18.415 | 0.7659236 | 789.2796 |  | 19.76005
| 18.515 | 0.7701523 | 793.2385 |  | 19.85916
| 18.615 | 0.7742618 | 797.0133 |  | 19.95367
| 18.715 | 0.778431 | 800.9277 |  | 20.05167
| 18.815 | 0.7825404 | 804.8326 |  | 20.14943
| 18.915 | 0.7867691 | 808.5762 |  | 20.24315
20 | 19.015 | 0.7908787 | 812.7415 | 0.010359 | 20.34743
| 19.115 | 0.7951073 | 816.1603 |  | 20.43302
| 19.215 | 0.7992169 | 820.3791 |  | 20.53864
| 19.315 | 0.8034455 | 823.9981 |  | 20.62925
| 19.415 | 0.8076146 | 827.897 |  | 20.72686
| 19.515 | 0.8118433 | 832.0084 |  | 20.82979
| 19.615 | 0.8159528 | 835.8161 |  | 20.92512
| 19.715 | 0.8201815 | 839.703 |  | 21.02243
| 19.815 | 0.824291 | 843.7336 |  | 21.12334
| 19.915 | 0.8284601 | 847.8229 |  | 21.22571
21 | 20.015 | 0.8326293 | 851.4107 | 0.010912 | 21.31553
| 20.115 | 0.8367984 | 855.4769 |  | 21.41733
| 20.215 | 0.8409674 | 859.2379 |  | 21.51149
| 20.315 | 0.8451365 | 863.0905 |  | 21.60795
| 20.415 | 0.8493057 | 866.8156 |  | 21.70121
| 20.515 | 0.8534747 | 870.864 |  | 21.80256
| 20.615 | 0.8576438 | 874.8195 |  | 21.90159
| 20.715 | 0.861813 | 878.0011 |  | 21.98124
| 20.815 | 0.865982 | 881.7744 |  | 22.07571
| 20.915 | 0.8701512 | 885.4602 |  | 22.16798
22 | 21.015 | 0.8743203 | 889.4529 | 0.011469 | 22.26794
| 21.115 | 0.8783703 | 893.4833 |  | 22.36885
| 21.215 | 0.8825989 | 897.1437 |  | 22.46049
| 21.315 | 0.886768 | 900.5533 |  | 22.54585
| 21.415 | 0.8909967 | 904.8754 |  | 22.65405
| 21.515 | 0.8951062 | 908.5431 |  | 22.74588
| 21.615 | 0.8993348 | 912.0039 |  | 22.83252
| 21.715 | 0.9034444 | 916.0261 |  | 22.93322
| 21.815 | 0.907673 | 919.9185 |  | 23.03067
| 21.915 | 0.9117826 | 923.1823 |  | 23.11238
23 | 22.015 | 0.9160113 | 926.7495 | 0.012038 | 23.20168
| 22.115 | 0.9201209 | 930.9679 |  | 23.30729
| 22.215 | 0.9243495 | 934.8631 |  | 23.40481
| 22.315 | 0.928459 | 938.6001 |  | 23.49837
| 22.415 | 0.9326877 | 942.0053 |  | 23.58362
| 22.515 | 0.9367972 | 945.5197 |  | 23.67161
| 22.615 | 0.9410259 | 949.7913 |  | 23.77855
| 22.715 | 0.9451354 | 952.9688 |  | 23.8581
| 22.815 | 0.9493641 | 957.184 |  | 23.96363
| 22.915 | 0.9534736 | 960.8097 |  | 24.0544
24 | 23.015 | 0.9577023 | 964.6159 | 0.01259 | 24.14969
| 23.115 | 0.9618119 | 968.0079 |  | 24.23461
| 23.215 | 0.9659809 | 971.6512 |  | 24.32582
| 23.315 | 0.9700905 | 975.3348 |  | 24.41804
| 23.415 | 0.9742596 | 979.2579 |  | 24.51626
| 23.515 | 0.9784288 | 982.6241 |  | 24.60054
| 23.615 | 0.9826574 | 986.1361 |  | 24.68846
| 23.715 | 0.9867669 | 989.8363 |  | 24.7811
| 23.815 | 0.9909956 | 993.8304 |  | 24.88109
| 23.915 | 0.9951647 | 997.1865 |  | 24.96511
25 | 24.015 | 0.9993337 | 1001.123 | 0.013171 | 25.06367
| 24.115 | 1.003503 | 1004.29 |  | 25.14294
| 24.215 | 1.007672 | 1007.963 |  | 25.23492
| 24.315 | 1.011841 | 1011.656 |  | 25.32736
| 24.415 | 1.01601 | 1015.17 |  | 25.41533
| 24.515 | 1.020179 | 1018.844 |  | 25.50731
| 24.615 | 1.024348 | 1023.046 |  | 25.61252
| 24.715 | 1.028517 | 1026.306 |  | 25.69414
| 24.815 | 1.032627 | 1030.115 |  | 25.7895
| 24.915 | 1.036856 | 1033.021 |  | 25.86225
26 | 25.015 | 1.040965 | 1036.933 | 0.013743 | 25.96019
| 25.115 | 1.045194 | 1040.607 |  | 26.05217
| 25.215 | 1.049303 | 1044.368 |  | 26.14632
| 25.315 | 1.053473 | 1048.004 |  | 26.23735
| 25.415 | 1.057642 | 1050.728 |  | 26.30554
| 25.515 | 1.061811 | 1054.942 |  | 26.41106
| 25.615 | 1.06592 | 1058.365 |  | 26.49675
| 25.715 | 1.070149 | 1062.028 |  | 26.58846
| 25.815 | 1.074258 | 1065.527 |  | 26.67607
| 25.915 | 1.078428 | 1069.195 |  | 26.7679
27 | 26.015 | 1.082597 | 1072.724 | 0.014315 | 26.85624
| 26.115 | 1.086825 | 1076.027 |  | 26.93892
| 26.215 | 1.090935 | 1079.556 |  | 27.02728
| 26.315 | 1.095164 | 1083.375 |  | 27.12289
| 26.415 | 1.099273 | 1086.345 |  | 27.19723
| 26.515 | 1.103502 | 1089.943 |  | 27.28732
| 26.615 | 1.107611 | 1093.556 |  | 27.37778
| 26.715 | 1.11184 | 1097.15 |  | 27.46774
| 26.815 | 1.115949 | 1100.868 |  | 27.56085
| 26.915 | 1.120178 | 1104.16 |  | 27.64325
28 | 27.015 | 1.124228 | 1107.489 | 0.014891 | 27.72661
| 27.115 | 1.128516 | 1111.076 |  | 27.81641
| 27.215 | 1.132626 | 1114.902 |  | 27.9122
| 27.315 | 1.136795 | 1118.327 |  | 27.99793
| 27.415 | 1.140904 | 1121.534 |  | 28.07822
| 27.515 | 1.145133 | 1124.8 |  | 28.15998
| 27.615 | 1.149243 | 1128.603 |  | 28.25519
| 27.715 | 1.153471 | 1131.987 |  | 28.33991
| 27.815 | 1.157581 | 1134.838 |  | 28.41129
| 27.915 | 1.16169 | 1138.626 |  | 28.50613
29 | 28.015 | 1.1658 | 1141.715 | 0.015459 | 28.58346
| 28.115 | 1.169969 | 1145.363 |  | 28.67479
| 28.215 | 1.174138 | 1148.666 |  | 28.75749
| 28.315 | 1.178367 | 1152.504 |  | 28.85357
| 28.415 | 1.182536 | 1155.68 |  | 28.93308
| 28.515 | 1.186705 | 1159.012 |  | 29.01649
| 28.615 | 1.190874 | 1162.365 |  | 29.10045
| 28.715 | 1.195043 | 1165.657 |  | 29.18288
| 28.815 | 1.199212 | 1169.374 |  | 29.27592
| 28.915 | 1.203382 | 1172.499 |  | 29.35416
30 | 29.015 | 1.207551 | 1175.928 | 0.016026 | 29.44001
| 29.115 | 1.21166 | 1178.983 |  | 29.51648
| 29.215 | 1.215829 | 1182.799 |  | 29.61203
| 29.315 | 1.219998 | 1185.76 |  | 29.68617
| 29.415 | 1.224227 | 1189.115 |  | 29.77015
| 29.515 | 1.228337 | 1192.608 |  | 29.85761
| 29.615 | 1.232565 | 1196.425 |  | 29.95317
| 29.715 | 1.236675 | 1199.505 |  | 30.03026
| 29.815 | 1.240904 | 1202.563 |  | 30.10682
| 29.915 | 1.245013 | 1206.139 |  | 30.19637
31 | 30.015 | 1.249242 | 1208.973 | 0.016589 | 30.2673
| 30.115 | 1.253351 | 1212.587 |  | 30.35779
| 30.215 | 1.25758 | 1216.295 |  | 30.45063
| 30.315 | 1.261689 | 1219.482 |  | 30.5304
| 30.415 | 1.265859 | 1222.93 |  | 30.61673
| 30.515 | 1.269968 | 1226.223 |  | 30.69918
| 30.615 | 1.274197 | 1229.353 |  | 30.77753
| 30.715 | 1.278366 | 1232.096 |  | 30.84621
| 30.815 | 1.282594 | 1235.821 |  | 30.93947
| 30.915 | 1.286704 | 1238.986 |  | 31.01869
32 | 31.015 | 1.290933 | 1242.238 | 0.017178 | 31.1001
| 31.115 | 1.295042 | 1245.464 |  | 31.18088
| 31.215 | 1.299271 | 1248.53 |  | 31.25765
| 31.315 | 1.30338 | 1251.639 |  | 31.33548
| 31.415 | 1.307609 | 1255.311 |  | 31.4274
| 31.515 | 1.311719 | 1258.395 |  | 31.50461
| 31.615 | 1.315947 | 1261.599 |  | 31.58484
| 31.715 | 1.320057 | 1264.382 |  | 31.65449
| 31.815 | 1.324226 | 1267.866 |  | 31.74172
| 31.915 | 1.328395 | 1270.963 |  | 31.81925
33 | 32.015 | 1.332564 | 1274.033 | 0.017765 | 31.89612
| 32.115 | 1.336733 | 1277.187 |  | 31.97508
| 32.215 | 1.340902 | 1280.718 |  | 32.06348
| 32.315 | 1.345012 | 1283.6 |  | 32.13562
| 32.415 | 1.349241 | 1286.961 |  | 32.21978
| 32.515 | 1.35341 | 1290.253 |  | 32.3022
| 32.615 | 1.357579 | 1293.175 |  | 32.37534
| 32.715 | 1.361688 | 1296.061 |  | 32.4476
| 32.815 | 1.365857 | 1299.123 |  | 32.52427
| 32.915 | 1.370026 | 1302.497 |  | 32.60873
34 | 33.015 | 1.374196 | 1305.441 | 0.018353 | 32.68243
| 33.115 | 1.378424 | 1308.988 |  | 32.77124
| 33.215 | 1.382534 | 1311.878 |  | 32.8436
| 33.315 | 1.386762 | 1314.928 |  | 32.91995
| 33.415 | 1.390872 | 1317.783 |  | 32.99142
| 33.515 | 1.395101 | 1321.172 |  | 33.07628
| 33.615 | 1.39927 | 1324.069 |  | 33.1488
| 33.715 | 1.403439 | 1327.163 |  | 33.22625
| 33.815 | 1.407548 | 1330.341 |  | 33.30583
| 33.915 | 1.411718 | 1333.422 |  | 33.38296
35 | 34.015 | 1.415827 | 1335.968 | 0.018932 | 33.44669
| 34.115 | 1.420056 | 1338.984 |  | 33.52221
| 34.215 | 1.424165 | 1342.089 |  | 33.59993
| 34.315 | 1.428394 | 1344.937 |  | 33.67124
| 34.415 | 1.432503 | 1347.885 |  | 33.74505
| 34.515 | 1.436732 | 1350.93 |  | 33.82129
| 34.615 | 1.440842 | 1353.862 |  | 33.89469
| 34.715 | 1.44507 | 1357.13 |  | 33.9765
| 34.815 | 1.44918 | 1359.764 |  | 34.04245
| 34.915 | 1.453409 | 1363.069 |  | 34.12519
36 | 35.015 | 1.457458 | 1366.022 | 0.019514 | 34.19911
| 35.115 | 1.461687 | 1368.699 |  | 34.26613
| 35.215 | 1.465797 | 1371.524 |  | 34.33685
| 35.315 | 1.470025 | 1374.52 |  | 34.41187
| 35.415 | 1.474135 | 1377.638 |  | 34.48994
| 35.515 | 1.478364 | 1379.729 |  | 34.54227
| 35.615 | 1.482473 | 1383.238 |  | 34.63013
| 35.715 | 1.486702 | 1385.85 |  | 34.69552
| 35.815 | 1.490871 | 1388.83 |  | 34.77012
| 35.915 | 1.49504 | 1391.775 |  | 34.84385
37 | 36.015 | 1.499209 | 1394.546 | 0.020071 | 34.91323
| 36.115 | 1.503378 | 1397.614 |  | 34.99004
| 36.215 | 1.507547 | 1399.81 |  | 35.04501
| 36.315 | 1.511657 | 1402.98 |  | 35.12438
| 36.415 | 1.515826 | 1405.349 |  | 35.18369
| 36.515 | 1.519995 | 1407.545 |  | 35.23865
| 36.615 | 1.524164 | 1410.292 |  | 35.30744
| 36.715 | 1.528333 | 1412.622 |  | 35.36577
| 36.815 | 1.532502 | 1414.975 |  | 35.42469
| 36.915 | 1.536612 | 1417.104 |  | 35.47797
38 | 37.015 | 1.540781 | 1419.892 | 0.020668 | 35.54778
| 37.115 | 1.54495 | 1421.912 |  | 35.59835
| 37.215 | 1.549179 | 1423.708 |  | 35.64332
| 37.315 | 1.553288 | 1426.022 |  | 35.70125
| 37.415 | 1.557457 | 1428.554 |  | 35.76463
| 37.515 | 1.561627 | 1431.129 |  | 35.82911
| 37.615 | 1.565796 | 1433.53 |  | 35.88922
| 37.715 | 1.569905 | 1435.707 |  | 35.94371
| 37.815 | 1.574134 | 1438.447 |  | 36.01231
| 37.915 | 1.578243 | 1440.627 |  | 36.0669
39 | 38.015 | 1.582472 | 1443.306 | 0.021276 | 36.13397
| 38.115 | 1.586582 | 1445.174 |  | 36.18072
| 38.215 | 1.59081 | 1447.526 |  | 36.2396
| 38.315 | 1.59492 | 1450.341 |  | 36.31008
| 38.415 | 1.599148 | 1451.973 |  | 36.35094
| 38.515 | 1.603198 | 1454.286 |  | 36.40885
| 38.615 | 1.607427 | 1456.299 |  | 36.45925
| 38.715 | 1.611477 | 1458.504 |  | 36.51445
| 38.815 | 1.615765 | 1461.097 |  | 36.57936
| 38.915 | 1.619875 | 1462.898 |  | 36.62445
40 | 39.015 | 1.624044 | 1464.677 | 0.02187 | 36.66899
| 39.115 | 1.628153 | 1466.894 |  | 36.72451
| 39.215 | 1.632382 | 1468.887 |  | 36.7744
| 39.315 | 1.636492 | 1470.213 |  | 36.80759
| 39.415 | 1.64072 | 1471.797 |  | 36.84724
| 39.515 | 1.64483 | 1473.497 |  | 36.88981
| 39.615 | 1.649059 | 1474.657 |  | 36.91885
| 39.715 | 1.653168 | 1476.414 |  | 36.96284
| 39.815 | 1.657397 | 1478.096 |  | 37.00495
| 39.915 | 1.661506 | 1480.108 |  | 37.05531
41 | 40.015 | 1.665735 | 1481.9 | 0.022464 | 37.10018
| 40.115 | 1.669904 | 1483.509 |  | 37.14045
| 40.215 | 1.674073 | 1485.307 |  | 37.18549
| 40.315 | 1.678242 | 1487.274 |  | 37.23473
| 40.415 | 1.682471 | 1488.896 |  | 37.27534
| 40.515 | 1.6867 | 1491.052 |  | 37.32931
| 40.615 | 1.690869 | 1492.493 |  | 37.36539
| 40.715 | 1.694978 | 1495.051 |  | 37.42942
| 40.815 | 1.699147 | 1496.942 |  | 37.47676
| 40.915 | 1.703316 | 1498.835 |  | 37.52417
42 | 41.015 | 1.707426 | 1500.459 | 0.02308 | 37.56483
| 41.115 | 1.711655 | 1502.558 |  | 37.61736
| 41.215 | 1.715764 | 1504.557 |  | 37.66742
| 41.315 | 1.719933 | 1506.493 |  | 37.71589
| 41.415 | 1.724102 | 1508.125 |  | 37.75674
| 41.515 | 1.728271 | 1510.135 |  | 37.80707
| 41.615 | 1.732441 | 1512.424 |  | 37.86436
| 41.715 | 1.736669 | 1514.465 |  | 37.91547
| 41.815 | 1.740779 | 1516.279 |  | 37.96088
| 41.915 | 1.745007 | 1518.169 |  | 38.00819
43 | 42.015 | 1.749117 | 1519.58 | 0.023686 | 38.04352
| 42.115 | 1.753346 | 1521.345 |  | 38.08772
| 42.215 | 1.757455 | 1523.343 |  | 38.13774
| 42.315 | 1.761624 | 1525.48 |  | 38.19124
| 42.415 | 1.765793 | 1527.654 |  | 38.24567
| 42.515 | 1.770022 | 1529.354 |  | 38.28822
| 42.615 | 1.774132 | 1530.909 |  | 38.32714
| 42.715 | 1.77836 | 1533.298 |  | 38.38696
| 42.815 | 1.78247 | 1534.735 |  | 38.42293
| 42.915 | 1.786698 | 1536.725 |  | 38.47276
44 | 43.015 | 1.790808 | 1538.496 | 0.024287 | 38.5171
| 43.115 | 1.795037 | 1540.529 |  | 38.56799
| 43.215 | 1.799087 | 1542.023 |  | 38.60538
| 43.315 | 1.803315 | 1544.122 |  | 38.65795
| 43.415 | 1.807425 | 1545.784 |  | 38.69954
| 43.515 | 1.811653 | 1547.487 |  | 38.74218
| 43.615 | 1.815763 | 1549.253 |  | 38.78639
| 43.715 | 1.819992 | 1550.844 |  | 38.82624
| 43.815 | 1.824042 | 1553.019 |  | 38.88068
| 43.915 | 1.82827 | 1554.654 |  | 38.92161
45 | 44.015 | 1.83238 | 1556.223 | 0.024927 | 38.96089
| 44.115 | 1.836609 | 1557.693 |  | 38.9977
| 44.215 | 1.840778 | 1559.523 |  | 39.04352
| 44.315 | 1.845006 | 1561.195 |  | 39.08538
| 44.415 | 1.849116 | 1563.246 |  | 39.13673
| 44.515 | 1.853285 | 1564.884 |  | 39.17773
| 44.615 | 1.857454 | 1566.628 |  | 39.2214
| 44.715 | 1.861623 | 1569.038 |  | 39.28174
| 44.815 | 1.865852 | 1570.287 |  | 39.31301
| 44.915 | 1.869961 | 1571.966 |  | 39.35503
46 | 45.015 | 1.87413 | 1573.959 | 0.025525 | 39.40492
| 45.115 | 1.8783 | 1575.87 |  | 39.45277
| 45.215 | 1.882528 | 1576.935 |  | 39.47943
| 45.315 | 1.886638 | 1579.037 |  | 39.53207
| 45.415 | 1.890867 | 1580.67 |  | 39.57295
| 45.515 | 1.894976 | 1582.339 |  | 39.61472
| 45.615 | 1.899145 | 1584.073 |  | 39.65815
| 45.715 | 1.903255 | 1585.712 |  | 39.69916
| 45.815 | 1.907483 | 1587.494 |  | 39.74378
| 45.915 | 1.911593 | 1588.881 |  | 39.7785
47 | 46.015 | 1.915762 | 1590.238 | 0.026155 | 39.8125
| 46.115 | 1.919871 | 1592.435 |  | 39.86748
| 46.215 | 1.9241 | 1594.086 |  | 39.90881
| 46.315 | 1.92821 | 1595.361 |  | 39.94074
| 46.415 | 1.932438 | 1597.39 |  | 39.99153
| 46.515 | 1.936548 | 1598.42 |  | 40.01732
| 46.615 | 1.940717 | 1600.207 |  | 40.06207
| 46.715 | 1.944827 | 1602.332 |  | 40.11527
| 46.815 | 1.948996 | 1603.928 |  | 40.15521
| 46.915 | 1.953105 | 1605.048 |  | 40.18327
48 | 47.015 | 1.957334 | 1607.046 | 0.026774 | 40.23328
| 47.115 | 1.961443 | 1608.438 |  | 40.26813
| 47.215 | 1.965672 | 1609.946 |  | 40.30587
| 47.315 | 1.969782 | 1611.73 |  | 40.35056
| 47.415 | 1.97401 | 1612.843 |  | 40.37841
| 47.515 | 1.97812 | 1614.542 |  | 40.42095
| 47.615 | 1.982289 | 1616.078 |  | 40.4594
| 47.715 | 1.986458 | 1618.101 |  | 40.51004
| 47.815 | 1.990627 | 1619.661 |  | 40.54909
| 47.915 | 1.994796 | 1620.943 |  | 40.5812
49 | 48.015 | 1.998965 | 1622.816 | 0.027414 | 40.6281
| 48.115 | 2.003075 | 1623.98 |  | 40.65724
| 48.215 | 2.007304 | 1625.618 |  | 40.69824
| 48.315 | 2.011473 | 1627.453 |  | 40.74417
| 48.415 | 2.015701 | 1629.025 |  | 40.78355
| 48.515 | 2.01987 | 1630.137 |  | 40.81138
| 48.615 | 2.024039 | 1631.928 |  | 40.85622
| 48.715 | 2.028208 | 1633.588 |  | 40.89779
| 48.815 | 2.032378 | 1634.922 |  | 40.93118
| 48.915 | 2.036606 | 1636.074 |  | 40.96
50 | 49.015 | 2.040775 | 1638.208 | 0.028067 | 41.01343
| 49.115 | 2.044945 | 1639.19 |  | 41.03802
| 49.215 | 2.049114 | 1640.684 |  | 41.07542
| 49.315 | 2.053283 | 1642.283 |  | 41.11546
| 49.415 | 2.057452 | 1644.029 |  | 41.15916
| 49.515 | 2.061681 | 1645.063 |  | 41.18506
| 49.615 | 2.06579 | 1646.777 |  | 41.22798
| 49.715 | 2.070019 | 1648.078 |  | 41.26053
| 49.815 | 2.074128 | 1649.334 |  | 41.292
| 49.915 | 2.078357 | 1651.086 |  | 41.33584
51 | 50.015 | 2.082466 | 1652.45 | 0.028754 | 41.37
| 50.115 | 2.086695 | 1653.975 |  | 41.40817
| 50.215 | 2.090745 | 1655.036 |  | 41.43473
| 50.315 | 2.094914 | 1656.775 |  | 41.47828
| 50.415 | 2.099024 | 1657.662 |  | 41.50048
| 50.515 | 2.103252 | 1659.097 |  | 41.53641
| 50.615 | 2.107422 | 1660.684 |  | 41.57613
| 50.715 | 2.111591 | 1662.1 |  | 41.61158
| 50.815 | 2.1157 | 1663.594 |  | 41.64899
| 50.915 | 2.119929 | 1664.943 |  | 41.68276
52 | 51.015 | 2.124039 | 1666.02 | 0.029425 | 41.70972
| 51.115 | 2.128327 | 1667.15 |  | 41.73801
| 51.215 | 2.132436 | 1668.756 |  | 41.77823
| 51.315 | 2.136665 | 1670.015 |  | 41.80974
| 51.415 | 2.140715 | 1671.722 |  | 41.85249
| 51.515 | 2.144943 | 1672.812 |  | 41.87977
| 51.615 | 2.149113 | 1673.653 |  | 41.90083
| 51.715 | 2.153341 | 1675.106 |  | 41.9372
| 51.815 | 2.157451 | 1676.24 |  | 41.96559
| 51.915 | 2.16168 | 1677.58 |  | 41.99913
53 | 52.015 | 2.165789 | 1679.178 | 0.030101 | 42.03913
| 52.115 | 2.170018 | 1680.76 |  | 42.07875
| 52.215 | 2.174127 | 1681.707 |  | 42.10247
| 52.315 | 2.178296 | 1682.946 |  | 42.13347
| 52.415 | 2.182465 | 1684.138 |  | 42.16331
| 52.515 | 2.186635 | 1685.382 |  | 42.19447
| 52.615 | 2.190744 | 1686.431 |  | 42.22073
| 52.715 | 2.194913 | 1688.009 |  | 42.26023
| 52.815 | 2.199082 | 1688.962 |  | 42.28408
| 52.915 | 2.203251 | 1690.377 |  | 42.31951
54 | 53.015 | 2.20742 | 1691.478 | 0.030812 | 42.34708
| 53.115 | 2.21159 | 1692.544 |  | 42.37377
| 53.215 | 2.215759 | 1693.73 |  | 42.40346
| 53.315 | 2.219928 | 1694.747 |  | 42.42892
| 53.415 | 2.224097 | 1696.14 |  | 42.46379
| 53.515 | 2.228266 | 1697.635 |  | 42.50124
| 53.615 | 2.232495 | 1698.672 |  | 42.52718
| 53.715 | 2.236604 | 1699.419 |  | 42.54589
| 53.815 | 2.240833 | 1701.164 |  | 42.58958
| 53.915 | 2.244942 | 1701.812 |  | 42.6058
55 | 54.015 | 2.249171 | 1702.776 | 0.031536 | 42.62993
| 54.115 | 2.253281 | 1704.122 |  | 42.66364
| 54.215 | 2.257509 | 1705.317 |  | 42.69356
| 54.315 | 2.261619 | 1706.356 |  | 42.71956
| 54.415 | 2.265848 | 1707.161 |  | 42.73972
| 54.515 | 2.269957 | 1708.605 |  | 42.77586
| 54.615 | 2.274126 | 1709.912 |  | 42.80858
| 54.715 | 2.278236 | 1710.596 |  | 42.8257
| 54.815 | 2.282464 | 1711.662 |  | 42.8524
| 54.915 | 2.286514 | 1712.809 |  | 42.88111
56 | 55.015 | 2.290683 | 1713.549 | 0.032299 | 42.89963
| 55.115 | 2.294793 | 1715.332 |  | 42.94428
| 55.215 | 2.298962 | 1715.704 |  | 42.95359
| 55.315 | 2.303072 | 1716.768 |  | 42.98022
| 55.415 | 2.3073 | 1717.505 |  | 42.99869
| 55.515 | 2.31141 | 1718.982 |  | 43.03566
| 55.615 | 2.315638 | 1719.86 |  | 43.05765
| 55.715 | 2.319748 | 1720.684 |  | 43.07828
| 55.815 | 2.323976 | 1721.301 |  | 43.09373
| 55.915 | 2.328086 | 1722.548 |  | 43.12493
57 | 56.015 | 2.332315 | 1723.903 | 0.033127 | 43.15885
| 56.115 | 2.336424 | 1724.628 |  | 43.177
| 56.215 | 2.340594 | 1725.551 |  | 43.20013
| 56.315 | 2.344763 | 1726.504 |  | 43.22397
| 56.415 | 2.348991 | 1727.69 |  | 43.25366
| 56.515 | 2.353101 | 1728.12 |  | 43.26443
| 56.615 | 2.35727 | 1729.062 |  | 43.28801
| 56.715 | 2.361439 | 1729.541 |  | 43.3
| 56.815 | 2.365608 | 1730.919 |  | 43.3345
| 56.915 | 2.369777 | 1732.339 |  | 43.37007
58 | 57.015 | 2.373946 | 1732.825 | -0.0062653 | 43.38222
| 57.115 | 2.378056 | 1733.726 |  | 43.40479
| 57.215 | 2.382225 | 1734.699 |  | 43.42915
| 57.315 | 2.386334 | 1735.425 |  | 43.44732
| 57.415 | 2.390504 | 1736.078 |  | 43.46367
| 57.515 | 2.394673 | 1736.661 |  | 43.47828
| 57.615 | 2.398842 | 1737.657 |  | 43.5032
| 57.715 | 2.40307 | 1738.681 |  | 43.52884
| 57.815 | 2.40724 | 1738.877 |  | 43.53375
| 57.915 | 2.411468 | 1740.25 |  | 43.56812
| 58.015 | 2.415697 | 1741.268 |  | 43.59359
| 58.115 | 2.419866 | 1742.145 |  | 43.61556
| 58.215 | 2.424035 | 1742.24 |  | 43.61794
| 58.315 | 2.428264 | 1743.406 |  | 43.64714
| 58.415 | 2.432433 | 1743.851 |  | 43.65828
| 58.515 | 2.436661 | 1744.549 |  | 43.67575
| 58.615 | 2.440771 | 1745.203 |  | 43.69211
| 58.715 | 2.44494 | 1745.794 |  | 43.70691
| 58.815 | 2.44905 | 1746.396 |  | 43.72197
| 58.915 | 2.453278 | 1746.934 |  | 43.73545
| 59.015 | 2.457388 | 1747.609 |  | 43.75235
| 59.115 | 2.461616 | 1748.229 |  | 43.76788
| 59.215 | 2.465726 | 1748.937 |  | 43.7856
| 59.315 | 2.469955 | 1749.899 |  | 43.80968
| 59.415 | 2.474064 | 1750.477 |  | 43.82415
| 59.515 | 2.478293 | 1750.438 |  | 43.82318
| 59.615 | 2.482343 | 1751.481 |  | 43.84928
| 59.715 | 2.486571 | 1752.194 |  | 43.86713
| 59.815 | 2.490681 | 1752.386 |  | 43.87195
| 59.915 | 2.49491 | 1752.591 |  | 43.87708
| 60.015 | 2.499019 | 1753.225 |  | 43.89294
| 60.115 | 2.503248 | 1754.201 |  | 43.91738
| 60.215 | 2.507417 | 1754.449 |  | 43.92359
| 60.315 | 2.511586 | 1755.135 |  | 43.94077
| 60.415 | 2.515755 | 1755.732 |  | 43.95571
| 60.515 | 2.519984 | 1756.118 |  | 43.96539
| 60.615 | 2.524153 | 1756.412 |  | 43.97274
| 60.715 | 2.528322 | 1757.107 |  | 43.99014
| 60.815 | 2.532432 | 1757.018 |  | 43.98792
| 60.915 | 2.536601 | 1757.366 |  | 43.99663
| 61.015 | 2.54077 | 1757.54 |  | 44.00099
| 61.115 | 2.544939 | 1757.893 |  | 44.00981
| 61.215 | 2.549168 | 1758.013 |  | 44.01283
| 61.315 | 2.553277 | 1758.274 |  | 44.01936
| 61.415 | 2.557446 | 1758.414 |  | 44.02287
| 61.515 | 2.561556 | 1758.255 |  | 44.01887
| 61.615 | 2.565784 | 1758.934 |  | 44.03588
| 61.715 | 2.569894 | 1758.911 |  | 44.0353
| 61.815 | 2.575016 | -50.63338 |  | -1.267634
| 61.82 | 2.575076 | -89.59761 |  | -2.243126

## 17-II_L
Interpolated Photo | Time [s] | Distance [mm] | Force [N] | Interpolated Strain [-] | Stress [MPa] | Photo | Time [s] | Interpolated Distance [mm] | Interpolated Force [N] | Interpolated Strain [-] | Interpolated Stress [MPa]
1 | 0 | 0 | 0 | -1.4187e-16 | 0 | 1 | 0 | 0 | 0 | -1.4187e-16 | 0
| 0.117 | 0.004288219 | 0 |  | 0 | 2 | 1 | 0.04075417 | 42.18528 | 0.00044402 | 1.056132
| 0.217 | 0.008338205 | 4.953038 |  | 0.124002 | 3 | 2 | 0.08238563 | 89.28932 | 0.0010439 | 2.235407
| 0.317 | 0.01250731 | 9.759175 |  | 0.2443263 | 4 | 3 | 0.1240171 | 136.0409 | 0.0015945 | 3.405858
| 0.417 | 0.01661685 | 14.21865 |  | 0.3559718 | 5 | 4 | 0.165698 | 181.7446 | 0.0021406 | 4.550077
| 0.517 | 0.02078595 | 18.67122 |  | 0.4674442 | 6 | 5 | 0.2072598 | 226.0077 | 0.002635 | 5.658228
| 0.617 | 0.02489549 | 23.98638 |  | 0.6005121 | 7 | 6 | 0.2489508 | 271.8521 | 0.0031835 | 6.805968
| 0.717 | 0.0290646 | 28.45422 |  | 0.7123671 | 8 | 7 | 0.2907014 | 316.633 | 0.003731 | 7.927081
| 0.817 | 0.03317414 | 33.6779 |  | 0.8431449 | 9 | 8 | 0.332343 | 361.1461 | 0.0042831 | 9.041492
| 0.917 | 0.03734324 | 38.1226 |  | 0.9544204 | 10 | 9 | 0.374034 | 405.2084 | 0.0048276 | 10.14462
2 | 1.017 | 0.04145279 | 43.01739 | 0.00044402 | 1.076964 | 11 | 10 | 0.415616 | 449.1857 | 0.0053977 | 11.24561
| 1.117 | 0.04568145 | 47.64696 |  | 1.192868 | 12 | 11 | 0.457307 | 492.7176 | 0.0059345 | 12.33546
| 1.217 | 0.04973143 | 52.33008 |  | 1.310112 | 13 | 12 | 0.4989385 | 535.7592 | 0.0065108 | 13.41303
| 1.317 | 0.05396009 | 56.82821 |  | 1.422726 | 14 | 13 | 0.5406688 | 578.7827 | 0.007051 | 14.49014
| 1.417 | 0.05806964 | 61.81823 |  | 1.547653 | 15 | 14 | 0.5823104 | 620.9864 | 0.0076109 | 15.54674
| 1.517 | 0.06235785 | 66.59332 |  | 1.6672 | 16 | 15 | 0.6239317 | 662.6648 | 0.008177 | 16.59018
| 1.617 | 0.06640784 | 71.38178 |  | 1.787082 | 17 | 16 | 0.6655138 | 703.6314 | 0.0087273 | 17.6158
| 1.717 | 0.0706365 | 76.21851 |  | 1.908172 | 18 | 17 | 0.7071554 | 745.4859 | 0.0092949 | 18.66365
| 1.817 | 0.07474604 | 80.9013 |  | 2.025409 | 19 | 18 | 0.7488464 | 785.9869 | 0.0098458 | 19.67761
| 1.917 | 0.0789747 | 85.56152 |  | 2.14208 | 20 | 19 | 0.7904778 | 826.6757 | 0.010427 | 20.69628
3 | 2.017 | 0.08308425 | 90.05285 | 0.0010439 | 2.254523 | 21 | 20 | 0.8321588 | 866.279 | 0.010986 | 21.68777
| 2.117 | 0.08731291 | 94.60179 |  | 2.368408 | 22 | 21 | 0.8737902 | 905.513 | 0.011566 | 22.67002
| 2.217 | 0.09142245 | 99.71592 |  | 2.496443 | 23 | 22 | 0.9155306 | 945.3022 | 0.012128 | 23.66616
| 2.317 | 0.09565111 | 103.907 |  | 2.601368 | 24 | 23 | 0.9571722 | 983.2623 | 0.012703 | 24.61651
| 2.417 | 0.09976066 | 108.6234 |  | 2.719447 | 25 | 24 | 0.9988531 | 1021.49 | 0.01326 | 25.57357
| 2.517 | 0.1039298 | 113.6666 |  | 2.845706 | 26 | 25 | 1.040495 | 1058.687 | 0.013822 | 26.50481
| 2.617 | 0.1080989 | 118.1278 |  | 2.957394 | 27 | 26 | 1.082067 | 1095.353 | 0.014395 | 27.42278
| 2.717 | 0.1123275 | 123.1288 |  | 3.082597 | 28 | 27 | 1.123768 | 1131.911 | 0.014973 | 28.33801
| 2.817 | 0.1163775 | 127.3728 |  | 3.188849 | 29 | 28 | 1.165399 | 1168.28 | 0.015544 | 29.24852
| 2.917 | 0.1206062 | 132.1822 |  | 3.309255 | 30 | 29 | 1.20713 | 1203.752 | 0.016095 | 30.13658
4 | 3.017 | 0.1247157 | 136.8312 | 0.0015945 | 3.425644 | 31 | 30 | 1.248712 | 1238.768 | 0.016688 | 31.01325
| 3.117 | 0.1289444 | 141.0762 |  | 3.53192 | 32 | 31 | 1.290392 | 1272.808 | 0.017245 | 31.86545
| 3.217 | 0.1330539 | 146.1194 |  | 3.65818 | 33 | 32 | 1.332084 | 1307.006 | 0.017827 | 32.72161
| 3.317 | 0.1372826 | 150.3392 |  | 3.763824 | 34 | 33 | 1.373725 | 1340.037 | 0.018408 | 33.54858
| 3.417 | 0.1413921 | 155.1081 |  | 3.883217 | 35 | 34 | 1.415367 | 1371.925 | 0.018984 | 34.34689
| 3.517 | 0.1455612 | 159.8065 |  | 4.000845 | 36 | 35 | 1.456998 | 1404.277 | 0.019557 | 35.15685
| 3.617 | 0.1496708 | 163.9525 |  | 4.104642 | 37 | 36 | 1.49863 | 1434.989 | 0.02015 | 35.92573
| 3.717 | 0.1538994 | 168.7713 |  | 4.225282 | 38 | 37 | 1.540251 | 1465.875 | 0.020735 | 36.699
| 3.817 | 0.1580685 | 172.8811 |  | 4.328173 | 39 | 38 | 1.581991 | 1495.779 | 0.021344 | 37.44765
| 3.917 | 0.1622376 | 177.5059 |  | 4.443957 | 40 | 39 | 1.623573 | 1524.155 | 0.021917 | 38.15805
5 | 4.017 | 0.1664067 | 182.6128 | 0.0021406 | 4.571812 | 41 | 40 | 1.665265 | 1552.342 | 0.022507 | 38.86374
| 4.117 | 0.1705758 | 187.1875 |  | 4.686341 | 42 | 41 | 1.706956 | 1579.84 | 0.023113 | 39.55216
| 4.217 | 0.1747449 | 191.5497 |  | 4.795553 | 43 | 42 | 1.748597 | 1605.894 | 0.023708 | 40.20444
| 4.317 | 0.178914 | 196.7999 |  | 4.926994 | 44 | 43 | 1.790288 | 1630.847 | 0.024326 | 40.82914
| 4.417 | 0.1830831 | 200.835 |  | 5.028015 | 45 | 44 | 1.831909 | 1655.273 | 0.024933 | 41.44068
| 4.517 | 0.1871927 | 204.9543 |  | 5.131145 | 46 | 45 | 1.87365 | 1678.724 | 0.025558 | 42.02778
| 4.617 | 0.1913618 | 209.4396 |  | 5.243435 | 47 | 46 | 1.915232 | 1700.172 | 0.026159 | 42.56475
| 4.717 | 0.1954713 | 213.3017 |  | 5.340126 | 48 | 47 | 1.956962 | 1720.545 | 0.026808 | 43.07478
| 4.817 | 0.1996404 | 218.1886 |  | 5.462471 | 49 | 48 | 1.998555 | 1739.348 | 0.027447 | 43.54552
| 4.917 | 0.20375 | 222.3886 |  | 5.567622 | 50 | 49 | 2.040126 | 1757.151 | 0.028073 | 43.99125
6 | 5.017 | 0.2079786 | 226.749 | 0.002635 | 5.676786 | 51 | 50 | 2.081817 | 1772.661 | 0.028743 | 44.37955
| 5.117 | 0.2120882 | 231.7053 |  | 5.80087 | 52 | 51 | 2.123519 | 1786.163 | 0.029398 | 44.71757
| 5.217 | 0.2163168 | 236.2319 |  | 5.914195 | 53 | 52 | 2.165259 | 1796.765 | 0.030733 | 44.983
| 5.317 | 0.2204264 | 241.2557 |  | 6.039969 | 54 | 53 | 2.20689 | 1805.253 | 0.031398 | 45.19551
| 5.417 | 0.224655 | 245.0629 |  | 6.135284 | 55 | 54 | 2.248621 | 1809.794 | 0.032092 | 45.3092
| 5.517 | 0.2287646 | 250.2494 |  | 6.26513 | 56 | 55 | 2.290213 | 1810.571 | 0.032798 | 45.32863
| 5.617 | 0.2329932 | 254.3611 |  | 6.368069 | 57 | 56 | 2.331953 | 1806.34 | 0.033511 | 45.22273
| 5.717 | 0.2371028 | 259.0093 |  | 6.48444 | 58 | 57 | 2.373535 | 1791.869 | 0.034219 | 44.86044
| 5.817 | 0.2413315 | 263.2987 |  | 6.591827
| 5.917 | 0.245441 | 268.028 |  | 6.710228
7 | 6.017 | 0.2496697 | 272.6354 | 0.0031835 | 6.825578
| 6.117 | 0.2537792 | 277.0189 |  | 6.935322
| 6.217 | 0.2580674 | 281.5849 |  | 7.049633
| 6.317 | 0.262177 | 285.6943 |  | 7.152513
| 6.417 | 0.2664056 | 290.7123 |  | 7.278142
| 6.517 | 0.2705152 | 294.3263 |  | 7.368622
| 6.617 | 0.2747438 | 299.3028 |  | 7.49321
| 6.717 | 0.2789129 | 304.0928 |  | 7.613132
| 6.817 | 0.283082 | 308.2306 |  | 7.716722
| 6.917 | 0.2871916 | 313.0326 |  | 7.836943
8 | 7.017 | 0.2914202 | 317.3704 | 0.003731 | 7.945543
| 7.117 | 0.2955298 | 322.1771 |  | 8.065881
| 7.217 | 0.2996989 | 326.4452 |  | 8.172735
| 7.317 | 0.303868 | 330.4617 |  | 8.273291
| 7.417 | 0.3080371 | 335.2394 |  | 8.392902
| 7.517 | 0.3122062 | 339.7389 |  | 8.505551
| 7.617 | 0.3163753 | 344.2496 |  | 8.618477
| 7.717 | 0.3205444 | 348.7005 |  | 8.729908
| 7.817 | 0.3247135 | 353.472 |  | 8.849365
| 7.917 | 0.3288826 | 357.6925 |  | 8.955029
9 | 8.017 | 0.3330517 | 361.8535 | 0.0042831 | 9.059202
| 8.117 | 0.3372208 | 366.3504 |  | 9.171784
| 8.217 | 0.3413304 | 370.5872 |  | 9.277854
| 8.317 | 0.345559 | 375.2733 |  | 9.395174
| 8.417 | 0.3497281 | 379.5391 |  | 9.501971
| 8.517 | 0.3538972 | 384.0758 |  | 9.615548
| 8.617 | 0.3580663 | 388.6756 |  | 9.730707
| 8.717 | 0.3622354 | 393.1278 |  | 9.84217
| 8.817 | 0.366345 | 397.3091 |  | 9.946851
| 8.917 | 0.3705736 | 401.9488 |  | 10.06301
10 | 9.017 | 0.3747427 | 405.8761 | 0.0048276 | 10.16133
| 9.117 | 0.3789714 | 410.8316 |  | 10.28539
| 9.217 | 0.3830809 | 414.8287 |  | 10.38547
| 9.317 | 0.38725 | 419.0877 |  | 10.49209
| 9.417 | 0.3913596 | 423.7374 |  | 10.6085
| 9.517 | 0.3955882 | 428.116 |  | 10.71812
| 9.617 | 0.3996978 | 432.4576 |  | 10.82681
| 9.717 | 0.4039264 | 436.7391 |  | 10.934
| 9.817 | 0.4079764 | 441.7346 |  | 11.05907
| 9.917 | 0.4122051 | 445.7233 |  | 11.15893
11 | 10.017 | 0.4163146 | 449.8949 | 0.0053977 | 11.26337
| 10.117 | 0.4206028 | 454.4189 |  | 11.37663
| 10.217 | 0.4247124 | 458.9411 |  | 11.48984
| 10.317 | 0.4288815 | 463.2446 |  | 11.59758
| 10.417 | 0.432991 | 467.438 |  | 11.70257
| 10.517 | 0.4372197 | 471.6125 |  | 11.80708
| 10.617 | 0.4413292 | 476.1656 |  | 11.92107
| 10.717 | 0.4455579 | 480.3838 |  | 12.02667
| 10.817 | 0.4496674 | 484.6236 |  | 12.13282
| 10.917 | 0.4538961 | 489.0718 |  | 12.24418
12 | 11.017 | 0.4580056 | 493.4643 | 0.0059345 | 12.35415
| 11.117 | 0.4622343 | 497.9288 |  | 12.46592
| 11.217 | 0.4664034 | 502.2833 |  | 12.57494
| 11.317 | 0.4705725 | 506.6673 |  | 12.6847
| 11.417 | 0.4747416 | 510.7269 |  | 12.78633
| 11.517 | 0.4789107 | 514.8309 |  | 12.88908
| 11.617 | 0.4830202 | 519.3958 |  | 13.00336
| 11.717 | 0.4871894 | 523.2939 |  | 13.10095
| 11.817 | 0.4913585 | 527.6329 |  | 13.20958
| 11.917 | 0.4955276 | 532.197 |  | 13.32384
13 | 12.017 | 0.4996371 | 536.4888 | 0.0065108 | 13.43129
| 12.117 | 0.5038062 | 540.7255 |  | 13.53736
| 12.217 | 0.5079753 | 544.8987 |  | 13.64184
| 12.317 | 0.5121444 | 549.5137 |  | 13.75738
| 12.417 | 0.5163731 | 553.8283 |  | 13.8654
| 12.517 | 0.5204826 | 558.2633 |  | 13.97643
| 12.617 | 0.5247113 | 562.2644 |  | 14.0766
| 12.717 | 0.5288208 | 566.4225 |  | 14.1807
| 12.817 | 0.5330495 | 570.6265 |  | 14.28595
| 12.917 | 0.537159 | 575.2871 |  | 14.40263
14 | 13.017 | 0.5413876 | 579.4986 | 0.007051 | 14.50807
| 13.117 | 0.5454972 | 583.6975 |  | 14.61319
| 13.217 | 0.5497259 | 588.2216 |  | 14.72645
| 13.317 | 0.5538355 | 592.4852 |  | 14.83319
| 13.417 | 0.5580641 | 596.8206 |  | 14.94173
| 13.517 | 0.5621736 | 600.7622 |  | 15.04041
| 13.617 | 0.5664023 | 605.053 |  | 15.14783
| 13.717 | 0.5705118 | 609.1679 |  | 15.25085
| 13.817 | 0.5747405 | 613.4777 |  | 15.35875
| 13.917 | 0.57885 | 617.1963 |  | 15.45185
15 | 14.017 | 0.5830192 | 621.7626 | 0.0076109 | 15.56617
| 14.117 | 0.5871287 | 625.7248 |  | 15.66537
| 14.217 | 0.5913574 | 629.951 |  | 15.77117
| 14.317 | 0.5954669 | 634.034 |  | 15.87339
| 14.417 | 0.5996955 | 638.3699 |  | 15.98194
| 14.517 | 0.6038051 | 642.2177 |  | 16.07827
| 14.617 | 0.6079742 | 646.6294 |  | 16.18872
| 14.717 | 0.6121433 | 650.6739 |  | 16.28998
| 14.817 | 0.6163124 | 655.0985 |  | 16.40075
| 14.917 | 0.620422 | 659.1151 |  | 16.50131
16 | 15.017 | 0.6246506 | 663.3919 | 0.008177 | 16.60838
| 15.117 | 0.6287006 | 667.5219 |  | 16.71178
| 15.217 | 0.6329293 | 672.0789 |  | 16.82587
| 15.317 | 0.6370388 | 675.8459 |  | 16.92017
| 15.417 | 0.6412675 | 679.7808 |  | 17.01869
| 15.517 | 0.645377 | 683.8947 |  | 17.12168
| 15.617 | 0.6495461 | 687.9704 |  | 17.22372
| 15.717 | 0.6536557 | 692.0714 |  | 17.32639
| 15.817 | 0.6578843 | 696.4657 |  | 17.4364
| 15.917 | 0.6620534 | 700.2916 |  | 17.53219
17 | 16.017 | 0.6662225 | 704.3155 | 0.0087273 | 17.63293
| 16.117 | 0.6703916 | 708.7462 |  | 17.74385
| 16.217 | 0.6745607 | 712.8349 |  | 17.84621
| 16.317 | 0.6786703 | 716.9105 |  | 17.94825
| 16.417 | 0.6828393 | 721.1543 |  | 18.05449
| 16.517 | 0.6870084 | 725.1767 |  | 18.1552
| 16.617 | 0.6911776 | 729.6895 |  | 18.26818
| 16.717 | 0.6954062 | 733.6266 |  | 18.36675
| 16.817 | 0.6995157 | 737.8496 |  | 18.47247
| 16.917 | 0.7037444 | 742.0814 |  | 18.57842
18 | 17.017 | 0.707854 | 746.1832 | 0.0092949 | 18.68111
| 17.117 | 0.7120826 | 750.3922 |  | 18.78648
| 17.217 | 0.7161922 | 754.1781 |  | 18.88126
| 17.317 | 0.7204209 | 758.3476 |  | 18.98565
| 17.417 | 0.7245304 | 762.3192 |  | 19.08508
| 17.517 | 0.728759 | 766.6289 |  | 19.19298
| 17.617 | 0.7328686 | 769.8901 |  | 19.27462
| 17.717 | 0.7370973 | 775.0831 |  | 19.40463
| 17.817 | 0.7412067 | 778.9049 |  | 19.50031
| 17.917 | 0.7454355 | 782.7786 |  | 19.59729
19 | 18.017 | 0.749545 | 786.644 | 0.0098458 | 19.69407
| 18.117 | 0.7537736 | 791.0981 |  | 19.80558
| 18.217 | 0.7578832 | 795.0802 |  | 19.90527
| 18.317 | 0.7621119 | 799.0847 |  | 20.00553
| 18.417 | 0.7662214 | 803.1135 |  | 20.10639
| 18.517 | 0.77045 | 807.1893 |  | 20.20843
| 18.617 | 0.7745001 | 810.7543 |  | 20.29768
| 18.717 | 0.7787287 | 814.8977 |  | 20.40141
| 18.817 | 0.7828382 | 819.2706 |  | 20.51089
| 18.917 | 0.7870669 | 823.006 |  | 20.60441
20 | 19.017 | 0.7911765 | 827.4273 | 0.010427 | 20.7151
| 19.117 | 0.7954051 | 831.2683 |  | 20.81126
| 19.217 | 0.7995146 | 835.0702 |  | 20.90644
| 19.317 | 0.8037433 | 839.1476 |  | 21.00852
| 19.417 | 0.8078529 | 843.3474 |  | 21.11367
| 19.517 | 0.8120815 | 847.5116 |  | 21.21792
| 19.617 | 0.8161911 | 851.627 |  | 21.32095
| 19.717 | 0.8204198 | 854.9052 |  | 21.40302
| 19.817 | 0.8245293 | 859.0686 |  | 21.50726
| 19.917 | 0.8286984 | 863.0958 |  | 21.60808
21 | 20.017 | 0.8328675 | 866.931 | 0.010986 | 21.7041
| 20.117 | 0.8370365 | 871.4209 |  | 21.8165
| 20.217 | 0.8412056 | 874.8838 |  | 21.9032
| 20.317 | 0.8453748 | 878.9583 |  | 22.00521
| 20.417 | 0.8495439 | 882.74 |  | 22.09988
| 20.517 | 0.853713 | 887.1299 |  | 22.20979
| 20.617 | 0.8578821 | 890.9392 |  | 22.30515
| 20.717 | 0.8620512 | 894.0824 |  | 22.38384
| 20.817 | 0.8662203 | 899.0054 |  | 22.5071
| 20.917 | 0.8703299 | 902.7164 |  | 22.6
22 | 21.017 | 0.874499 | 906.0858 | 0.011566 | 22.68436
| 21.117 | 0.8786084 | 910.2293 |  | 22.78809
| 21.217 | 0.8828371 | 914.1192 |  | 22.88548
| 21.317 | 0.8869467 | 918.417 |  | 22.99308
| 21.417 | 0.8911754 | 922.2954 |  | 23.09017
| 21.517 | 0.8952849 | 925.9323 |  | 23.18122
| 21.617 | 0.8995135 | 929.5227 |  | 23.27111
| 21.717 | 0.9036827 | 933.7266 |  | 23.37636
| 21.817 | 0.9079113 | 937.5253 |  | 23.47146
| 21.917 | 0.9120209 | 941.7998 |  | 23.57848
23 | 22.017 | 0.9162495 | 946.0195 | 0.012128 | 23.68412
| 22.117 | 0.9202996 | 949.3731 |  | 23.76808
| 22.217 | 0.9245282 | 953.1759 |  | 23.86328
| 22.317 | 0.9286377 | 957.3203 |  | 23.96704
| 22.417 | 0.932926 | 961.054 |  | 24.06052
| 22.517 | 0.9369759 | 965.0363 |  | 24.16022
| 22.617 | 0.9412642 | 968.8002 |  | 24.25445
| 22.717 | 0.9453737 | 972.2832 |  | 24.34165
| 22.817 | 0.9495427 | 976.7164 |  | 24.45263
| 22.917 | 0.9537119 | 980.0239 |  | 24.53544
24 | 23.017 | 0.957881 | 983.9256 | 0.012703 | 24.63312
| 23.117 | 0.9619906 | 987.6806 |  | 24.72713
| 23.217 | 0.9662192 | 991.3218 |  | 24.81829
| 23.317 | 0.9703288 | 995.1389 |  | 24.91385
| 23.417 | 0.9744979 | 999.228 |  | 25.01622
| 23.517 | 0.9786669 | 1003.366 |  | 25.11982
| 23.617 | 0.982836 | 1006.511 |  | 25.19855
| 23.717 | 0.9870051 | 1010.907 |  | 25.3086
| 23.817 | 0.9911743 | 1014.214 |  | 25.39141
| 23.917 | 0.9953433 | 1018.084 |  | 25.48831
25 | 24.017 | 0.999572 | 1022.188 | 0.01326 | 25.59104
| 24.117 | 1.003682 | 1025.625 |  | 25.67709
| 24.217 | 1.00791 | 1029.594 |  | 25.77646
| 24.317 | 1.012079 | 1033.305 |  | 25.86937
| 24.417 | 1.016189 | 1037.023 |  | 25.96245
| 24.517 | 1.020358 | 1040.551 |  | 26.05077
| 24.617 | 1.024527 | 1044.064 |  | 26.13871
| 24.717 | 1.028696 | 1048.628 |  | 26.25299
| 24.817 | 1.032865 | 1051.864 |  | 26.33399
| 24.917 | 1.037034 | 1055.269 |  | 26.41925
26 | 25.017 | 1.041204 | 1059.387 | 0.013822 | 26.52233
| 25.117 | 1.045373 | 1063.055 |  | 26.61416
| 25.217 | 1.049482 | 1066.822 |  | 26.70847
| 25.317 | 1.053651 | 1070.621 |  | 26.80358
| 25.417 | 1.057761 | 1074.136 |  | 26.89159
| 25.517 | 1.061989 | 1077.729 |  | 26.98155
| 25.617 | 1.066099 | 1081.188 |  | 27.06813
| 25.717 | 1.070268 | 1085.045 |  | 27.1647
| 25.817 | 1.074378 | 1089.077 |  | 27.26565
| 25.917 | 1.078606 | 1092.256 |  | 27.34522
27 | 26.017 | 1.082775 | 1095.988 | 0.014395 | 27.43866
| 26.117 | 1.087004 | 1099.64 |  | 27.5301
| 26.217 | 1.091114 | 1103.145 |  | 27.61784
| 26.317 | 1.095283 | 1107.108 |  | 27.71705
| 26.417 | 1.099392 | 1111.015 |  | 27.81488
| 26.517 | 1.10368 | 1114.791 |  | 27.90941
| 26.617 | 1.10779 | 1118.45 |  | 28.001
| 26.717 | 1.112019 | 1121.861 |  | 28.08641
| 26.817 | 1.116128 | 1125.457 |  | 28.17645
| 26.917 | 1.120357 | 1128.791 |  | 28.2599
28 | 27.017 | 1.124466 | 1132.55 | 0.014973 | 28.35401
| 27.117 | 1.128695 | 1136.419 |  | 28.45088
| 27.217 | 1.132805 | 1140.166 |  | 28.54468
| 27.317 | 1.137033 | 1143.809 |  | 28.63589
| 27.417 | 1.141143 | 1147.123 |  | 28.71885
| 27.517 | 1.145371 | 1151.098 |  | 28.81837
| 27.617 | 1.149481 | 1154.602 |  | 28.90611
| 27.717 | 1.15371 | 1158.276 |  | 28.99807
| 27.817 | 1.157819 | 1161.334 |  | 29.07463
| 27.917 | 1.161988 | 1165.402 |  | 29.17648
29 | 28.017 | 1.166098 | 1168.869 | 0.015544 | 29.26328
| 28.117 | 1.170267 | 1172.271 |  | 29.34845
| 28.217 | 1.174436 | 1175.881 |  | 29.43884
| 28.317 | 1.178605 | 1179.713 |  | 29.53476
| 28.417 | 1.182834 | 1183.059 |  | 29.61854
| 28.517 | 1.186943 | 1186.784 |  | 29.71178
| 28.617 | 1.191113 | 1190.69 |  | 29.80957
| 28.717 | 1.195341 | 1194.269 |  | 29.89919
| 28.817 | 1.19951 | 1197.207 |  | 29.97274
| 28.917 | 1.20362 | 1200.67 |  | 30.05945
30 | 29.017 | 1.207848 | 1204.383 | 0.016095 | 30.15238
| 29.117 | 1.211958 | 1208.07 |  | 30.2447
| 29.217 | 1.216127 | 1211.61 |  | 30.33333
| 29.317 | 1.220237 | 1214.969 |  | 30.41741
| 29.417 | 1.224465 | 1218.808 |  | 30.51354
| 29.517 | 1.228575 | 1221.529 |  | 30.58165
| 29.617 | 1.232803 | 1225.349 |  | 30.67728
| 29.717 | 1.236913 | 1228.735 |  | 30.76206
| 29.817 | 1.241142 | 1232.458 |  | 30.85527
| 29.917 | 1.245251 | 1235.919 |  | 30.94192
31 | 30.017 | 1.24942 | 1239.352 | 0.016688 | 31.02786
| 30.117 | 1.25353 | 1242.135 |  | 31.09752
| 30.217 | 1.257758 | 1246.391 |  | 31.20408
| 30.317 | 1.261868 | 1249.41 |  | 31.27967
| 30.417 | 1.266097 | 1253.112 |  | 31.37234
| 30.517 | 1.270206 | 1256.332 |  | 31.45296
| 30.617 | 1.274435 | 1259.892 |  | 31.5421
| 30.717 | 1.278545 | 1263.184 |  | 31.6245
| 30.817 | 1.282773 | 1267.074 |  | 31.72189
| 30.917 | 1.286883 | 1269.857 |  | 31.79157
32 | 31.017 | 1.291111 | 1273.413 | 0.017245 | 31.88058
| 31.117 | 1.295221 | 1276.962 |  | 31.96945
| 31.217 | 1.29945 | 1280.615 |  | 32.0609
| 31.317 | 1.303619 | 1284.138 |  | 32.14911
| 31.417 | 1.307788 | 1287.308 |  | 32.22847
| 31.517 | 1.311897 | 1290.536 |  | 32.30928
| 31.617 | 1.316126 | 1294.008 |  | 32.3962
| 31.717 | 1.320236 | 1297.186 |  | 32.47577
| 31.817 | 1.324464 | 1301.138 |  | 32.57471
| 31.917 | 1.328574 | 1304.249 |  | 32.65259
33 | 32.017 | 1.332802 | 1307.57 | 0.017827 | 32.73574
| 32.117 | 1.336912 | 1311.222 |  | 32.82717
| 32.217 | 1.341081 | 1314.188 |  | 32.90143
| 32.317 | 1.34525 | 1317.2 |  | 32.97683
| 32.417 | 1.349419 | 1320.824 |  | 33.06755
| 32.517 | 1.353588 | 1324.152 |  | 33.15086
| 32.617 | 1.357757 | 1327.104 |  | 33.22478
| 32.717 | 1.361927 | 1330.259 |  | 33.30377
| 32.817 | 1.366036 | 1333.938 |  | 33.39588
| 32.917 | 1.370265 | 1337.151 |  | 33.47632
34 | 33.017 | 1.374434 | 1340.628 | 0.018408 | 33.56337
| 33.117 | 1.378603 | 1343.54 |  | 33.63627
| 33.217 | 1.382713 | 1346.599 |  | 33.71286
| 33.317 | 1.386941 | 1350.624 |  | 33.81361
| 33.417 | 1.39111 | 1353.291 |  | 33.88038
| 33.517 | 1.395279 | 1356.699 |  | 33.96571
| 33.617 | 1.399448 | 1359.942 |  | 34.0469
| 33.717 | 1.403618 | 1362.953 |  | 34.12228
| 33.817 | 1.407727 | 1366.587 |  | 34.21325
| 33.917 | 1.411956 | 1369.469 |  | 34.28541
35 | 34.017 | 1.416065 | 1372.428 | 0.018984 | 34.35949
| 34.117 | 1.420294 | 1376.253 |  | 34.45524
| 34.217 | 1.424404 | 1379.337 |  | 34.53245
| 34.317 | 1.428573 | 1382.516 |  | 34.61204
| 34.417 | 1.432682 | 1386.004 |  | 34.69937
| 34.517 | 1.436911 | 1389.242 |  | 34.78043
| 34.617 | 1.44102 | 1392.111 |  | 34.85227
| 34.717 | 1.445249 | 1395.462 |  | 34.93615
| 34.817 | 1.449359 | 1398.542 |  | 35.01326
| 34.917 | 1.453587 | 1401.264 |  | 35.08141
36 | 35.017 | 1.457697 | 1404.894 | 0.019557 | 35.1723
| 35.117 | 1.461866 | 1407.595 |  | 35.23992
| 35.217 | 1.465975 | 1410.609 |  | 35.31536
| 35.317 | 1.470204 | 1413.927 |  | 35.39845
| 35.417 | 1.474314 | 1417.135 |  | 35.47875
| 35.517 | 1.478542 | 1420.303 |  | 35.55807
| 35.617 | 1.482652 | 1423.32 |  | 35.63359
| 35.717 | 1.48688 | 1426.428 |  | 35.71141
| 35.817 | 1.49099 | 1429.797 |  | 35.79576
| 35.917 | 1.495219 | 1432.674 |  | 35.86779
37 | 36.017 | 1.499328 | 1435.463 | 0.02015 | 35.9376
| 36.117 | 1.503497 | 1438.699 |  | 36.01862
| 36.217 | 1.507666 | 1442.176 |  | 36.10566
| 36.317 | 1.511836 | 1444.975 |  | 36.17574
| 36.417 | 1.515945 | 1447.547 |  | 36.24014
| 36.517 | 1.520114 | 1450.756 |  | 36.32048
| 36.617 | 1.524283 | 1454.13 |  | 36.40495
| 36.717 | 1.528452 | 1457.284 |  | 36.48391
| 36.817 | 1.532621 | 1459.834 |  | 36.54775
| 36.917 | 1.536791 | 1463.394 |  | 36.63687
38 | 37.017 | 1.54096 | 1466.383 | 0.020735 | 36.71172
| 37.117 | 1.545069 | 1469.293 |  | 36.78455
| 37.217 | 1.549298 | 1471.875 |  | 36.8492
| 37.317 | 1.553467 | 1475.045 |  | 36.92858
| 37.417 | 1.557636 | 1478.125 |  | 37.00568
| 37.517 | 1.561746 | 1481.108 |  | 37.08036
| 37.617 | 1.565974 | 1483.878 |  | 37.14971
| 37.717 | 1.570143 | 1487.338 |  | 37.23633
| 37.817 | 1.574372 | 1489.877 |  | 37.29989
| 37.917 | 1.578482 | 1493.172 |  | 37.38238
39 | 38.017 | 1.58271 | 1496.313 | 0.021344 | 37.46102
| 38.117 | 1.58682 | 1499.055 |  | 37.52968
| 38.217 | 1.591048 | 1501.83 |  | 37.59913
| 38.317 | 1.595158 | 1504.48 |  | 37.66548
| 38.417 | 1.599387 | 1507.61 |  | 37.74384
| 38.517 | 1.603496 | 1510.253 |  | 37.81002
| 38.617 | 1.607665 | 1513.5 |  | 37.8913
| 38.717 | 1.611775 | 1516.129 |  | 37.95713
| 38.817 | 1.616003 | 1519.334 |  | 38.03736
| 38.917 | 1.620113 | 1521.651 |  | 38.09538
40 | 39.017 | 1.624282 | 1524.667 | 0.021917 | 38.17089
| 39.117 | 1.628392 | 1527.679 |  | 38.24629
| 39.217 | 1.63262 | 1530.726 |  | 38.32257
| 39.317 | 1.63673 | 1533.057 |  | 38.38092
| 39.417 | 1.640959 | 1535.981 |  | 38.45413
| 39.517 | 1.645128 | 1538.84 |  | 38.52571
| 39.617 | 1.649297 | 1541.897 |  | 38.60224
| 39.717 | 1.653406 | 1544.787 |  | 38.6746
| 39.817 | 1.657635 | 1547.17 |  | 38.73426
| 39.917 | 1.661804 | 1550.186 |  | 38.80977
41 | 40.017 | 1.665973 | 1552.784 | 0.022507 | 38.87479
| 40.117 | 1.670142 | 1555.752 |  | 38.94911
| 40.217 | 1.674311 | 1558.546 |  | 39.01906
| 40.317 | 1.678481 | 1560.943 |  | 39.07907
| 40.417 | 1.682709 | 1563.96 |  | 39.15459
| 40.517 | 1.686878 | 1567.069 |  | 39.23244
| 40.617 | 1.691047 | 1569.462 |  | 39.29236
| 40.717 | 1.695216 | 1571.843 |  | 39.35196
| 40.817 | 1.699326 | 1575.095 |  | 39.43337
| 40.917 | 1.703495 | 1577.381 |  | 39.49061
42 | 41.017 | 1.707664 | 1580.343 | 0.023113 | 39.56477
| 41.117 | 1.711833 | 1582.949 |  | 39.63001
| 41.217 | 1.716002 | 1585.516 |  | 39.69426
| 41.317 | 1.720172 | 1588.798 |  | 39.77644
| 41.417 | 1.724281 | 1591.164 |  | 39.83567
| 41.517 | 1.72851 | 1593.432 |  | 39.89244
| 41.617 | 1.732619 | 1595.794 |  | 39.95157
| 41.717 | 1.736848 | 1598.503 |  | 40.01941
| 41.817 | 1.740957 | 1601.636 |  | 40.09783
| 41.917 | 1.745186 | 1604.122 |  | 40.16008
43 | 42.017 | 1.749296 | 1606.257 | 0.023708 | 40.21353
| 42.117 | 1.753524 | 1609.28 |  | 40.2892
| 42.217 | 1.757634 | 1611.529 |  | 40.34552
| 42.317 | 1.761863 | 1613.989 |  | 40.40711
| 42.417 | 1.765972 | 1616.489 |  | 40.4697
| 42.517 | 1.770201 | 1618.845 |  | 40.52868
| 42.617 | 1.77431 | 1621.663 |  | 40.59922
| 42.717 | 1.778599 | 1623.537 |  | 40.64614
| 42.817 | 1.782648 | 1626.333 |  | 40.71613
| 42.917 | 1.786877 | 1629.477 |  | 40.79485
44 | 43.017 | 1.790987 | 1631.127 | 0.024326 | 40.83616
| 43.117 | 1.795215 | 1634.142 |  | 40.91164
| 43.217 | 1.799325 | 1636.447 |  | 40.96936
| 43.317 | 1.803494 | 1638.914 |  | 41.03111
| 43.417 | 1.807604 | 1641.82 |  | 41.10386
| 43.517 | 1.811832 | 1643.968 |  | 41.15765
| 43.617 | 1.815942 | 1646.429 |  | 41.21925
| 43.717 | 1.82017 | 1648.647 |  | 41.27478
| 43.817 | 1.82428 | 1651.402 |  | 41.34377
| 43.917 | 1.828449 | 1653.779 |  | 41.40328
45 | 44.017 | 1.832618 | 1655.579 | 0.024933 | 41.44834
| 44.117 | 1.836787 | 1657.963 |  | 41.50801
| 44.217 | 1.840956 | 1660.037 |  | 41.55994
| 44.317 | 1.845185 | 1663.215 |  | 41.63949
| 44.417 | 1.849295 | 1664.767 |  | 41.67835
| 44.517 | 1.853464 | 1667.274 |  | 41.74113
| 44.617 | 1.857633 | 1669.641 |  | 41.80039
| 44.717 | 1.861802 | 1671.893 |  | 41.85677
| 44.817 | 1.866031 | 1674.419 |  | 41.92
| 44.917 | 1.87014 | 1676.843 |  | 41.98069
46 | 45.017 | 1.874369 | 1679.109 | 0.025558 | 42.03743
| 45.117 | 1.878478 | 1681.454 |  | 42.09614
| 45.217 | 1.882707 | 1683.147 |  | 42.1385
| 45.317 | 1.886816 | 1685.445 |  | 42.19604
| 45.417 | 1.891045 | 1687.92 |  | 42.25801
| 45.517 | 1.895155 | 1689.955 |  | 42.30896
| 45.617 | 1.899324 | 1692.108 |  | 42.36286
| 45.717 | 1.903433 | 1694.387 |  | 42.4199
| 45.817 | 1.907662 | 1696.44 |  | 42.4713
| 45.917 | 1.911771 | 1698.19 |  | 42.51513
47 | 46.017 | 1.915941 | 1700.578 | 0.026159 | 42.57491
| 46.117 | 1.92005 | 1702.564 |  | 42.62462
| 46.217 | 1.924279 | 1704.965 |  | 42.68474
| 46.317 | 1.928448 | 1706.622 |  | 42.72622
| 46.417 | 1.932617 | 1709.165 |  | 42.78988
| 46.517 | 1.936727 | 1710.703 |  | 42.8284
| 46.617 | 1.941015 | 1713.148 |  | 42.88959
| 46.717 | 1.945065 | 1715 |  | 42.93596
| 46.817 | 1.949294 | 1717.223 |  | 42.99163
| 46.917 | 1.953403 | 1718.584 |  | 43.0257
48 | 47.017 | 1.957691 | 1720.946 | 0.026808 | 43.08483
| 47.117 | 1.961801 | 1722.905 |  | 43.13387
| 47.217 | 1.966029 | 1724.652 |  | 43.1776
| 47.317 | 1.970139 | 1726.725 |  | 43.22952
| 47.417 | 1.974368 | 1728.851 |  | 43.28273
| 47.517 | 1.978477 | 1730.561 |  | 43.32555
| 47.617 | 1.982646 | 1732.553 |  | 43.37541
| 47.717 | 1.986815 | 1734.393 |  | 43.42149
| 47.817 | 1.990984 | 1736.334 |  | 43.47008
| 47.917 | 1.995094 | 1737.938 |  | 43.51023
49 | 48.017 | 1.999263 | 1739.636 | 0.027447 | 43.55275
| 48.117 | 2.003373 | 1741.614 |  | 43.60226
| 48.217 | 2.007542 | 1743.478 |  | 43.64894
| 48.317 | 2.011711 | 1745.64 |  | 43.70306
| 48.417 | 2.01588 | 1747.328 |  | 43.74532
| 48.517 | 2.01999 | 1749.099 |  | 43.78966
| 48.617 | 2.024159 | 1750.595 |  | 43.82711
| 48.717 | 2.028328 | 1752.212 |  | 43.86758
| 48.817 | 2.032497 | 1753.73 |  | 43.9056
| 48.917 | 2.036666 | 1755.624 |  | 43.953
50 | 49.017 | 2.040835 | 1757.464 | 0.028073 | 43.99908
| 49.117 | 2.044945 | 1758.9 |  | 44.03504
| 49.217 | 2.049114 | 1760.9 |  | 44.0851
| 49.317 | 2.053342 | 1762.129 |  | 44.11586
| 49.417 | 2.057452 | 1763.389 |  | 44.14742
| 49.517 | 2.061681 | 1765.249 |  | 44.19399
| 49.617 | 2.065849 | 1766.805 |  | 44.23294
| 49.717 | 2.070019 | 1768.672 |  | 44.27967
| 49.817 | 2.074128 | 1770.031 |  | 44.31371
| 49.917 | 2.078357 | 1771.666 |  | 44.35463
51 | 50.017 | 2.082526 | 1772.865 | 0.028743 | 44.38465
| 50.117 | 2.086755 | 1774.171 |  | 44.41734
| 50.217 | 2.090864 | 1775.577 |  | 44.45256
| 50.317 | 2.095033 | 1777.088 |  | 44.49037
| 50.417 | 2.099143 | 1778.314 |  | 44.52107
| 50.517 | 2.103372 | 1779.693 |  | 44.55559
| 50.617 | 2.107541 | 1781.132 |  | 44.59163
| 50.717 | 2.111769 | 1782.591 |  | 44.62814
| 50.817 | 2.115879 | 1783.685 |  | 44.65552
| 50.917 | 2.120107 | 1785.086 |  | 44.6906
52 | 51.017 | 2.124217 | 1786.383 | 0.029398 | 44.72309
| 51.117 | 2.128505 | 1787.138 |  | 44.74197
| 51.217 | 2.132615 | 1788.252 |  | 44.76988
| 51.317 | 2.136844 | 1789.923 |  | 44.81171
| 51.417 | 2.140893 | 1790.937 |  | 44.8371
| 51.517 | 2.145122 | 1792.155 |  | 44.8676
| 51.617 | 2.149291 | 1793.336 |  | 44.89715
| 51.717 | 2.15352 | 1794.2 |  | 44.91879
| 51.817 | 2.157629 | 1795.047 |  | 44.93999
| 51.917 | 2.161799 | 1796.106 |  | 44.96649
53 | 52.017 | 2.165968 | 1796.9 | 0.030733 | 44.98639
| 52.117 | 2.170196 | 1798.106 |  | 45.01656
| 52.217 | 2.174306 | 1798.923 |  | 45.03702
| 52.317 | 2.178475 | 1799.905 |  | 45.06162
| 52.417 | 2.182644 | 1800.343 |  | 45.07257
| 52.517 | 2.186813 | 1801.35 |  | 45.09779
| 52.617 | 2.190982 | 1802.143 |  | 45.11764
| 52.717 | 2.195092 | 1802.866 |  | 45.13575
| 52.817 | 2.199261 | 1803.633 |  | 45.15496
| 52.917 | 2.20343 | 1804.348 |  | 45.17286
54 | 53.017 | 2.207599 | 1805.439 | 0.031398 | 45.20015
| 53.117 | 2.211768 | 1805.721 |  | 45.20721
| 53.217 | 2.215937 | 1806.212 |  | 45.21952
| 53.317 | 2.220106 | 1806.801 |  | 45.23427
| 53.417 | 2.224276 | 1807.209 |  | 45.24446
| 53.517 | 2.228445 | 1807.894 |  | 45.26162
| 53.617 | 2.232673 | 1808.453 |  | 45.27561
| 53.717 | 2.236783 | 1808.394 |  | 45.27414
| 53.817 | 2.241011 | 1809.042 |  | 45.29035
| 53.917 | 2.245061 | 1809.497 |  | 45.30176
55 | 54.017 | 2.24935 | 1809.855 | 0.032092 | 45.31072
| 54.117 | 2.253459 | 1810.028 |  | 45.31505
| 54.217 | 2.257688 | 1810.508 |  | 45.32706
| 54.317 | 2.261797 | 1810.391 |  | 45.32413
| 54.417 | 2.266026 | 1810.754 |  | 45.33322
| 54.517 | 2.270136 | 1810.844 |  | 45.33547
| 54.617 | 2.274305 | 1811.286 |  | 45.34654
| 54.717 | 2.278414 | 1811.107 |  | 45.34206
| 54.817 | 2.282643 | 1810.82 |  | 45.33487
| 54.917 | 2.286752 | 1810.802 |  | 45.33443
56 | 55.017 | 2.290922 | 1810.523 | 0.032798 | 45.32745
| 55.117 | 2.295031 | 1810.36 |  | 45.32336
| 55.217 | 2.29926 | 1810.182 |  | 45.31891
| 55.317 | 2.303369 | 1809.97 |  | 45.31361
| 55.417 | 2.307598 | 1810.029 |  | 45.31508
| 55.517 | 2.311707 | 1809.357 |  | 45.29825
| 55.617 | 2.315936 | 1809.029 |  | 45.29004
| 55.717 | 2.320046 | 1808.507 |  | 45.27696
| 55.817 | 2.324334 | 1807.984 |  | 45.26387
| 55.917 | 2.328444 | 1807.089 |  | 45.24146
57 | 56.017 | 2.332672 | 1806.187 | 0.033511 | 45.21889
| 56.117 | 2.336782 | 1805.228 |  | 45.19489
| 56.217 | 2.340951 | 1804.201 |  | 45.16916
| 56.317 | 2.34512 | 1803.516 |  | 45.15202
| 56.417 | 2.349289 | 1801.829 |  | 45.10977
| 56.517 | 2.353458 | 1800.874 |  | 45.08587
| 56.617 | 2.357568 | 1799.091 |  | 45.04124
| 56.717 | 2.361737 | 1797.329 |  | 44.99711
| 56.817 | 2.365906 | 1795.642 |  | 44.95487
| 56.917 | 2.370075 | 1793.899 |  | 44.91126
58 | 57.017 | 2.374244 | 1791.454 | 0.034219 | 44.85003
| 57.117 | 2.378413 | 1788.703 |  | 44.78115
| 57.217 | 2.382523 | 1786.157 |  | 44.71742
| 57.317 | 2.386692 | 1783.327 |  | 44.64657
| 57.417 | 2.390801 | 1779.374 |  | 44.54762
| 57.517 | 2.39503 | 1775.388 |  | 44.44781
| 57.617 | 2.39914 | 1770.894 |  | 44.3353
| 57.717 | 2.403368 | 1765.083 |  | 44.18982
| 57.817 | 2.407478 | 1758.113 |  | 44.01532
| 57.917 | 2.411706 | 1749.24 |  | 43.79319
59 | 58.017 | 2.415875 | 1737.002 | 0.007811 | 43.48679
| 58.117 | 2.420104 | 1719.162 |  | 43.04016
| 58.217 | 2.424214 | 1688.895 |  | 42.28242
| 58.317 | 2.428502 | 1616.686 |  | 40.47461
| 58.383 | 2.431897 | -13.50496 |  | -0.3381041

## 11-III_L
Interpolated Photo | Time [s] | Distance [mm] | Force [N] | Interpolated Strain [-] | Stress [MPa] | Photo | Time [s] | Interpolated Distance [mm] | Interpolated Force [N] | Interpolated Strain [-] | Interpolated Stress [MPa]
1 | 0 | 0 | 0 | 0 | 0 | 1 | 0 | 0 | 0 | 0 | 0
| 0.116 | 0.004169102 | 0 |  | 0 | 2 | 1 | 0.04067614 | 41.44063 | 0.00046412 | 1.037489
| 0.216 | 0.008219086 | 5.028678 |  | 0.1258957 | 3 | 2 | 0.08235763 | 89.39856 | 0.0010497 | 2.238142
| 0.316 | 0.01238819 | 9.879688 |  | 0.2473434 | 4 | 3 | 0.1239891 | 135.6079 | 0.0015946 | 3.395019
| 0.416 | 0.01649773 | 14.12561 |  | 0.3536424 | 5 | 4 | 0.1656706 | 181.0691 | 0.0020662 | 4.533164
| 0.516 | 0.02066683 | 18.67557 |  | 0.4675533 | 6 | 5 | 0.2073116 | 226.3374 | 0.002603 | 5.666482
| 0.616 | 0.02477638 | 23.62967 |  | 0.5915817 | 7 | 6 | 0.2489335 | 271.8044 | 0.0031132 | 6.804774
| 0.716 | 0.02894548 | 28.37562 |  | 0.7103993 | 8 | 7 | 0.2906341 | 316.9145 | 0.0036515 | 7.934129
| 0.816 | 0.03305502 | 33.24533 |  | 0.8323152 | 9 | 8 | 0.3322751 | 360.9504 | 0.0041814 | 9.036593
| 0.916 | 0.03722413 | 37.6606 |  | 0.9428538 | 10 | 9 | 0.3739661 | 405.1171 | 0.0047149 | 10.14233
2 | 1.016 | 0.04133367 | 42.16064 | 0.00046412 | 1.055515 | 11 | 10 | 0.4155975 | 449.3562 | 0.005285 | 11.24988
| 1.116 | 0.04556233 | 47.39408 |  | 1.186537 | 12 | 11 | 0.457279 | 492.3385 | 0.0058008 | 12.32597
| 1.216 | 0.04961231 | 51.88479 |  | 1.298964 | 13 | 12 | 0.4989605 | 535.491 | 0.0063745 | 13.40631
| 1.316 | 0.05384098 | 56.54171 |  | 1.415553 | 14 | 13 | 0.540592 | 578.06 | 0.0068752 | 14.47205
| 1.416 | 0.05801008 | 61.03574 |  | 1.528063 | 15 | 14 | 0.582283 | 619.9418 | 0.0074404 | 15.52058
| 1.516 | 0.06223874 | 66.28764 |  | 1.659548 | 16 | 15 | 0.623924 | 661.8205 | 0.0079683 | 16.56904
| 1.616 | 0.06634829 | 71.31152 |  | 1.785323 | 17 | 16 | 0.6655554 | 702.7534 | 0.0085353 | 17.59382
| 1.716 | 0.07057694 | 76.15715 |  | 1.906636 | 18 | 17 | 0.7071369 | 743.6271 | 0.0090801 | 18.61711
| 1.816 | 0.07468648 | 80.52018 |  | 2.015867 | 19 | 18 | 0.7488279 | 784.0728 | 0.0096071 | 19.6297
| 1.916 | 0.07885559 | 85.13351 |  | 2.131364 | 20 | 19 | 0.7904498 | 824.3 | 0.01015 | 20.63681
3 | 2.016 | 0.08302469 | 90.21095 | 0.0010497 | 2.258481 | 21 | 20 | 0.8321313 | 863.8672 | 0.010671 | 21.62739
| 2.116 | 0.08725335 | 94.7965 |  | 2.373282 | 22 | 21 | 0.8737723 | 903.1981 | 0.01128 | 22.61206
| 2.216 | 0.09130334 | 99.4115 |  | 2.488822 | 23 | 22 | 0.9154633 | 941.7514 | 0.011797 | 23.57726
| 2.316 | 0.09553199 | 104.162 |  | 2.607753 | 24 | 23 | 0.9571448 | 979.8192 | 0.012364 | 24.53031
| 2.416 | 0.09964154 | 108.6728 |  | 2.720684 | 25 | 24 | 0.9987858 | 1017.699 | 0.012875 | 25.47866
| 2.516 | 0.1038702 | 113.4594 |  | 2.840518 | 26 | 25 | 1.040427 | 1054.944 | 0.013432 | 26.4111
| 2.616 | 0.1079797 | 118.0297 |  | 2.954937 | 27 | 26 | 1.082058 | 1091.365 | 0.014 | 27.32293
| 2.716 | 0.1122084 | 122.7685 |  | 3.073577 | 28 | 27 | 1.123749 | 1128.22 | 0.014534 | 28.24561
| 2.816 | 0.1163179 | 127.2979 |  | 3.186973 | 29 | 28 | 1.165381 | 1164.027 | 0.015062 | 29.14206
| 2.916 | 0.120487 | 131.876 |  | 3.301588 | 30 | 29 | 1.207112 | 1199.272 | 0.01563 | 30.02443
4 | 3.016 | 0.1246561 | 136.3188 | 0.0015946 | 3.412816 | 31 | 30 | 1.248744 | 1233.518 | 0.016154 | 30.8818
| 3.116 | 0.1288253 | 141.7125 |  | 3.54785 | 32 | 31 | 1.290385 | 1268.358 | 0.016707 | 31.75403
| 3.216 | 0.1329943 | 145.7046 |  | 3.647794 | 33 | 32 | 1.332026 | 1301.426 | 0.017221 | 32.58191
| 3.316 | 0.1371635 | 150.4045 |  | 3.76546 | 34 | 33 | 1.373657 | 1334.236 | 0.017638 | 33.40332
| 3.416 | 0.141273 | 154.4649 |  | 3.867113 | 35 | 34 | 1.415298 | 1366.589 | 0.018079 | 34.21332
| 3.516 | 0.1454421 | 158.676 |  | 3.972541 | 36 | 35 | 1.45697 | 1398.37 | 0.018549 | 35.00895
| 3.616 | 0.1496112 | 163.6048 |  | 4.095936 | 37 | 36 | 1.498661 | 1429.248 | 0.018991 | 35.78201
| 3.716 | 0.1537803 | 168.2615 |  | 4.212519 | 38 | 37 | 1.540233 | 1459.621 | 0.019454 | 36.54242
| 3.816 | 0.158009 | 172.5033 |  | 4.318714 | 39 | 38 | 1.581974 | 1489.218 | 0.019908 | 37.2834
| 3.916 | 0.1621185 | 177.5005 |  | 4.443824 | 40 | 39 | 1.623556 | 1517.768 | 0.020365 | 37.99816
5 | 4.016 | 0.1663472 | 181.7488 | 0.0020662 | 4.550181 | 41 | 40 | 1.665247 | 1545.87 | 0.020829 | 38.7017
| 4.116 | 0.1704567 | 186.1366 |  | 4.660033 | 42 | 41 | 1.706888 | 1572.046 | 0.0213 | 39.35703
| 4.216 | 0.1746854 | 191.0206 |  | 4.782307 | 43 | 42 | 1.748579 | 1597.969 | 0.021767 | 40.00603
| 4.316 | 0.1788545 | 195.531 |  | 4.895226 | 44 | 43 | 1.79026 | 1621.321 | 0.022219 | 40.59067
| 4.416 | 0.1830236 | 199.6403 |  | 4.998104 | 45 | 44 | 1.831892 | 1639.99 | 0.022707 | 41.05804
| 4.516 | 0.1871331 | 204.7527 |  | 5.126096 | 46 | 45 | 1.873583 | 1659.92 | 0.023162 | 41.55701
| 4.616 | 0.1913618 | 209.386 |  | 5.242093 | 47 | 46 | 1.915205 | 1679.477 | 0.023641 | 42.04663
| 4.716 | 0.1954713 | 214.1689 |  | 5.361837 | 48 | 47 | 1.956896 | 1698.506 | 0.024106 | 42.52303
| 4.816 | 0.1997 | 217.6853 |  | 5.44987 | 49 | 48 | 1.998537 | 1716.731 | 0.024617 | 42.97931
| 4.916 | 0.2038095 | 222.4793 |  | 5.569893 | 50 | 49 | 2.040227 | 1733.556 | 0.025092 | 43.40053
6 | 5.016 | 0.2079786 | 227.0723 | 0.002603 | 5.684879 | 51 | 50 | 2.081869 | 1749.399 | 0.025559 | 43.79716
| 5.116 | 0.2120882 | 232.0478 |  | 5.809444 | 52 | 51 | 2.1235 | 1763.992 | 0.02608 | 44.16252
| 5.216 | 0.2163168 | 236.3791 |  | 5.917881 | 53 | 52 | 2.165241 | 1776.818 | 0.026508 | 44.4836
| 5.316 | 0.2204264 | 240.9736 |  | 6.032907 | 54 | 53 | 2.206863 | 1786.323 | 0.026962 | 44.72159
| 5.416 | 0.224655 | 245.344 |  | 6.142322 | 55 | 54 | 2.248554 | 1796.123 | 0.027969 | 44.96692
| 5.516 | 0.2287646 | 249.839 |  | 6.254858 | 56 | 55 | 2.290186 | 1804.409 | 0.028507 | 45.17437
| 5.616 | 0.2329932 | 253.8623 |  | 6.355583 | 57 | 56 | 2.331886 | 1811.632 | 0.029019 | 45.3552
| 5.716 | 0.2370432 | 258.5805 |  | 6.473706 | 58 | 57 | 2.373527 | 1817.028 | 0.029568 | 45.4903
| 5.816 | 0.2412719 | 263.4923 |  | 6.596675 | 59 | 58 | 2.415159 | 1819.636 | 0.03012 | 45.55559
| 5.916 | 0.2453814 | 268.1453 |  | 6.713166 | 60 | 59 | 2.456849 | 1818.627 | 0.03073 | 45.53034
7 | 6.016 | 0.2496101 | 272.5014 | 0.0031132 | 6.822223 | 61 | 60 | 2.498531 | 1809.657 | 0.031313 | 45.30575
| 6.116 | 0.2537792 | 276.8766 |  | 6.931759 | 62 | 61 | 2.540272 | 1766.81 | 0.031945 | 44.23306
| 6.216 | 0.2579483 | 281.2816 |  | 7.04204 | 63 | 62 | 2.581963 | 1559.027 | 0.032573 | 39.03109
| 6.316 | 0.2621174 | 285.685 |  | 7.15228
| 6.416 | 0.2663461 | 290.1061 |  | 7.262966
| 6.516 | 0.2704556 | 294.5182 |  | 7.373425
| 6.616 | 0.2746843 | 299.2984 |  | 7.493099
| 6.716 | 0.2787938 | 304.2362 |  | 7.616721
| 6.816 | 0.2830225 | 308.3705 |  | 7.720225
| 6.916 | 0.287132 | 312.8852 |  | 7.833253
8 | 7.016 | 0.2913011 | 317.682 | 0.0036515 | 7.953343
| 7.116 | 0.2954702 | 322.1676 |  | 8.065643
| 7.216 | 0.2996393 | 326.2406 |  | 8.167612
| 7.316 | 0.3038084 | 330.6699 |  | 8.278503
| 7.416 | 0.3079775 | 335.0445 |  | 8.388023
| 7.516 | 0.3121466 | 339.7347 |  | 8.505445
| 7.616 | 0.3162562 | 343.863 |  | 8.608799
| 7.716 | 0.3204253 | 348.4431 |  | 8.723466
| 7.816 | 0.3245944 | 353.5947 |  | 8.852438
| 7.916 | 0.328823 | 357.2654 |  | 8.944335
9 | 8.016 | 0.3329326 | 361.6523 | 0.0041814 | 9.054165
| 8.116 | 0.3371017 | 366.1253 |  | 9.166149
| 8.216 | 0.3412708 | 370.3924 |  | 9.272977
| 8.316 | 0.3454399 | 375.4597 |  | 9.39984
| 8.416 | 0.349609 | 379.3708 |  | 9.497758
| 8.516 | 0.3538376 | 383.7147 |  | 9.606508
| 8.616 | 0.3579472 | 387.9256 |  | 9.711932
| 8.716 | 0.3621759 | 393.1578 |  | 9.842923
| 8.816 | 0.3662854 | 396.9409 |  | 9.937634
| 8.916 | 0.3705141 | 401.2977 |  | 10.04671
10 | 9.016 | 0.3746236 | 405.8446 | 0.0047149 | 10.16054
| 9.116 | 0.3788522 | 410.7478 |  | 10.2833
| 9.216 | 0.3829618 | 414.7438 |  | 10.38334
| 9.316 | 0.3871309 | 419.3123 |  | 10.49771
| 9.416 | 0.3912404 | 423.4636 |  | 10.60164
| 9.516 | 0.3954691 | 427.9839 |  | 10.71481
| 9.616 | 0.3996382 | 432.4271 |  | 10.82605
| 9.716 | 0.4038073 | 436.3191 |  | 10.92349
| 9.816 | 0.4079168 | 441.1284 |  | 11.04389
| 9.916 | 0.4121455 | 445.7815 |  | 11.16038
11 | 10.016 | 0.4162551 | 450.0371 | 0.005285 | 11.26693
| 10.116 | 0.4204837 | 454.5356 |  | 11.37955
| 10.216 | 0.4245933 | 458.6638 |  | 11.4829
| 10.316 | 0.4288219 | 462.9139 |  | 11.58931
| 10.416 | 0.4329315 | 467.7324 |  | 11.70994
| 10.516 | 0.4371006 | 471.4814 |  | 11.8038
| 10.616 | 0.4412697 | 475.759 |  | 11.91089
| 10.716 | 0.4454388 | 480.5485 |  | 12.0308
| 10.816 | 0.4496079 | 484.3241 |  | 12.12532
| 10.916 | 0.453777 | 488.4887 |  | 12.22958
12 | 11.016 | 0.4579461 | 493.0718 | 0.0058008 | 12.34432
| 11.116 | 0.4621747 | 498.1281 |  | 12.47091
| 11.216 | 0.4662843 | 502.1906 |  | 12.57262
| 11.316 | 0.470513 | 506.0255 |  | 12.66863
| 11.416 | 0.4746225 | 510.6614 |  | 12.78469
| 11.516 | 0.4787916 | 514.8267 |  | 12.88897
| 11.616 | 0.4829607 | 519.2371 |  | 12.99939
| 11.716 | 0.4870702 | 523.5817 |  | 13.10816
| 11.816 | 0.4912989 | 527.4359 |  | 13.20465
| 11.916 | 0.4954084 | 532.0541 |  | 13.32027
13 | 12.016 | 0.4996371 | 536.1457 | 0.0063745 | 13.4227
| 12.116 | 0.5037466 | 540.2928 |  | 13.52653
| 12.216 | 0.5079157 | 544.8993 |  | 13.64185
| 12.316 | 0.5120849 | 549.3507 |  | 13.7533
| 12.416 | 0.5163135 | 553.932 |  | 13.86799
| 12.516 | 0.5204231 | 557.4519 |  | 13.95612
| 12.616 | 0.5246517 | 561.6056 |  | 14.06011
| 12.716 | 0.5287612 | 566.1489 |  | 14.17385
| 12.816 | 0.5329304 | 570.2147 |  | 14.27564
| 12.916 | 0.5370399 | 573.9831 |  | 14.36998
14 | 13.016 | 0.5412686 | 578.8365 | 0.0068752 | 14.49149
| 13.116 | 0.5453781 | 582.7925 |  | 14.59053
| 13.216 | 0.5496664 | 586.9145 |  | 14.69373
| 13.316 | 0.5537759 | 591.5482 |  | 14.80974
| 13.416 | 0.5580045 | 595.7192 |  | 14.91416
| 13.516 | 0.5620545 | 599.5264 |  | 15.00947
| 13.616 | 0.5662832 | 603.8472 |  | 15.11765
| 13.716 | 0.5703927 | 608.4455 |  | 15.23277
| 13.816 | 0.5746214 | 612.2994 |  | 15.32925
| 13.916 | 0.5787309 | 616.6694 |  | 15.43866
15 | 14.016 | 0.5829596 | 620.5651 | 0.0074404 | 15.53619
| 14.116 | 0.5870691 | 624.9452 |  | 15.64585
| 14.216 | 0.5912383 | 628.8512 |  | 15.74364
| 14.316 | 0.5954073 | 633.5391 |  | 15.861
| 14.416 | 0.5995764 | 637.423 |  | 15.95824
| 14.516 | 0.603686 | 641.5482 |  | 16.06151
| 14.616 | 0.6079146 | 645.6366 |  | 16.16387
| 14.716 | 0.6120242 | 649.8141 |  | 16.26845
| 14.816 | 0.6162528 | 654.2131 |  | 16.37859
| 14.916 | 0.620422 | 658.0986 |  | 16.47586
16 | 15.016 | 0.6245911 | 662.5295 | 0.0079683 | 16.58679
| 15.116 | 0.6287601 | 666.3074 |  | 16.68137
| 15.216 | 0.6328697 | 670.6156 |  | 16.78923
| 15.316 | 0.6370388 | 674.6202 |  | 16.88949
| 15.416 | 0.6412079 | 678.7535 |  | 16.99297
| 15.516 | 0.6454366 | 682.7887 |  | 17.09399
| 15.616 | 0.6495461 | 686.9856 |  | 17.19906
| 15.716 | 0.6537152 | 691.0867 |  | 17.30174
| 15.816 | 0.6578843 | 695.0633 |  | 17.40129
| 15.916 | 0.6620534 | 699.2387 |  | 17.50583
17 | 16.016 | 0.6662225 | 703.4229 | 0.0085353 | 17.61058
| 16.116 | 0.6703916 | 707.5811 |  | 17.71468
| 16.216 | 0.6745012 | 711.7852 |  | 17.81993
| 16.316 | 0.6786703 | 715.6439 |  | 17.91654
| 16.416 | 0.6827798 | 719.8096 |  | 18.02083
| 16.516 | 0.6870084 | 723.8277 |  | 18.12142
| 16.616 | 0.691118 | 727.7858 |  | 18.22052
| 16.716 | 0.6953467 | 732.1479 |  | 18.32973
| 16.816 | 0.6994562 | 736.1968 |  | 18.43109
| 16.916 | 0.7036849 | 740.2798 |  | 18.53331
18 | 17.016 | 0.7077944 | 744.2647 | 0.0090801 | 18.63308
| 17.116 | 0.7120231 | 748.4034 |  | 18.73669
| 17.216 | 0.7161326 | 752.5549 |  | 18.84063
| 17.316 | 0.7203613 | 756.7574 |  | 18.94584
| 17.416 | 0.7244708 | 760.2765 |  | 19.03394
| 17.516 | 0.7286399 | 764.5115 |  | 19.13997
| 17.616 | 0.7327495 | 768.4949 |  | 19.23969
| 17.716 | 0.7370377 | 772.7936 |  | 19.34731
| 17.816 | 0.7411472 | 776.6846 |  | 19.44473
| 17.916 | 0.7453759 | 780.6189 |  | 19.54322
19 | 18.016 | 0.7494855 | 784.7308 | 0.0096071 | 19.64617
| 18.116 | 0.7537141 | 788.8816 |  | 19.75008
| 18.216 | 0.7578236 | 792.4155 |  | 19.83856
| 18.316 | 0.7620523 | 796.7826 |  | 19.94789
| 18.416 | 0.7661619 | 800.7791 |  | 20.04795
| 18.516 | 0.770331 | 804.4824 |  | 20.14066
| 18.616 | 0.7744405 | 808.4709 |  | 20.24051
| 18.716 | 0.7786692 | 812.6187 |  | 20.34436
| 18.816 | 0.7827787 | 816.5887 |  | 20.44375
| 18.916 | 0.7869478 | 820.8959 |  | 20.55158
20 | 19.016 | 0.7911169 | 824.9485 | 0.01015 | 20.65304
| 19.116 | 0.795286 | 829.0368 |  | 20.75539
| 19.216 | 0.7994551 | 832.4075 |  | 20.83978
| 19.316 | 0.8036242 | 836.8672 |  | 20.95143
| 19.416 | 0.8077933 | 840.4128 |  | 21.0402
| 19.516 | 0.8119624 | 844.6808 |  | 21.14705
| 19.616 | 0.8161315 | 848.3844 |  | 21.23977
| 19.716 | 0.8203007 | 852.2375 |  | 21.33623
| 19.816 | 0.8244697 | 856.5356 |  | 21.44384
| 19.916 | 0.8285792 | 860.3964 |  | 21.5405
21 | 20.016 | 0.8328079 | 864.5283 | 0.010671 | 21.64394
| 20.116 | 0.836977 | 868.1755 |  | 21.73525
| 20.216 | 0.8411461 | 872.1437 |  | 21.8346
| 20.316 | 0.8452557 | 875.9812 |  | 21.93067
| 20.416 | 0.8494843 | 879.6676 |  | 22.02296
| 20.516 | 0.8535939 | 884.125 |  | 22.13456
| 20.616 | 0.8578225 | 888.1174 |  | 22.23451
| 20.716 | 0.8619321 | 891.7187 |  | 22.32467
| 20.816 | 0.8661607 | 895.7526 |  | 22.42566
| 20.916 | 0.8702702 | 899.2695 |  | 22.51371
22 | 21.016 | 0.8744394 | 903.9465 | 0.01128 | 22.6308
| 21.116 | 0.8785489 | 907.1812 |  | 22.71178
| 21.216 | 0.8827776 | 911.9684 |  | 22.83163
| 21.316 | 0.8868871 | 915.0835 |  | 22.90962
| 21.416 | 0.8911158 | 919.3125 |  | 23.01549
| 21.516 | 0.8952253 | 922.7656 |  | 23.10194
| 21.616 | 0.899454 | 926.9947 |  | 23.20782
| 21.716 | 0.9035636 | 930.5353 |  | 23.29646
| 21.816 | 0.9078517 | 933.8915 |  | 23.38049
| 21.916 | 0.9119613 | 938.6298 |  | 23.49911
23 | 22.016 | 0.9161304 | 942.346 | 0.011797 | 23.59215
| 22.116 | 0.92024 | 946.0711 |  | 23.68541
| 22.216 | 0.9244686 | 950.0303 |  | 23.78453
| 22.316 | 0.9285781 | 954.2574 |  | 23.89036
| 22.416 | 0.9328068 | 957.7808 |  | 23.97857
| 22.516 | 0.9369163 | 961.5527 |  | 24.073
| 22.616 | 0.941145 | 965.2357 |  | 24.16521
| 22.716 | 0.9452546 | 968.818 |  | 24.25489
| 22.816 | 0.9494832 | 973.1139 |  | 24.36244
| 22.916 | 0.9535928 | 976.9372 |  | 24.45816
24 | 23.016 | 0.9578214 | 980.3682 | 0.012364 | 24.54406
| 23.116 | 0.961931 | 984.2254 |  | 24.64062
| 23.216 | 0.9661 | 988.2378 |  | 24.74108
| 23.316 | 0.9702691 | 991.74 |  | 24.82876
| 23.416 | 0.9744383 | 995.1435 |  | 24.91397
| 23.516 | 0.9786073 | 999.1418 |  | 25.01407
| 23.616 | 0.9827765 | 1003.108 |  | 25.11337
| 23.716 | 0.9869456 | 1006.772 |  | 25.20509
| 23.816 | 0.9911146 | 1010.82 |  | 25.30642
| 23.916 | 0.9952838 | 1014.539 |  | 25.39955
25 | 24.016 | 0.9994529 | 1018.301 | 0.012875 | 25.49373
| 24.116 | 1.003622 | 1022.258 |  | 25.5928
| 24.216 | 1.007791 | 1025.543 |  | 25.67503
| 24.316 | 1.01202 | 1029.698 |  | 25.77906
| 24.416 | 1.016129 | 1032.926 |  | 25.85988
| 24.516 | 1.020298 | 1036.894 |  | 25.9592
| 24.616 | 1.024408 | 1040.573 |  | 26.05133
| 24.716 | 1.028637 | 1044.367 |  | 26.1463
| 24.816 | 1.032746 | 1047.966 |  | 26.23641
| 24.916 | 1.036975 | 1052.189 |  | 26.34213
26 | 25.016 | 1.041084 | 1055.469 | 0.013432 | 26.42424
| 25.116 | 1.045313 | 1059.457 |  | 26.5241
| 25.216 | 1.049423 | 1062.999 |  | 26.61277
| 25.316 | 1.053651 | 1066.575 |  | 26.7023
| 25.416 | 1.057761 | 1070.382 |  | 26.79761
| 25.516 | 1.061989 | 1074.22 |  | 26.89368
| 25.616 | 1.066099 | 1077.196 |  | 26.96819
| 25.716 | 1.070268 | 1081.148 |  | 27.06713
| 25.816 | 1.074378 | 1084.784 |  | 27.15815
| 25.916 | 1.078606 | 1088.509 |  | 27.25142
27 | 26.016 | 1.082716 | 1091.91 | 0.014 | 27.33656
| 26.116 | 1.086944 | 1095.988 |  | 27.43866
| 26.216 | 1.091054 | 1099.22 |  | 27.51959
| 26.316 | 1.095283 | 1103.391 |  | 27.624
| 26.416 | 1.099392 | 1106.198 |  | 27.69427
| 26.516 | 1.103621 | 1110.281 |  | 27.79651
| 26.616 | 1.10779 | 1114.058 |  | 27.89106
| 26.716 | 1.111959 | 1117.553 |  | 27.97855
| 26.816 | 1.116069 | 1121.272 |  | 28.07166
| 26.916 | 1.120297 | 1125.585 |  | 28.17965
28 | 27.016 | 1.124407 | 1128.722 | 0.014534 | 28.25817
| 27.116 | 1.128635 | 1131.811 |  | 28.33552
| 27.216 | 1.132745 | 1135.564 |  | 28.42948
| 27.316 | 1.136914 | 1139.096 |  | 28.5179
| 27.416 | 1.141083 | 1142.799 |  | 28.61061
| 27.516 | 1.145252 | 1146.42 |  | 28.70126
| 27.616 | 1.149421 | 1150.06 |  | 28.79239
| 27.716 | 1.153591 | 1153.865 |  | 28.88764
| 27.816 | 1.15776 | 1156.724 |  | 28.95923
| 27.916 | 1.161929 | 1161.211 |  | 29.07155
29 | 28.016 | 1.166038 | 1164.564 | 0.015062 | 29.1555
| 28.116 | 1.170207 | 1168.033 |  | 29.24234
| 28.216 | 1.174376 | 1171.279 |  | 29.32362
| 28.316 | 1.178546 | 1174.707 |  | 29.40943
| 28.416 | 1.182774 | 1178.632 |  | 29.5077
| 28.516 | 1.186884 | 1182.179 |  | 29.59651
| 28.616 | 1.191113 | 1185.622 |  | 29.68271
| 28.716 | 1.195222 | 1189.414 |  | 29.77762
| 28.816 | 1.199451 | 1192.842 |  | 29.86346
| 28.916 | 1.20356 | 1196.191 |  | 29.9473
30 | 29.016 | 1.207789 | 1199.858 | 0.01563 | 30.03912
| 29.116 | 1.211898 | 1203.219 |  | 30.12326
| 29.216 | 1.216068 | 1206.611 |  | 30.20817
| 29.316 | 1.220177 | 1209.732 |  | 30.2863
| 29.416 | 1.224406 | 1213.537 |  | 30.38157
| 29.516 | 1.228515 | 1216.74 |  | 30.46177
| 29.616 | 1.232744 | 1220.759 |  | 30.56238
| 29.716 | 1.236853 | 1224.047 |  | 30.64469
| 29.816 | 1.241082 | 1227.566 |  | 30.73278
| 29.916 | 1.245192 | 1230.918 |  | 30.8167
31 | 30.016 | 1.24942 | 1234.013 | 0.016154 | 30.8942
| 30.116 | 1.25353 | 1237.868 |  | 30.99071
| 30.216 | 1.257699 | 1241.641 |  | 31.08515
| 30.316 | 1.261809 | 1244.685 |  | 31.16136
| 30.416 | 1.266037 | 1248.24 |  | 31.25038
| 30.516 | 1.270147 | 1251.591 |  | 31.33428
| 30.616 | 1.274375 | 1255.41 |  | 31.42987
| 30.716 | 1.278485 | 1258.61 |  | 31.51
| 30.816 | 1.282713 | 1262.149 |  | 31.5986
| 30.916 | 1.286883 | 1265.268 |  | 31.67667
32 | 31.016 | 1.291052 | 1268.946 | 0.016707 | 31.76876
| 31.116 | 1.295221 | 1271.903 |  | 31.84278
| 31.216 | 1.29939 | 1275.338 |  | 31.92878
| 31.316 | 1.303559 | 1279.133 |  | 32.0238
| 31.416 | 1.307728 | 1282.06 |  | 32.09708
| 31.516 | 1.311897 | 1285.591 |  | 32.18548
| 31.616 | 1.316066 | 1288.955 |  | 32.2697
| 31.716 | 1.320176 | 1292.247 |  | 32.35211
| 31.816 | 1.324345 | 1295.702 |  | 32.43861
| 31.916 | 1.328574 | 1298.94 |  | 32.51968
33 | 32.016 | 1.332683 | 1301.899 | 0.017221 | 32.59376
| 32.116 | 1.336852 | 1305.46 |  | 32.68291
| 32.216 | 1.341021 | 1308.822 |  | 32.76708
| 32.316 | 1.345191 | 1312.18 |  | 32.85115
| 32.416 | 1.34936 | 1315.19 |  | 32.92651
| 32.516 | 1.353529 | 1318.972 |  | 33.0212
| 32.616 | 1.357638 | 1321.944 |  | 33.0956
| 32.716 | 1.361867 | 1324.875 |  | 33.16896
| 32.816 | 1.365977 | 1328.058 |  | 33.24866
| 32.916 | 1.370205 | 1331.569 |  | 33.33657
34 | 33.016 | 1.374315 | 1334.743 | 0.017638 | 33.41603
| 33.116 | 1.378543 | 1338.348 |  | 33.50628
| 33.216 | 1.382653 | 1341.429 |  | 33.58341
| 33.316 | 1.386882 | 1344.847 |  | 33.66899
| 33.416 | 1.390991 | 1347.567 |  | 33.73709
| 33.516 | 1.39522 | 1351.869 |  | 33.84478
| 33.616 | 1.399389 | 1354.216 |  | 33.90355
| 33.716 | 1.403558 | 1357.426 |  | 33.9839
| 33.816 | 1.407668 | 1360.871 |  | 34.07015
| 33.916 | 1.411896 | 1364 |  | 34.1485
35 | 34.016 | 1.415946 | 1367.082 | 0.018079 | 34.22566
| 34.116 | 1.420175 | 1370.519 |  | 34.31169
| 34.216 | 1.424284 | 1373.451 |  | 34.38511
| 34.316 | 1.428513 | 1377.033 |  | 34.47478
| 34.416 | 1.432623 | 1380.024 |  | 34.54967
| 34.516 | 1.436851 | 1383.32 |  | 34.63219
| 34.616 | 1.440961 | 1385.869 |  | 34.69599
| 34.716 | 1.445189 | 1389.449 |  | 34.78561
| 34.816 | 1.449299 | 1392.424 |  | 34.86011
| 34.916 | 1.453468 | 1395.96 |  | 34.94863
36 | 35.016 | 1.457637 | 1398.829 | 0.018549 | 35.02044
| 35.116 | 1.461806 | 1401.417 |  | 35.08525
| 35.216 | 1.465975 | 1404.698 |  | 35.16739
| 35.316 | 1.470144 | 1408.13 |  | 35.25331
| 35.416 | 1.474314 | 1410.971 |  | 35.32444
| 35.516 | 1.478483 | 1414.228 |  | 35.40597
| 35.616 | 1.482652 | 1417.203 |  | 35.48045
| 35.716 | 1.486821 | 1420.382 |  | 35.56003
| 35.816 | 1.49099 | 1423.427 |  | 35.63627
| 35.916 | 1.495159 | 1426.655 |  | 35.7171
37 | 36.016 | 1.499328 | 1429.742 | 0.018991 | 35.79437
| 36.116 | 1.503497 | 1432.777 |  | 35.87036
| 36.216 | 1.507666 | 1435.563 |  | 35.94012
| 36.316 | 1.511776 | 1438.586 |  | 36.0158
| 36.416 | 1.515945 | 1441.84 |  | 36.09726
| 36.516 | 1.520114 | 1444.992 |  | 36.17617
| 36.616 | 1.524283 | 1447.884 |  | 36.24857
| 36.716 | 1.528393 | 1451.093 |  | 36.32892
| 36.816 | 1.532621 | 1453.472 |  | 36.38846
| 36.916 | 1.536731 | 1456.908 |  | 36.4745
38 | 37.016 | 1.5409 | 1460.138 | 0.019454 | 36.55535
| 37.116 | 1.545069 | 1462.715 |  | 36.61987
| 37.216 | 1.549298 | 1465.732 |  | 36.6954
| 37.316 | 1.553407 | 1468.96 |  | 36.77621
| 37.416 | 1.557577 | 1471.926 |  | 36.85047
| 37.516 | 1.561686 | 1474.686 |  | 36.91957
| 37.616 | 1.565915 | 1477.663 |  | 36.9941
| 37.716 | 1.570084 | 1480.747 |  | 37.07132
| 37.816 | 1.574312 | 1483.81 |  | 37.14799
| 37.916 | 1.578422 | 1486.634 |  | 37.2187
39 | 38.016 | 1.582651 | 1489.711 | 0.019908 | 37.29572
| 38.116 | 1.58676 | 1491.962 |  | 37.35209
| 38.216 | 1.590989 | 1495.549 |  | 37.4419
| 38.316 | 1.595099 | 1498.56 |  | 37.51727
| 38.416 | 1.599327 | 1501.145 |  | 37.582
| 38.516 | 1.603437 | 1504.344 |  | 37.66208
| 38.616 | 1.607606 | 1506.835 |  | 37.72445
| 38.716 | 1.611715 | 1509.665 |  | 37.7953
| 38.816 | 1.615944 | 1512.586 |  | 37.86843
| 38.916 | 1.620054 | 1515.651 |  | 37.94515
40 | 39.016 | 1.624223 | 1518.171 | 0.020365 | 38.00826
| 39.116 | 1.628392 | 1521.066 |  | 38.08071
| 39.216 | 1.632561 | 1523.531 |  | 38.14244
| 39.316 | 1.63673 | 1526.694 |  | 38.22162
| 39.416 | 1.640899 | 1529.839 |  | 38.30037
| 39.516 | 1.645068 | 1532.322 |  | 38.36253
| 39.616 | 1.649237 | 1535.189 |  | 38.43431
| 39.716 | 1.653406 | 1537.716 |  | 38.49758
| 39.816 | 1.657575 | 1540.756 |  | 38.57366
| 39.916 | 1.661744 | 1543.449 |  | 38.64109
41 | 40.016 | 1.665914 | 1546.331 | 0.020829 | 38.71325
| 40.116 | 1.670083 | 1548.812 |  | 38.77537
| 40.216 | 1.674252 | 1551.861 |  | 38.85169
| 40.316 | 1.678481 | 1554.197 |  | 38.91019
| 40.416 | 1.68265 | 1556.796 |  | 38.97525
| 40.516 | 1.686819 | 1558.931 |  | 39.0287
| 40.616 | 1.690928 | 1562.015 |  | 39.10589
| 40.716 | 1.695157 | 1564.64 |  | 39.17162
| 40.816 | 1.699266 | 1567.006 |  | 39.23085
| 40.916 | 1.703436 | 1569.997 |  | 39.30574
42 | 41.016 | 1.707545 | 1572.436 | 0.0213 | 39.3668
| 41.116 | 1.711774 | 1575.762 |  | 39.45006
| 41.216 | 1.715883 | 1577.345 |  | 39.4897
| 41.316 | 1.720112 | 1580.725 |  | 39.57432
| 41.416 | 1.724222 | 1583.232 |  | 39.63708
| 41.516 | 1.72845 | 1586.064 |  | 39.70799
| 41.616 | 1.73256 | 1587.821 |  | 39.75197
| 41.716 | 1.736788 | 1590.868 |  | 39.82827
| 41.816 | 1.740898 | 1593.168 |  | 39.88583
| 41.916 | 1.745127 | 1595.921 |  | 39.95475
43 | 42.016 | 1.749236 | 1598.359 | 0.021767 | 40.01579
| 42.116 | 1.753465 | 1601.203 |  | 40.08701
| 42.216 | 1.757515 | 1603.012 |  | 40.13228
| 42.316 | 1.761803 | 1605.547 |  | 40.19576
| 42.416 | 1.765913 | 1607.97 |  | 40.25642
| 42.516 | 1.770141 | 1610.267 |  | 40.31392
| 42.616 | 1.774251 | 1612.457 |  | 40.36874
| 42.716 | 1.778479 | 1614.785 |  | 40.42702
| 42.816 | 1.782589 | 1617.035 |  | 40.48337
| 42.916 | 1.786758 | 1619.199 |  | 40.53755
44 | 43.016 | 1.790927 | 1621.725 | 0.022219 | 40.60079
| 43.116 | 1.795156 | 1623.45 |  | 40.64397
| 43.216 | 1.799265 | 1625.75 |  | 40.70154
| 43.316 | 1.803375 | 1627.244 |  | 40.73895
| 43.416 | 1.807544 | 1629.072 |  | 40.78471
| 43.516 | 1.811713 | 1630.992 |  | 40.83279
| 43.616 | 1.815882 | 1632.841 |  | 40.87908
| 43.716 | 1.820051 | 1635.009 |  | 40.93334
| 43.816 | 1.82422 | 1636.34 |  | 40.96667
| 43.916 | 1.828389 | 1638.541 |  | 41.02177
45 | 44.016 | 1.832559 | 1640.266 | 0.022707 | 41.06495
| 44.116 | 1.836728 | 1642.284 |  | 41.11549
| 44.216 | 1.840956 | 1644.014 |  | 41.15879
| 44.316 | 1.845066 | 1645.825 |  | 41.20414
| 44.416 | 1.849235 | 1648.019 |  | 41.25907
| 44.516 | 1.853345 | 1650.074 |  | 41.31052
| 44.616 | 1.857573 | 1652.22 |  | 41.36423
| 44.716 | 1.861742 | 1654.06 |  | 41.41031
| 44.816 | 1.865971 | 1656.06 |  | 41.46039
| 44.916 | 1.87008 | 1657.99 |  | 41.5087
46 | 45.016 | 1.87425 | 1660.288 | 0.023162 | 41.56621
| 45.116 | 1.878419 | 1661.67 |  | 41.60082
| 45.216 | 1.882647 | 1663.953 |  | 41.65797
| 45.316 | 1.886757 | 1666.193 |  | 41.71406
| 45.416 | 1.890926 | 1668.038 |  | 41.76025
| 45.516 | 1.895036 | 1669.909 |  | 41.80709
| 45.616 | 1.899264 | 1671.714 |  | 41.85228
| 45.716 | 1.903314 | 1673.764 |  | 41.90359
| 45.816 | 1.907543 | 1676.175 |  | 41.96397
| 45.916 | 1.911652 | 1678.239 |  | 42.01563
47 | 46.016 | 1.915881 | 1679.713 | 0.023641 | 42.05253
| 46.116 | 1.919991 | 1681.785 |  | 42.10441
| 46.216 | 1.924219 | 1683.513 |  | 42.14767
| 46.316 | 1.928329 | 1685.368 |  | 42.19412
| 46.416 | 1.932557 | 1687.203 |  | 42.24006
| 46.516 | 1.936667 | 1689.408 |  | 42.29526
| 46.616 | 1.940896 | 1690.83 |  | 42.33085
| 46.716 | 1.945005 | 1692.862 |  | 42.38173
| 46.816 | 1.949234 | 1695.326 |  | 42.44341
| 46.916 | 1.953343 | 1696.874 |  | 42.48217
48 | 47.016 | 1.957572 | 1698.817 | 0.024106 | 42.53081
| 47.116 | 1.961741 | 1700.974 |  | 42.58481
| 47.216 | 1.96591 | 1702.603 |  | 42.62559
| 47.316 | 1.970079 | 1704.72 |  | 42.67859
| 47.416 | 1.974249 | 1706.329 |  | 42.71888
| 47.516 | 1.978418 | 1707.76 |  | 42.7547
| 47.616 | 1.982587 | 1709.832 |  | 42.80659
| 47.716 | 1.986756 | 1711.177 |  | 42.84026
| 47.816 | 1.990925 | 1713.152 |  | 42.8897
| 47.916 | 1.995035 | 1715.318 |  | 42.94393
49 | 48.016 | 1.999204 | 1717.001 | 0.024617 | 42.98605
| 48.116 | 2.003313 | 1718.535 |  | 43.02448
| 48.216 | 2.007542 | 1720.314 |  | 43.06901
| 48.316 | 2.011711 | 1721.985 |  | 43.11084
| 48.416 | 2.01582 | 1723.482 |  | 43.14832
| 48.516 | 2.020049 | 1725.25 |  | 43.19258
| 48.616 | 2.024159 | 1727.275 |  | 43.24328
| 48.716 | 2.028387 | 1728.533 |  | 43.27478
| 48.816 | 2.032497 | 1730.384 |  | 43.32112
| 48.916 | 2.036726 | 1732.046 |  | 43.36271
50 | 49.016 | 2.040894 | 1733.844 | 0.025092 | 43.40773
| 49.116 | 2.045064 | 1735.378 |  | 43.44616
| 49.216 | 2.049173 | 1737.327 |  | 43.49493
| 49.316 | 2.053402 | 1738.604 |  | 43.5269
| 49.416 | 2.057571 | 1740.878 |  | 43.58383
| 49.516 | 2.0618 | 1742.268 |  | 43.61863
| 49.616 | 2.065849 | 1743.435 |  | 43.64785
| 49.716 | 2.070078 | 1745.694 |  | 43.70441
| 49.816 | 2.074188 | 1746.86 |  | 43.73359
| 49.916 | 2.078417 | 1747.984 |  | 43.76174
51 | 50.016 | 2.082526 | 1749.668 | 0.025559 | 43.8039
| 50.116 | 2.086755 | 1751.037 |  | 43.83818
| 50.216 | 2.090864 | 1752.982 |  | 43.88688
| 50.316 | 2.095033 | 1754.691 |  | 43.92965
| 50.416 | 2.099143 | 1755.447 |  | 43.94857
| 50.516 | 2.103372 | 1757.431 |  | 43.99825
| 50.616 | 2.107481 | 1758.093 |  | 44.01484
| 50.716 | 2.11171 | 1759.953 |  | 44.06138
| 50.816 | 2.115819 | 1761.237 |  | 44.09355
| 50.916 | 2.120048 | 1762.653 |  | 44.12899
52 | 51.016 | 2.124158 | 1764.247 | 0.02608 | 44.1689
| 51.116 | 2.128386 | 1765.486 |  | 44.19992
| 51.216 | 2.132496 | 1766.582 |  | 44.22736
| 51.316 | 2.136725 | 1768.165 |  | 44.26698
| 51.416 | 2.140834 | 1769.576 |  | 44.30231
| 51.516 | 2.145063 | 1770.693 |  | 44.33028
| 51.616 | 2.149232 | 1771.614 |  | 44.35333
| 51.716 | 2.153401 | 1772.847 |  | 44.3842
| 51.816 | 2.15757 | 1774.356 |  | 44.42199
| 51.916 | 2.161739 | 1775.739 |  | 44.4566
53 | 52.016 | 2.165908 | 1777.023 | 0.026508 | 44.48875
| 52.116 | 2.170077 | 1777.69 |  | 44.50544
| 52.216 | 2.174246 | 1778.924 |  | 44.53635
| 52.316 | 2.178415 | 1780.08 |  | 44.56529
| 52.416 | 2.182584 | 1780.862 |  | 44.58485
| 52.516 | 2.186694 | 1781.935 |  | 44.61173
| 52.616 | 2.190863 | 1782.965 |  | 44.6375
| 52.716 | 2.194973 | 1783.358 |  | 44.64734
| 52.816 | 2.199201 | 1784.738 |  | 44.6819
| 52.916 | 2.203311 | 1785.135 |  | 44.69184
54 | 53.016 | 2.20754 | 1786.55 | 0.026962 | 44.72726
| 53.116 | 2.211649 | 1787.776 |  | 44.75795
| 53.216 | 2.215878 | 1788.271 |  | 44.77035
| 53.316 | 2.219987 | 1789.68 |  | 44.80563
| 53.416 | 2.224216 | 1790.467 |  | 44.82534
| 53.516 | 2.228326 | 1791.587 |  | 44.85337
| 53.616 | 2.232554 | 1792.278 |  | 44.87068
| 53.716 | 2.236664 | 1793.447 |  | 44.89993
| 53.816 | 2.240892 | 1794.001 |  | 44.91381
| 53.916 | 2.245002 | 1795.06 |  | 44.9403
55 | 54.016 | 2.249231 | 1796.325 | 0.027969 | 44.97199
| 54.116 | 2.25334 | 1796.94 |  | 44.98737
| 54.216 | 2.257569 | 1798.239 |  | 45.01991
| 54.316 | 2.261678 | 1798.696 |  | 45.03135
| 54.416 | 2.265907 | 1799.831 |  | 45.05977
| 54.516 | 2.270016 | 1800.302 |  | 45.07156
| 54.616 | 2.274245 | 1801.164 |  | 45.09314
| 54.716 | 2.278355 | 1802.04 |  | 45.11507
| 54.816 | 2.282583 | 1803.229 |  | 45.14483
| 54.916 | 2.286633 | 1803.907 |  | 45.16179
56 | 55.016 | 2.290862 | 1804.505 | 0.028507 | 45.17677
| 55.116 | 2.294971 | 1805.348 |  | 45.19787
| 55.216 | 2.299141 | 1806.109 |  | 45.21694
| 55.316 | 2.30331 | 1806.693 |  | 45.23155
| 55.416 | 2.307538 | 1807.657 |  | 45.25569
| 55.516 | 2.311648 | 1808.415 |  | 45.27468
| 55.616 | 2.315817 | 1809.138 |  | 45.29276
| 55.716 | 2.319986 | 1809.364 |  | 45.29842
| 55.816 | 2.324215 | 1810.406 |  | 45.32452
| 55.916 | 2.328384 | 1811.033 |  | 45.34021
57 | 56.016 | 2.332553 | 1811.746 | 0.029019 | 45.35806
| 56.116 | 2.336722 | 1812.263 |  | 45.371
| 56.216 | 2.340832 | 1813.002 |  | 45.38951
| 56.316 | 2.34506 | 1813.624 |  | 45.40507
| 56.416 | 2.34923 | 1814.45 |  | 45.42575
| 56.516 | 2.353399 | 1814.582 |  | 45.42907
| 56.616 | 2.357508 | 1815.14 |  | 45.44304
| 56.716 | 2.361737 | 1815.617 |  | 45.45496
| 56.816 | 2.365846 | 1815.664 |  | 45.45615
| 56.916 | 2.370075 | 1816.553 |  | 45.47841
58 | 57.016 | 2.374185 | 1817.118 | 0.029568 | 45.49256
| 57.116 | 2.378354 | 1817.274 |  | 45.49645
| 57.216 | 2.382463 | 1817.647 |  | 45.50579
| 57.316 | 2.386692 | 1818.081 |  | 45.51665
| 57.416 | 2.390742 | 1818.95 |  | 45.53842
| 57.516 | 2.394971 | 1818.455 |  | 45.52603
| 57.616 | 2.39908 | 1818.864 |  | 45.53626
| 57.716 | 2.403368 | 1819.128 |  | 45.54287
| 57.816 | 2.407478 | 1819.132 |  | 45.54297
| 57.916 | 2.411706 | 1819.718 |  | 45.55763
59 | 58.016 | 2.415816 | 1819.621 | 0.03012 | 45.5552
| 58.116 | 2.420045 | 1819.845 |  | 45.56081
| 58.216 | 2.424154 | 1819.578 |  | 45.55414
| 58.316 | 2.428383 | 1820.157 |  | 45.56864
| 58.416 | 2.432493 | 1819.338 |  | 45.54813
| 58.516 | 2.436721 | 1819.983 |  | 45.56427
| 58.616 | 2.44083 | 1819.773 |  | 45.55902
| 58.716 | 2.445059 | 1819.511 |  | 45.55246
| 58.816 | 2.449169 | 1819.257 |  | 45.54611
| 58.916 | 2.453397 | 1819.361 |  | 45.54871
60 | 59.016 | 2.457507 | 1818.488 | 0.03073 | 45.52684
| 59.116 | 2.461736 | 1817.9 |  | 45.51212
| 59.216 | 2.465845 | 1817.744 |  | 45.50822
| 59.316 | 2.470014 | 1817.126 |  | 45.49276
| 59.416 | 2.474183 | 1816.362 |  | 45.47362
| 59.516 | 2.478353 | 1816.216 |  | 45.46996
| 59.616 | 2.482462 | 1814.713 |  | 45.43235
| 59.716 | 2.486691 | 1813.76 |  | 45.40848
| 59.816 | 2.4908 | 1812.119 |  | 45.3674
| 59.916 | 2.495029 | 1810.098 |  | 45.31679
61 | 60.016 | 2.499198 | 1809.573 | 0.031313 | 45.30365
| 60.116 | 2.503367 | 1807.128 |  | 45.24244
| 60.216 | 2.507536 | 1804.872 |  | 45.18597
| 60.316 | 2.511706 | 1802.605 |  | 45.12921
| 60.416 | 2.515934 | 1799.471 |  | 45.05074
| 60.516 | 2.520044 | 1796.197 |  | 44.96879
| 60.616 | 2.524272 | 1792.264 |  | 44.87032
| 60.716 | 2.528382 | 1786.892 |  | 44.73583
| 60.816 | 2.53261 | 1780.85 |  | 44.58455
| 60.916 | 2.53672 | 1773.651 |  | 44.40432
62 | 61.016 | 2.540949 | 1765.507 | 0.031945 | 44.20044
| 61.116 | 2.545058 | 1755.98 |  | 43.96192
| 61.216 | 2.549287 | 1744.949 |  | 43.68575
| 61.316 | 2.553396 | 1731.653 |  | 43.35288
| 61.416 | 2.557625 | 1717.586 |  | 43.00071
| 61.516 | 2.561735 | 1701.719 |  | 42.60347
| 61.616 | 2.565963 | 1682.348 |  | 42.11852
| 61.716 | 2.570073 | 1659.983 |  | 41.55859
| 61.816 | 2.574302 | 1632.739 |  | 40.87652
| 61.916 | 2.578411 | 1597.923 |  | 40.00488
63 | 62.016 | 2.58264 | 1551.618 | 0.032573 | 38.84562
| 62.116 | 2.58669 | 1490.083 |  | 37.30504
| 62.216 | 2.590978 | 1402.575 |  | 35.11423
| 62.316 | 2.595206 | 1172.101 |  | 29.3442
| 62.358 | 2.597291 | -59.2669 |  | -1.483779

## 12-III_L
Interpolated Photo | Time [s] | Distance [mm] | Force [N] | Interpolated Strain [-] | Stress [MPa] | Photo | Time [s] | Interpolated Distance [mm] | Interpolated Force [N] | Interpolated Strain [-] | Interpolated Stress [MPa]
1 | 0 | 0 | 0 | 0 | 0 | 1 | 0 | 0 | 0 | 0 | 0
| 0.116 | 0.004228661 | 0 |  | 0 | 2 | 1 | 0.04074523 | 40.11174 | 0.00058014 | 1.00422
| 0.216 | 0.008278646 | 4.414257 |  | 0.1105134 | 3 | 2 | 0.08241719 | 86.07089 | 0.00111 | 2.154832
| 0.316 | 0.01244775 | 9.154667 |  | 0.2291921 | 4 | 3 | 0.1240486 | 131.0158 | 0.0015883 | 3.280053
| 0.416 | 0.01655729 | 13.95205 |  | 0.3492971 | 5 | 4 | 0.1656801 | 175.4542 | 0.0021008 | 4.392592
| 0.516 | 0.02072639 | 18.09671 |  | 0.453061 | 6 | 5 | 0.2073616 | 219.701 | 0.0026713 | 5.500336
| 0.616 | 0.02483594 | 22.76748 |  | 0.5699965 | 7 | 6 | 0.2489931 | 262.7727 | 0.0032155 | 6.578659
| 0.716 | 0.02900504 | 27.37922 |  | 0.6854539 | 8 | 7 | 0.2906936 | 306.5712 | 0.003768 | 7.675179
| 0.816 | 0.03311458 | 32.18905 |  | 0.8058707 | 9 | 8 | 0.3323251 | 349.4869 | 0.0043006 | 8.749597
| 0.916 | 0.03734324 | 36.21537 |  | 0.9066718 | 10 | 9 | 0.3740257 | 391.7163 | 0.0048625 | 9.806833
2 | 1.016 | 0.04139323 | 40.85391 | 0.00058014 | 1.0228 | 11 | 10 | 0.4156571 | 434.0334 | 0.0054303 | 10.86627
| 1.116 | 0.04562189 | 45.43765 |  | 1.137557 | 12 | 11 | 0.4573386 | 475.8786 | 0.0059765 | 11.91388
| 1.216 | 0.04967187 | 50.53694 |  | 1.26522 | 13 | 12 | 0.49897 | 516.7627 | 0.0065304 | 12.93744
| 1.316 | 0.05390053 | 54.95482 |  | 1.375824 | 14 | 13 | 0.5406515 | 557.3768 | 0.0070746 | 13.95424
| 1.416 | 0.05801008 | 59.81864 |  | 1.497593 | 15 | 14 | 0.5823426 | 598.3684 | 0.0076351 | 14.98048
| 1.516 | 0.06223874 | 64.17431 |  | 1.606639 | 16 | 15 | 0.6239836 | 637.7152 | 0.0082209 | 15.96555
| 1.616 | 0.06634829 | 68.71095 |  | 1.720216 | 17 | 16 | 0.665615 | 677.2184 | 0.0087983 | 16.95454
| 1.716 | 0.07057694 | 73.23632 |  | 1.833512 | 18 | 17 | 0.7071964 | 716.1207 | 0.0093821 | 17.92848
| 1.816 | 0.07468648 | 78.24762 |  | 1.958972 | 19 | 18 | 0.7488779 | 754.5041 | 0.009921 | 18.88943
| 1.916 | 0.07891515 | 82.17636 |  | 2.057331 | 20 | 19 | 0.7904593 | 793.0079 | 0.01051 | 19.85339
3 | 2.016 | 0.08308425 | 86.8127 | 0.00111 | 2.173404 | 21 | 20 | 0.8321408 | 830.2228 | 0.011051 | 20.78509
| 2.116 | 0.08725335 | 91.56629 |  | 2.292412 | 22 | 21 | 0.8738319 | 867.4555 | 0.011624 | 21.71723
| 2.216 | 0.09136289 | 95.81887 |  | 2.398878 | 23 | 22 | 0.9155229 | 904.1623 | 0.012188 | 22.6362
| 2.316 | 0.09559155 | 100.0407 |  | 2.504574 | 24 | 23 | 0.9572044 | 940.0042 | 0.012744 | 23.53352
| 2.416 | 0.0997011 | 104.8292 |  | 2.624457 | 25 | 24 | 0.9988453 | 975.8122 | 0.013339 | 24.43
| 2.516 | 0.1038702 | 109.1854 |  | 2.733517 | 26 | 25 | 1.040486 | 1010.93 | 0.013913 | 25.30919
| 2.616 | 0.1080393 | 113.866 |  | 2.850698 | 27 | 26 | 1.082118 | 1045.311 | 0.014495 | 26.16994
| 2.716 | 0.1122084 | 117.9829 |  | 2.953768 | 28 | 27 | 1.123809 | 1078.904 | 0.015039 | 27.01094
| 2.816 | 0.1163775 | 122.5576 |  | 3.068297 | 29 | 28 | 1.165431 | 1112.324 | 0.0156 | 27.84765
| 2.916 | 0.1205466 | 127.0464 |  | 3.180677 | 30 | 29 | 1.207172 | 1145.214 | 0.016201 | 28.67107
4 | 3.016 | 0.1247157 | 131.7719 | 0.0015883 | 3.298982 | 31 | 30 | 1.248753 | 1177.74 | 0.016809 | 29.48537
| 3.116 | 0.1288848 | 136.2078 |  | 3.410036 | 32 | 31 | 1.290444 | 1209.332 | 0.017365 | 30.27628
| 3.216 | 0.1330539 | 140.8219 |  | 3.525554 | 33 | 32 | 1.332085 | 1240.539 | 0.017911 | 31.05757
| 3.316 | 0.137223 | 145.0493 |  | 3.631388 | 34 | 33 | 1.373717 | 1270.571 | 0.018509 | 31.80943
| 3.416 | 0.1413326 | 148.9798 |  | 3.729791 | 35 | 34 | 1.415348 | 1300.006 | 0.019079 | 32.54637
| 3.516 | 0.1455017 | 153.5902 |  | 3.845215 | 36 | 35 | 1.45698 | 1328.688 | 0.019681 | 33.26444
| 3.616 | 0.1496708 | 158.3022 |  | 3.963183 | 37 | 36 | 1.498721 | 1356.223 | 0.020252 | 33.95378
| 3.716 | 0.1538399 | 162.878 |  | 4.07774 | 38 | 37 | 1.540293 | 1381.291 | 0.020848 | 34.58139
| 3.816 | 0.158009 | 167.3062 |  | 4.188604 | 39 | 38 | 1.581984 | 1401.255 | 0.021414 | 35.08119
| 3.916 | 0.1621781 | 171.6057 |  | 4.296243 | 40 | 39 | 1.623615 | 1423.232 | 0.02198 | 35.63139
5 | 4.016 | 0.1663472 | 176.1872 | 0.0021008 | 4.410944 | 41 | 40 | 1.665306 | 1445.024 | 0.022597 | 36.17697
| 4.116 | 0.1705163 | 180.9005 |  | 4.528942 | 42 | 41 | 1.706957 | 1466.181 | 0.023158 | 36.70665
| 4.216 | 0.1747449 | 184.9882 |  | 4.631282 | 43 | 42 | 1.748629 | 1486.472 | 0.023763 | 37.21465
| 4.316 | 0.1788545 | 189.5738 |  | 4.746085 | 44 | 43 | 1.79032 | 1506.759 | 0.024385 | 37.72254
| 4.416 | 0.1830831 | 192.6059 |  | 4.821995 | 45 | 44 | 1.831951 | 1525.598 | 0.024984 | 38.19419
| 4.516 | 0.1871927 | 198.2631 |  | 4.963625 | 46 | 45 | 1.873642 | 1543.786 | 0.025613 | 38.64953
| 4.616 | 0.1913618 | 202.5637 |  | 5.071294 | 47 | 46 | 1.915264 | 1561.08 | 0.026217 | 39.08251
| 4.716 | 0.1954713 | 206.5534 |  | 5.171179 | 48 | 47 | 1.956955 | 1578.158 | 0.026818 | 39.51006
| 4.816 | 0.1997595 | 211.5577 |  | 5.296462 | 49 | 48 | 1.998596 | 1593.654 | 0.027443 | 39.89801
| 4.916 | 0.2038095 | 215.5955 |  | 5.397552 | 50 | 49 | 2.040287 | 1608.479 | 0.028045 | 40.26915
6 | 5.016 | 0.2080382 | 220.483 | 0.0026713 | 5.519913 | 51 | 50 | 2.081928 | 1622.433 | 0.02858 | 40.61851
| 5.116 | 0.2121477 | 224.0229 |  | 5.608536 | 52 | 51 | 2.1235 | 1635.501 | 0.029182 | 40.94566
| 5.216 | 0.2163764 | 229.0225 |  | 5.733703 | 53 | 52 | 2.165181 | 1647.691 | 0.02977 | 41.25085
| 5.316 | 0.2204859 | 232.8663 |  | 5.829937 | 54 | 53 | 2.206803 | 1660.517 | 0.030346 | 41.57195
| 5.416 | 0.2247146 | 237.1813 |  | 5.937965 | 55 | 54 | 2.248554 | 1670.949 | 0.030944 | 41.83314
| 5.516 | 0.2288241 | 242.2356 |  | 6.064502 | 56 | 55 | 2.290245 | 1679.137 | 0.031558 | 42.03812
| 5.616 | 0.2330528 | 246.3849 |  | 6.168382 | 57 | 56 | 2.331945 | 1686.622 | 0.032242 | 42.22551
| 5.716 | 0.2371028 | 250.4917 |  | 6.271198 | 58 | 57 | 2.373586 | 1693.42 | 0.032928 | 42.39569
| 5.816 | 0.2413315 | 254.4706 |  | 6.370811 | 59 | 58 | 2.415218 | 1698.776 | 0.033667 | 42.52979
| 5.916 | 0.245441 | 259.0328 |  | 6.48503 | 60 | 59 | 2.456909 | 1702.962 | 0.034396 | 42.6346
7 | 6.016 | 0.2496697 | 263.485 | 0.0032155 | 6.596493 | 61 | 60 | 2.498591 | 1704.958 | 0.035229 | 42.68456
| 6.116 | 0.2537792 | 267.5081 |  | 6.697212 | 62 | 61 | 2.540162 | 1702.767 | 0.036046 | 42.62972
| 6.216 | 0.2580078 | 272.4065 |  | 6.819847 | 63 | 62 | 2.581794 | 1683.173 | 0.036909 | 42.13917
| 6.316 | 0.2621174 | 276.9061 |  | 6.932497 | 64 | 63 | 2.623545 | 1582.166 | 0.037812 | 39.6104
| 6.416 | 0.2664056 | 281.207 |  | 7.040172
| 6.516 | 0.2705152 | 285.3351 |  | 7.143522
| 6.616 | 0.2747438 | 289.2744 |  | 7.242144
| 6.716 | 0.2788533 | 294.097 |  | 7.362879
| 6.816 | 0.2830225 | 298.2907 |  | 7.467873
| 6.916 | 0.2871916 | 302.9702 |  | 7.585025
8 | 7.016 | 0.2913607 | 307.2571 | 0.003768 | 7.692351
| 7.116 | 0.2954702 | 311.0375 |  | 7.786996
| 7.216 | 0.2996989 | 315.5169 |  | 7.89914
| 7.316 | 0.303868 | 319.5316 |  | 7.99965
| 7.416 | 0.3079775 | 324.3163 |  | 8.119438
| 7.516 | 0.3121466 | 328.553 |  | 8.225504
| 7.616 | 0.3163157 | 332.5624 |  | 8.325882
| 7.716 | 0.3204848 | 336.996 |  | 8.436881
| 7.816 | 0.3246539 | 341.4977 |  | 8.549583
| 7.916 | 0.328823 | 345.666 |  | 8.653938
9 | 8.016 | 0.3329921 | 350.2147 | 0.0043006 | 8.767817
| 8.116 | 0.3371612 | 354.0701 |  | 8.86434
| 8.216 | 0.3412708 | 358.3307 |  | 8.971006
| 8.316 | 0.3454995 | 363.0789 |  | 9.089881
| 8.416 | 0.349609 | 367.0876 |  | 9.190239
| 8.516 | 0.3538972 | 371.2051 |  | 9.293323
| 8.616 | 0.3580067 | 375.3148 |  | 9.396212
| 8.716 | 0.3621759 | 379.6241 |  | 9.504098
| 8.816 | 0.3662854 | 383.7051 |  | 9.606269
| 8.916 | 0.3705736 | 388.3659 |  | 9.722954
10 | 9.016 | 0.3746832 | 392.3545 | 0.0048625 | 9.82281
| 9.116 | 0.3789118 | 396.6555 |  | 9.930489
| 9.216 | 0.3830214 | 400.7989 |  | 10.03422
| 9.316 | 0.3871905 | 405.0907 |  | 10.14167
| 9.416 | 0.3913 | 409.1456 |  | 10.24319
| 9.516 | 0.3955287 | 413.1379 |  | 10.34314
| 9.616 | 0.3996382 | 417.5071 |  | 10.45252
| 9.716 | 0.4038669 | 421.7749 |  | 10.55937
| 9.816 | 0.4079764 | 426.1188 |  | 10.66812
| 9.916 | 0.4122051 | 430.5277 |  | 10.7785
11 | 10.016 | 0.4163146 | 434.7012 | 0.0054303 | 10.88298
| 10.116 | 0.4205433 | 438.9226 |  | 10.98867
| 10.216 | 0.4246528 | 442.4828 |  | 11.0778
| 10.316 | 0.4288219 | 447.1623 |  | 11.19495
| 10.416 | 0.432991 | 450.9413 |  | 11.28956
| 10.516 | 0.4371601 | 455.3637 |  | 11.40028
| 10.616 | 0.4413292 | 459.605 |  | 11.50646
| 10.716 | 0.4454984 | 463.5578 |  | 11.60543
| 10.816 | 0.4496674 | 467.7189 |  | 11.7096
| 10.916 | 0.4538365 | 471.8454 |  | 11.81291
12 | 11.016 | 0.4580056 | 476.6468 | 0.0059765 | 11.93311
| 11.116 | 0.4621747 | 479.9895 |  | 12.0168
| 11.216 | 0.4663439 | 484.75 |  | 12.13598
| 11.316 | 0.470513 | 488.5464 |  | 12.23103
| 11.416 | 0.474682 | 492.191 |  | 12.32227
| 11.516 | 0.4788511 | 497.0794 |  | 12.44466
| 11.616 | 0.4830202 | 501.1192 |  | 12.5458
| 11.716 | 0.4871298 | 505.4721 |  | 12.65477
| 11.816 | 0.4912989 | 508.9776 |  | 12.74254
| 11.916 | 0.495468 | 512.9623 |  | 12.84229
13 | 12.016 | 0.4996371 | 517.4866 | 0.0065304 | 12.95556
| 12.116 | 0.5038062 | 521.2896 |  | 13.05077
| 12.216 | 0.5079753 | 525.2499 |  | 13.14992
| 12.316 | 0.5121444 | 529.5874 |  | 13.25851
| 12.416 | 0.5163135 | 533.6459 |  | 13.36012
| 12.516 | 0.5204826 | 537.7924 |  | 13.46393
| 12.616 | 0.5246517 | 541.9887 |  | 13.56899
| 12.716 | 0.5287612 | 545.6282 |  | 13.6601
| 12.816 | 0.5329899 | 550.1205 |  | 13.77257
| 12.916 | 0.5370995 | 553.9101 |  | 13.86745
14 | 13.016 | 0.5413281 | 558.0371 | 0.0070746 | 13.97077
| 13.116 | 0.5454377 | 562.1245 |  | 14.0731
| 13.216 | 0.5496664 | 566.5012 |  | 14.18267
| 13.316 | 0.5537759 | 569.8598 |  | 14.26675
| 13.416 | 0.5580045 | 574.2189 |  | 14.37589
| 13.516 | 0.5621141 | 578.4655 |  | 14.4822
| 13.616 | 0.5663427 | 582.5181 |  | 14.58366
| 13.716 | 0.5704522 | 586.4547 |  | 14.68222
| 13.816 | 0.5746809 | 590.2513 |  | 14.77727
| 13.916 | 0.5787905 | 594.4115 |  | 14.88142
15 | 14.016 | 0.5830192 | 599.122 | 0.0076351 | 14.99935
| 14.116 | 0.5870691 | 602.6668 |  | 15.0881
| 14.216 | 0.5912978 | 606.4277 |  | 15.18225
| 14.316 | 0.5954073 | 610.7948 |  | 15.29158
| 14.416 | 0.599636 | 614.5736 |  | 15.38619
| 14.516 | 0.6037455 | 618.4124 |  | 15.48229
| 14.616 | 0.6079742 | 622.5201 |  | 15.58513
| 14.716 | 0.6120837 | 626.2871 |  | 15.67944
| 14.816 | 0.6163124 | 630.4922 |  | 15.78472
| 14.916 | 0.6204815 | 634.6402 |  | 15.88857
16 | 15.016 | 0.6246506 | 638.3009 | 0.0082209 | 15.98021
| 15.116 | 0.6287601 | 642.3653 |  | 16.08197
| 15.216 | 0.6329293 | 646.3098 |  | 16.18072
| 15.316 | 0.6370984 | 650.3025 |  | 16.28068
| 15.416 | 0.6412675 | 654.5545 |  | 16.38713
| 15.516 | 0.6454366 | 657.759 |  | 16.46736
| 15.616 | 0.6496056 | 662.2101 |  | 16.57879
| 15.716 | 0.6537747 | 665.9533 |  | 16.67251
| 15.816 | 0.6579438 | 670.4306 |  | 16.7846
| 15.916 | 0.662113 | 674.0413 |  | 16.87499
17 | 16.016 | 0.6662821 | 677.8236 | 0.0087983 | 16.96969
| 16.116 | 0.6704511 | 681.5136 |  | 17.06207
| 16.216 | 0.6745607 | 685.661 |  | 17.1659
| 16.316 | 0.6787298 | 689.1209 |  | 17.25252
| 16.416 | 0.6828393 | 694.28 |  | 17.38168
| 16.516 | 0.687068 | 697.4875 |  | 17.46198
| 16.616 | 0.6911776 | 701.2585 |  | 17.55639
| 16.716 | 0.6954062 | 704.9164 |  | 17.64797
| 16.816 | 0.6995157 | 709.1899 |  | 17.75496
| 16.916 | 0.7037444 | 712.6489 |  | 17.84156
18 | 17.016 | 0.707854 | 716.7821 | 0.0093821 | 17.94503
| 17.116 | 0.7120826 | 720.1748 |  | 18.02997
| 17.216 | 0.7161922 | 724.8248 |  | 18.14639
| 17.316 | 0.7204209 | 728.2956 |  | 18.23328
| 17.416 | 0.7245304 | 731.9781 |  | 18.32548
| 17.516 | 0.7286995 | 736.281 |  | 18.4332
| 17.616 | 0.732809 | 739.3508 |  | 18.51005
| 17.716 | 0.7370973 | 743.5871 |  | 18.61611
| 17.816 | 0.7412067 | 747.3241 |  | 18.70967
| 17.916 | 0.7453759 | 751.146 |  | 18.80535
19 | 18.016 | 0.749545 | 755.1438 | 0.009921 | 18.90544
| 18.116 | 0.7537736 | 759.647 |  | 19.01818
| 18.216 | 0.7578832 | 763.0259 |  | 19.10277
| 18.316 | 0.7620523 | 767.1166 |  | 19.20519
| 18.416 | 0.7661619 | 770.3624 |  | 19.28645
| 18.516 | 0.7703905 | 774.0428 |  | 19.37859
| 18.616 | 0.7745001 | 777.7557 |  | 19.47154
| 18.716 | 0.7786692 | 782.1476 |  | 19.58149
| 18.816 | 0.7827787 | 785.638 |  | 19.66888
| 18.916 | 0.7870073 | 789.8902 |  | 19.77534
20 | 19.016 | 0.7911169 | 793.6018 | 0.01051 | 19.86826
| 19.116 | 0.7953455 | 797.1093 |  | 19.95607
| 19.216 | 0.7994551 | 800.8147 |  | 20.04884
| 19.316 | 0.8036838 | 804.6612 |  | 20.14514
| 19.416 | 0.8078529 | 808.5592 |  | 20.24272
| 19.516 | 0.812022 | 812.4474 |  | 20.34007
| 19.616 | 0.8161911 | 815.6889 |  | 20.42122
| 19.716 | 0.8203602 | 819.4914 |  | 20.51642
| 19.816 | 0.8245293 | 823.3595 |  | 20.61326
| 19.916 | 0.8286388 | 826.9637 |  | 20.70349
21 | 20.016 | 0.8328079 | 830.8437 | 0.011051 | 20.80063
| 20.116 | 0.836977 | 834.7312 |  | 20.89796
| 20.216 | 0.8412056 | 838.5194 |  | 20.99279
| 20.316 | 0.8453152 | 842.3721 |  | 21.08925
| 20.416 | 0.8495439 | 845.8391 |  | 21.17605
| 20.516 | 0.8536534 | 849.1039 |  | 21.25778
| 20.616 | 0.8578821 | 853.2477 |  | 21.36152
| 20.716 | 0.8619917 | 857.123 |  | 21.45855
| 20.816 | 0.8662203 | 860.8108 |  | 21.55087
| 20.916 | 0.8703299 | 864.6491 |  | 21.64697
22 | 21.016 | 0.874499 | 867.9901 | 0.011624 | 21.73061
| 21.116 | 0.8786084 | 871.9709 |  | 21.83027
| 21.216 | 0.8828371 | 875.5823 |  | 21.92069
| 21.316 | 0.8869467 | 878.8991 |  | 22.00372
| 21.416 | 0.8911754 | 882.7599 |  | 22.10038
| 21.516 | 0.8952849 | 886.1111 |  | 22.18428
| 21.616 | 0.8995135 | 889.7837 |  | 22.27622
| 21.716 | 0.9036231 | 893.8111 |  | 22.37705
| 21.816 | 0.9078517 | 897.857 |  | 22.47834
| 21.916 | 0.9120209 | 900.6732 |  | 22.54885
23 | 22.016 | 0.91619 | 904.8269 | 0.012188 | 22.65284
| 22.116 | 0.9202996 | 908.0349 |  | 22.73315
| 22.216 | 0.9245282 | 912.1885 |  | 22.83714
| 22.316 | 0.9286377 | 915.6774 |  | 22.92449
| 22.416 | 0.9328664 | 919.0474 |  | 23.00886
| 22.516 | 0.9369759 | 922.1325 |  | 23.0861
| 22.616 | 0.9412045 | 926.1062 |  | 23.18558
| 22.716 | 0.9453141 | 929.8806 |  | 23.28007
| 22.816 | 0.9495427 | 933.4928 |  | 23.37051
| 22.916 | 0.9536523 | 936.5783 |  | 23.44775
24 | 23.016 | 0.957881 | 940.6568 | 0.012744 | 23.54986
| 23.116 | 0.9619906 | 944.1565 |  | 23.63748
| 23.216 | 0.9661596 | 947.7309 |  | 23.72696
| 23.316 | 0.9703288 | 951.5007 |  | 23.82134
| 23.416 | 0.9744979 | 955.0229 |  | 23.90952
| 23.516 | 0.9786073 | 958.7437 |  | 24.00268
| 23.616 | 0.9827765 | 962.1385 |  | 24.08767
| 23.716 | 0.9870051 | 965.3584 |  | 24.16828
| 23.816 | 0.9911146 | 969.7481 |  | 24.27818
| 23.916 | 0.9953433 | 972.5852 |  | 24.34921
25 | 24.016 | 0.9995124 | 976.4269 | 0.013339 | 24.44539
| 24.116 | 1.003682 | 980.0148 |  | 24.53521
| 24.216 | 1.007851 | 983.351 |  | 24.61873
| 24.316 | 1.01202 | 986.8721 |  | 24.70689
| 24.416 | 1.016129 | 990.6254 |  | 24.80085
| 24.516 | 1.020358 | 993.9875 |  | 24.88502
| 24.616 | 1.024468 | 997.4352 |  | 24.97134
| 24.716 | 1.028696 | 1000.806 |  | 25.05574
| 24.816 | 1.032806 | 1004.376 |  | 25.14512
| 24.916 | 1.037034 | 1007.789 |  | 25.23054
26 | 25.016 | 1.041144 | 1011.528 | 0.013913 | 25.32417
| 25.116 | 1.045373 | 1015.021 |  | 25.4116
| 25.216 | 1.049482 | 1018.494 |  | 25.49857
| 25.316 | 1.053711 | 1021.574 |  | 25.57566
| 25.416 | 1.05782 | 1025.134 |  | 25.6648
| 25.516 | 1.062049 | 1028.813 |  | 25.7569
| 25.616 | 1.066159 | 1031.661 |  | 25.82821
| 25.716 | 1.070328 | 1035.477 |  | 25.92374
| 25.816 | 1.074437 | 1038.551 |  | 26.00069
| 25.916 | 1.078666 | 1042.2 |  | 26.09204
27 | 26.016 | 1.082775 | 1045.904 | 0.014495 | 26.18478
| 26.116 | 1.087004 | 1049.001 |  | 26.26233
| 26.216 | 1.091114 | 1052.315 |  | 26.34528
| 26.316 | 1.095342 | 1055.797 |  | 26.43246
| 26.416 | 1.099452 | 1059.046 |  | 26.51379
| 26.516 | 1.10368 | 1062.401 |  | 26.5978
| 26.616 | 1.10785 | 1066.108 |  | 26.69061
| 26.716 | 1.112019 | 1068.705 |  | 26.75561
| 26.816 | 1.116128 | 1073.185 |  | 26.86779
| 26.916 | 1.120357 | 1076.184 |  | 26.94286
28 | 27.016 | 1.124466 | 1079.422 | 0.015039 | 27.02391
| 27.116 | 1.128695 | 1083.047 |  | 27.11468
| 27.216 | 1.132805 | 1086.464 |  | 27.20023
| 27.316 | 1.136974 | 1089.696 |  | 27.28114
| 27.416 | 1.141143 | 1092.952 |  | 27.36266
| 27.516 | 1.145312 | 1096.511 |  | 27.45176
| 27.616 | 1.149481 | 1100.289 |  | 27.54633
| 27.716 | 1.15365 | 1102.952 |  | 27.613
| 27.816 | 1.157819 | 1106.452 |  | 27.70063
| 27.916 | 1.161929 | 1109.071 |  | 27.7662
29 | 28.016 | 1.166098 | 1112.944 | 0.0156 | 27.86316
| 28.116 | 1.170267 | 1116.443 |  | 27.95076
| 28.216 | 1.174436 | 1119.743 |  | 28.03338
| 28.316 | 1.178605 | 1123.069 |  | 28.11664
| 28.416 | 1.182774 | 1126.144 |  | 28.19364
| 28.516 | 1.186884 | 1129.4 |  | 28.27514
| 28.616 | 1.191113 | 1133.076 |  | 28.36718
| 28.716 | 1.195282 | 1136.486 |  | 28.45255
| 28.816 | 1.199451 | 1139.329 |  | 28.52374
| 28.916 | 1.20362 | 1142.516 |  | 28.60351
30 | 29.016 | 1.207848 | 1145.728 | 0.016201 | 28.68394
| 29.116 | 1.211898 | 1148.914 |  | 28.76369
| 29.216 | 1.216127 | 1152.224 |  | 28.84655
| 29.316 | 1.220237 | 1155.768 |  | 28.93528
| 29.416 | 1.224465 | 1158.961 |  | 29.01522
| 29.516 | 1.228575 | 1162.005 |  | 29.09143
| 29.616 | 1.232803 | 1165.255 |  | 29.1728
| 29.716 | 1.236913 | 1168.745 |  | 29.26018
| 29.816 | 1.241142 | 1171.604 |  | 29.33176
| 29.916 | 1.245251 | 1174.917 |  | 29.41469
31 | 30.016 | 1.24942 | 1178.278 | 0.016809 | 29.49884
| 30.116 | 1.25353 | 1181.612 |  | 29.58231
| 30.216 | 1.257758 | 1184.741 |  | 29.66064
| 30.316 | 1.261868 | 1187.86 |  | 29.73872
| 30.416 | 1.266097 | 1191.269 |  | 29.82407
| 30.516 | 1.270206 | 1193.754 |  | 29.88628
| 30.616 | 1.274435 | 1197.124 |  | 29.97065
| 30.716 | 1.278545 | 1200.493 |  | 30.055
| 30.816 | 1.282773 | 1203.512 |  | 30.1306
| 30.916 | 1.286942 | 1206.862 |  | 30.21446
32 | 31.016 | 1.291111 | 1209.802 | 0.017365 | 30.28806
| 31.116 | 1.29528 | 1212.954 |  | 30.36696
| 31.216 | 1.29945 | 1216.078 |  | 30.44518
| 31.316 | 1.303619 | 1219.433 |  | 30.52919
| 31.416 | 1.307788 | 1222.45 |  | 30.6047
| 31.516 | 1.311957 | 1225.689 |  | 30.6858
| 31.616 | 1.316126 | 1228.286 |  | 30.75082
| 31.716 | 1.320236 | 1231.459 |  | 30.83025
| 31.816 | 1.324405 | 1234.858 |  | 30.91536
| 31.916 | 1.328633 | 1238.099 |  | 30.99649
33 | 32.016 | 1.332743 | 1241.003 | 0.017911 | 31.0692
| 32.116 | 1.336912 | 1243.963 |  | 31.14331
| 32.216 | 1.341081 | 1246.781 |  | 31.21386
| 32.316 | 1.34525 | 1250.353 |  | 31.30329
| 32.416 | 1.349419 | 1253.041 |  | 31.37058
| 32.516 | 1.353588 | 1255.492 |  | 31.43193
| 32.616 | 1.357698 | 1258.534 |  | 31.5081
| 32.716 | 1.361927 | 1262.165 |  | 31.59901
| 32.816 | 1.366036 | 1264.724 |  | 31.66307
| 32.916 | 1.370265 | 1267.869 |  | 31.7418
34 | 33.016 | 1.374374 | 1271.085 | 0.018509 | 31.82232
| 33.116 | 1.378603 | 1274.047 |  | 31.89647
| 33.216 | 1.382713 | 1276.662 |  | 31.96192
| 33.316 | 1.386941 | 1279.714 |  | 32.03834
| 33.416 | 1.391051 | 1282.899 |  | 32.11808
| 33.516 | 1.395279 | 1285.802 |  | 32.19077
| 33.616 | 1.399389 | 1288.148 |  | 32.2495
| 33.716 | 1.403618 | 1291.968 |  | 32.34513
| 33.816 | 1.407727 | 1294.526 |  | 32.40917
| 33.916 | 1.411896 | 1297.381 |  | 32.48065
35 | 34.016 | 1.416006 | 1300.506 | 0.019079 | 32.55889
| 34.116 | 1.420234 | 1303.204 |  | 32.62644
| 34.216 | 1.424344 | 1306.217 |  | 32.70187
| 34.316 | 1.428573 | 1309.106 |  | 32.7742
| 34.416 | 1.432623 | 1311.689 |  | 32.83885
| 34.516 | 1.436911 | 1314.85 |  | 32.918
| 34.616 | 1.44102 | 1317.603 |  | 32.98691
| 34.716 | 1.445189 | 1320.515 |  | 33.05981
| 34.816 | 1.449359 | 1323.671 |  | 33.13883
| 34.916 | 1.453528 | 1326.538 |  | 33.2106
36 | 35.016 | 1.457637 | 1329.098 | 0.019681 | 33.2747
| 35.116 | 1.461866 | 1332.253 |  | 33.35369
| 35.216 | 1.465975 | 1335.02 |  | 33.42297
| 35.316 | 1.470204 | 1337.417 |  | 33.48297
| 35.416 | 1.474373 | 1339.948 |  | 33.54634
| 35.516 | 1.478542 | 1343.01 |  | 33.623
| 35.616 | 1.482711 | 1346.029 |  | 33.69857
| 35.716 | 1.48688 | 1348.625 |  | 33.76358
| 35.816 | 1.49105 | 1351.31 |  | 33.8308
| 35.916 | 1.495219 | 1354.134 |  | 33.90148
37 | 36.016 | 1.499388 | 1356.621 | 0.020252 | 33.96374
| 36.116 | 1.503557 | 1359.811 |  | 34.04363
| 36.216 | 1.507726 | 1362.344 |  | 34.10702
| 36.316 | 1.511836 | 1364.945 |  | 34.17215
| 36.416 | 1.516005 | 1367.196 |  | 34.22849
| 36.516 | 1.520174 | 1369.802 |  | 34.29374
| 36.616 | 1.524343 | 1372.736 |  | 34.3672
| 36.716 | 1.528452 | 1375.3 |  | 34.4314
| 36.816 | 1.532681 | 1377.317 |  | 34.48188
| 36.916 | 1.536791 | 1379.575 |  | 34.53843
38 | 37.016 | 1.54096 | 1381.618 | 0.020848 | 34.58957
| 37.116 | 1.545129 | 1383.733 |  | 34.64251
| 37.216 | 1.549357 | 1385.679 |  | 34.69124
| 37.316 | 1.553467 | 1387.599 |  | 34.73929
| 37.416 | 1.557636 | 1389.278 |  | 34.78135
| 37.516 | 1.561746 | 1391.269 |  | 34.8312
| 37.616 | 1.565974 | 1393.227 |  | 34.8802
| 37.716 | 1.570143 | 1395.512 |  | 34.9374
| 37.816 | 1.574372 | 1397.549 |  | 34.98842
| 37.916 | 1.578482 | 1399.631 |  | 35.04052
39 | 38.016 | 1.582651 | 1401.564 | 0.021414 | 35.08893
| 38.116 | 1.58676 | 1403.667 |  | 35.14158
| 38.216 | 1.591048 | 1406.092 |  | 35.20229
| 38.316 | 1.595158 | 1407.922 |  | 35.24809
| 38.416 | 1.599387 | 1410.498 |  | 35.31259
| 38.516 | 1.603496 | 1412.033 |  | 35.35102
| 38.616 | 1.607665 | 1414.62 |  | 35.41579
| 38.716 | 1.611775 | 1417.074 |  | 35.47722
| 38.816 | 1.616003 | 1419.221 |  | 35.53098
| 38.916 | 1.620113 | 1420.898 |  | 35.57295
40 | 39.016 | 1.624282 | 1423.676 | 0.02198 | 35.64252
| 39.116 | 1.628451 | 1426.226 |  | 35.70635
| 39.216 | 1.63262 | 1428.213 |  | 35.75609
| 39.316 | 1.636789 | 1430.142 |  | 35.8044
| 39.416 | 1.641018 | 1432.3 |  | 35.85841
| 39.516 | 1.645128 | 1434.546 |  | 35.91464
| 39.616 | 1.649297 | 1437.055 |  | 35.97746
| 39.716 | 1.653466 | 1439.067 |  | 36.02784
| 39.816 | 1.657635 | 1440.994 |  | 36.07607
| 39.916 | 1.661804 | 1442.926 |  | 36.12445
41 | 40.016 | 1.665973 | 1445.424 | 0.022597 | 36.18698
| 40.116 | 1.670202 | 1447.644 |  | 36.24256
| 40.216 | 1.674311 | 1449.742 |  | 36.29509
| 40.316 | 1.67854 | 1451.714 |  | 36.34447
| 40.416 | 1.682709 | 1453.642 |  | 36.39272
| 40.516 | 1.686878 | 1456.224 |  | 36.45737
| 40.616 | 1.690988 | 1458.085 |  | 36.50395
| 40.716 | 1.695216 | 1460.182 |  | 36.55647
| 40.816 | 1.699326 | 1462.49 |  | 36.61425
| 40.916 | 1.703555 | 1464.391 |  | 36.66184
42 | 41.016 | 1.707605 | 1466.522 | 0.023158 | 36.71519
| 41.116 | 1.711833 | 1468.66 |  | 36.76872
| 41.216 | 1.715943 | 1470.413 |  | 36.81261
| 41.316 | 1.720172 | 1472.689 |  | 36.86957
| 41.416 | 1.724281 | 1474.669 |  | 36.91915
| 41.516 | 1.72851 | 1477.059 |  | 36.97898
| 41.616 | 1.732619 | 1478.57 |  | 37.0168
| 41.716 | 1.736848 | 1480.828 |  | 37.07334
| 41.816 | 1.740957 | 1482.836 |  | 37.12362
| 41.916 | 1.745127 | 1485.09 |  | 37.18004
43 | 42.016 | 1.749296 | 1486.736 | 0.023763 | 37.22125
| 42.116 | 1.753465 | 1488.9 |  | 37.27542
| 42.216 | 1.757574 | 1490.741 |  | 37.32152
| 42.316 | 1.761803 | 1492.96 |  | 37.37707
| 42.416 | 1.765913 | 1494.73 |  | 37.4214
| 42.516 | 1.770141 | 1496.863 |  | 37.47479
| 42.616 | 1.77431 | 1499.375 |  | 37.53767
| 42.716 | 1.778479 | 1500.928 |  | 37.57657
| 42.816 | 1.782648 | 1503.126 |  | 37.63159
| 42.916 | 1.786818 | 1505.06 |  | 37.68
44 | 43.016 | 1.790987 | 1507.083 | 0.024385 | 37.73064
| 43.116 | 1.795156 | 1508.811 |  | 37.7739
| 43.216 | 1.799265 | 1510.714 |  | 37.82157
| 43.316 | 1.803434 | 1512.704 |  | 37.87138
| 43.416 | 1.807544 | 1514.705 |  | 37.92146
| 43.516 | 1.811773 | 1516.943 |  | 37.97749
| 43.616 | 1.815942 | 1518.395 |  | 38.01386
| 43.716 | 1.820111 | 1520.216 |  | 38.05946
| 43.816 | 1.82428 | 1522.294 |  | 38.11146
| 43.916 | 1.828449 | 1524.24 |  | 38.16018
45 | 44.016 | 1.832618 | 1525.857 | 0.024984 | 38.20067
| 44.116 | 1.836787 | 1527.746 |  | 38.24797
| 44.216 | 1.840956 | 1529.425 |  | 38.28999
| 44.316 | 1.845125 | 1531.291 |  | 38.3367
| 44.416 | 1.849295 | 1533.194 |  | 38.38437
| 44.516 | 1.853404 | 1535.235 |  | 38.43544
| 44.616 | 1.857633 | 1536.92 |  | 38.47764
| 44.716 | 1.861802 | 1538.597 |  | 38.51961
| 44.816 | 1.866031 | 1540.578 |  | 38.56922
| 44.916 | 1.87014 | 1542.059 |  | 38.60629
46 | 45.016 | 1.874309 | 1544.115 | 0.025613 | 38.65776
| 45.116 | 1.878478 | 1545.805 |  | 38.70009
| 45.216 | 1.882707 | 1547.696 |  | 38.74743
| 45.316 | 1.886816 | 1549.36 |  | 38.78907
| 45.416 | 1.890986 | 1551.043 |  | 38.83123
| 45.516 | 1.895095 | 1552.909 |  | 38.87793
| 45.616 | 1.899324 | 1554.536 |  | 38.91866
| 45.716 | 1.903374 | 1556.067 |  | 38.957
| 45.816 | 1.907602 | 1558.344 |  | 39.01401
| 45.916 | 1.911712 | 1560.024 |  | 39.05606
47 | 46.016 | 1.915941 | 1561.282 | 0.026217 | 39.08754
| 46.116 | 1.92005 | 1563.128 |  | 39.13378
| 46.216 | 1.924279 | 1565.081 |  | 39.18265
| 46.316 | 1.928388 | 1566.29 |  | 39.21292
| 46.416 | 1.932617 | 1568.099 |  | 39.25822
| 46.516 | 1.936727 | 1569.591 |  | 39.29556
| 46.616 | 1.940955 | 1571.604 |  | 39.34597
| 46.716 | 1.945065 | 1572.972 |  | 39.38023
| 46.816 | 1.949294 | 1575.039 |  | 39.43197
| 46.916 | 1.953403 | 1576.551 |  | 39.46982
48 | 47.016 | 1.957632 | 1578.465 | 0.026818 | 39.51773
| 47.116 | 1.961801 | 1579.504 |  | 39.54375
| 47.216 | 1.96597 | 1581.372 |  | 39.59053
| 47.316 | 1.970139 | 1583.191 |  | 39.63606
| 47.416 | 1.974308 | 1584.733 |  | 39.67466
| 47.516 | 1.978477 | 1586.071 |  | 39.70817
| 47.616 | 1.982646 | 1588.295 |  | 39.76384
| 47.716 | 1.986815 | 1589.102 |  | 39.78405
| 47.816 | 1.990925 | 1591.012 |  | 39.83186
| 47.916 | 1.995094 | 1592.387 |  | 39.86629
49 | 48.016 | 1.999263 | 1593.896 | 0.027443 | 39.90406
| 48.116 | 2.003373 | 1595.553 |  | 39.94554
| 48.216 | 2.007542 | 1596.596 |  | 39.97166
| 48.316 | 2.01177 | 1598.487 |  | 40.01901
| 48.416 | 2.01588 | 1600.055 |  | 40.05825
| 48.516 | 2.020109 | 1601.194 |  | 40.08676
| 48.616 | 2.024218 | 1603.172 |  | 40.13629
| 48.716 | 2.028447 | 1604.448 |  | 40.16823
| 48.816 | 2.032556 | 1605.742 |  | 40.20064
| 48.916 | 2.036785 | 1607.121 |  | 40.23517
50 | 49.016 | 2.040954 | 1608.737 | 0.028045 | 40.27563
| 49.116 | 2.045123 | 1609.893 |  | 40.30456
| 49.216 | 2.049233 | 1611.671 |  | 40.34907
| 49.316 | 2.053462 | 1613.356 |  | 40.39126
| 49.416 | 2.057631 | 1614.558 |  | 40.42136
| 49.516 | 2.061859 | 1615.896 |  | 40.45485
| 49.616 | 2.065969 | 1617.331 |  | 40.49076
| 49.716 | 2.070138 | 1618.49 |  | 40.51979
| 49.816 | 2.074247 | 1620.392 |  | 40.56741
| 49.916 | 2.078476 | 1621.384 |  | 40.59224
51 | 50.016 | 2.082586 | 1622.633 | 0.02858 | 40.62352
| 50.116 | 2.086755 | 1624.124 |  | 40.66083
| 50.216 | 2.090864 | 1625.537 |  | 40.69622
| 50.316 | 2.095033 | 1626.314 |  | 40.71567
| 50.416 | 2.099143 | 1627.975 |  | 40.75725
| 50.516 | 2.103372 | 1628.823 |  | 40.77848
| 50.616 | 2.107481 | 1630.321 |  | 40.81599
| 50.716 | 2.11165 | 1631.917 |  | 40.85593
| 50.816 | 2.115819 | 1633.183 |  | 40.88762
| 50.916 | 2.120048 | 1634.456 |  | 40.9195
52 | 51.016 | 2.124158 | 1635.7 | 0.029182 | 40.95065
| 51.116 | 2.128386 | 1637.149 |  | 40.98693
| 51.216 | 2.132555 | 1638.542 |  | 41.02179
| 51.316 | 2.136725 | 1639.838 |  | 41.05424
| 51.416 | 2.140834 | 1641.128 |  | 41.08653
| 51.516 | 2.145003 | 1641.665 |  | 41.09999
| 51.616 | 2.149172 | 1643.58 |  | 41.14792
| 51.716 | 2.153341 | 1644.339 |  | 41.16694
| 51.816 | 2.15751 | 1645.48 |  | 41.19549
| 51.916 | 2.16168 | 1646.625 |  | 41.22415
53 | 52.016 | 2.165848 | 1647.894 | 0.02977 | 41.25593
| 52.116 | 2.170018 | 1649.852 |  | 41.30496
| 52.216 | 2.174187 | 1650.446 |  | 41.31983
| 52.316 | 2.178356 | 1652.201 |  | 41.36377
| 52.416 | 2.182525 | 1653.334 |  | 41.39214
| 52.516 | 2.186635 | 1654.459 |  | 41.4203
| 52.616 | 2.190804 | 1655.736 |  | 41.45225
| 52.716 | 2.194913 | 1657.319 |  | 41.4919
| 52.816 | 2.199082 | 1658.069 |  | 41.51068
| 52.916 | 2.203251 | 1659.157 |  | 41.5379
54 | 53.016 | 2.20748 | 1660.776 | 0.030346 | 41.57843
| 53.116 | 2.21159 | 1661.62 |  | 41.59956
| 53.216 | 2.215818 | 1662.93 |  | 41.63237
| 53.316 | 2.219928 | 1663.83 |  | 41.65489
| 53.416 | 2.224156 | 1664.758 |  | 41.67814
| 53.516 | 2.228266 | 1666.189 |  | 41.71397
| 53.616 | 2.232495 | 1666.956 |  | 41.73315
| 53.716 | 2.236664 | 1668.448 |  | 41.77051
| 53.816 | 2.240892 | 1669.074 |  | 41.78618
| 53.916 | 2.245002 | 1669.859 |  | 41.80585
55 | 54.016 | 2.249231 | 1671.157 | 0.030944 | 41.83833
| 54.116 | 2.2534 | 1672.163 |  | 41.86353
| 54.216 | 2.257628 | 1672.594 |  | 41.87431
| 54.316 | 2.261738 | 1673.525 |  | 41.89762
| 54.416 | 2.265966 | 1674.017 |  | 41.90994
| 54.516 | 2.270076 | 1675.661 |  | 41.95109
| 54.616 | 2.274305 | 1676.388 |  | 41.96929
| 54.716 | 2.278414 | 1677.192 |  | 41.98942
| 54.816 | 2.282643 | 1677.897 |  | 42.00708
| 54.916 | 2.286693 | 1678.35 |  | 42.0184
56 | 55.016 | 2.290922 | 1679.287 | 0.031558 | 42.04187
| 55.116 | 2.295031 | 1679.87 |  | 42.05646
| 55.216 | 2.29926 | 1679.786 |  | 42.05438
| 55.316 | 2.303369 | 1681.922 |  | 42.10785
| 55.416 | 2.307598 | 1681.557 |  | 42.0987
| 55.516 | 2.311707 | 1683.033 |  | 42.13565
| 55.616 | 2.315936 | 1683.444 |  | 42.14596
| 55.716 | 2.320046 | 1684.208 |  | 42.16508
| 55.816 | 2.324274 | 1684.986 |  | 42.18456
| 55.916 | 2.328444 | 1686.025 |  | 42.21056
57 | 56.016 | 2.332612 | 1686.736 | 0.032242 | 42.22836
| 56.116 | 2.336782 | 1686.781 |  | 42.22948
| 56.216 | 2.340891 | 1688.041 |  | 42.26104
| 56.316 | 2.34512 | 1688.763 |  | 42.27912
| 56.416 | 2.349289 | 1689.437 |  | 42.29598
| 56.516 | 2.353458 | 1689.731 |  | 42.30335
| 56.616 | 2.357568 | 1690.732 |  | 42.32841
| 56.716 | 2.361796 | 1691.222 |  | 42.34067
| 56.816 | 2.365965 | 1691.82 |  | 42.35564
| 56.916 | 2.370135 | 1692.596 |  | 42.37508
58 | 57.016 | 2.374244 | 1693.576 | 0.032928 | 42.39962
| 57.116 | 2.378473 | 1693.873 |  | 42.40703
| 57.216 | 2.382523 | 1694.096 |  | 42.41262
| 57.316 | 2.386751 | 1695.558 |  | 42.44923
| 57.416 | 2.390861 | 1695.265 |  | 42.44189
| 57.516 | 2.39509 | 1695.988 |  | 42.46
| 57.616 | 2.399199 | 1696.897 |  | 42.48274
| 57.716 | 2.403428 | 1697.444 |  | 42.49646
| 57.816 | 2.407537 | 1697.915 |  | 42.50824
| 57.916 | 2.411766 | 1698.782 |  | 42.52995
59 | 58.016 | 2.415875 | 1698.775 | 0.033667 | 42.52976
| 58.116 | 2.420104 | 1698.999 |  | 42.53537
| 58.216 | 2.424273 | 1699.795 |  | 42.55531
| 58.316 | 2.428442 | 1700.662 |  | 42.577
| 58.416 | 2.432552 | 1700.892 |  | 42.58277
| 58.516 | 2.436781 | 1701.464 |  | 42.59709
| 58.616 | 2.44089 | 1701.697 |  | 42.60291
| 58.716 | 2.445119 | 1702.169 |  | 42.61474
| 58.816 | 2.449228 | 1702.126 |  | 42.61365
| 58.916 | 2.453457 | 1702.595 |  | 42.6254
60 | 59.016 | 2.457567 | 1703.033 | 0.034396 | 42.63636
| 59.116 | 2.461795 | 1703.832 |  | 42.65638
| 59.216 | 2.465905 | 1703.376 |  | 42.64496
| 59.316 | 2.470133 | 1703.737 |  | 42.65399
| 59.416 | 2.474243 | 1704.011 |  | 42.66086
| 59.516 | 2.478412 | 1704.418 |  | 42.67106
| 59.616 | 2.482522 | 1704.471 |  | 42.67238
| 59.716 | 2.486691 | 1705.401 |  | 42.69566
| 59.816 | 2.49086 | 1704.508 |  | 42.6733
| 59.916 | 2.495089 | 1704.826 |  | 42.68125
61 | 60.016 | 2.499258 | 1704.983 | 0.035229 | 42.68519
| 60.116 | 2.503427 | 1705.369 |  | 42.69485
| 60.216 | 2.507596 | 1705.033 |  | 42.68643
| 60.316 | 2.511765 | 1704.762 |  | 42.67967
| 60.416 | 2.515874 | 1704.902 |  | 42.68316
| 60.516 | 2.520044 | 1704.726 |  | 42.67875
| 60.616 | 2.524213 | 1704.653 |  | 42.67692
| 60.716 | 2.528322 | 1704.082 |  | 42.66262
| 60.816 | 2.532551 | 1703.68 |  | 42.65257
| 60.916 | 2.536661 | 1703.413 |  | 42.64589
62 | 61.016 | 2.540829 | 1702.644 | 0.036046 | 42.62663
| 61.116 | 2.544999 | 1701.798 |  | 42.60545
| 61.216 | 2.549227 | 1700.624 |  | 42.57605
| 61.316 | 2.553337 | 1699.997 |  | 42.56036
| 61.416 | 2.557506 | 1698.16 |  | 42.51438
| 61.516 | 2.561616 | 1696.686 |  | 42.47746
| 61.616 | 2.565844 | 1694.486 |  | 42.42238
| 61.716 | 2.569954 | 1692.475 |  | 42.37205
| 61.816 | 2.574182 | 1689.201 |  | 42.29007
| 61.916 | 2.578292 | 1685.939 |  | 42.2084
63 | 62.016 | 2.582461 | 1682.647 | 0.036909 | 42.12598
| 62.116 | 2.586571 | 1677.845 |  | 42.00578
| 62.216 | 2.590799 | 1673.878 |  | 41.90646
| 62.316 | 2.594968 | 1668.224 |  | 41.76491
| 62.416 | 2.599137 | 1661.202 |  | 41.5891
| 62.516 | 2.603247 | 1653.136 |  | 41.38717
| 62.616 | 2.607535 | 1643.731 |  | 41.15172
| 62.716 | 2.611645 | 1631.996 |  | 40.85792
| 62.816 | 2.615873 | 1617.954 |  | 40.50636
| 62.916 | 2.620042 | 1600.534 |  | 40.07024
64 | 63.016 | 2.624212 | 1578.668 | 0.037812 | 39.52282
| 63.116 | 2.628321 | 1552.428 |  | 38.86589
| 63.216 | 2.63255 | 1521.055 |  | 38.08044
| 63.316 | 2.636719 | 1483.547 |  | 37.14141
| 63.416 | 2.640947 | 1438.795 |  | 36.02102
| 63.516 | 2.645057 | 1381.101 |  | 34.57661
| 63.616 | 2.649286 | 1289.554 |  | 32.2847
| 63.716 | 2.65411 | -198.9751 |  | -4.981452
| 63.723 | 2.654467 | -75.18767 |  | -1.882365

## 13-III_L
Interpolated Photo | Time [s] | Distance [mm] | Force [N] | Interpolated Strain [-] | Stress [MPa] | Photo | Time [s] | Interpolated Distance [mm] | Interpolated Force [N] | Interpolated Strain [-] | Interpolated Stress [MPa]
1 | 0 | 0 | 0 | 1.4366e-16 | 0 | 1 | 0 | 0 | 0 | 1.4366e-16 | 0
| 0.121 | 0.004228661 | 0 |  | 0 | 2 | 1 | 0.04053022 | 42.33076 | 0.00058705 | 1.059774
| 0.221 | 0.008278646 | 5.029399 |  | 0.1259138 | 3 | 2 | 0.08216169 | 90.5809 | 0.0011016 | 2.267743
| 0.321 | 0.01244775 | 10.42514 |  | 0.260999 | 4 | 3 | 0.1237931 | 137.1818 | 0.0016444 | 3.434423
| 0.421 | 0.01649773 | 14.63337 |  | 0.3663545 | 5 | 4 | 0.1654717 | 182.3769 | 0.0021483 | 4.565905
| 0.521 | 0.02072639 | 19.3906 |  | 0.4854543 | 6 | 5 | 0.2071502 | 228.3376 | 0.0026514 | 5.716556
| 0.621 | 0.02483594 | 24.34462 |  | 0.609481 | 7 | 6 | 0.2487816 | 273.2081 | 0.0032262 | 6.839915
| 0.721 | 0.02900504 | 28.99585 |  | 0.7259271 | 8 | 7 | 0.2904852 | 318.9123 | 0.0037466 | 7.984145
| 0.821 | 0.03311458 | 33.60756 |  | 0.8413837 | 9 | 8 | 0.3321166 | 363.3967 | 0.0043013 | 9.097835
| 0.921 | 0.03728368 | 38.49969 |  | 0.963861 | 10 | 9 | 0.3738077 | 407.6091 | 0.0048579 | 10.20472
2 | 1.021 | 0.04139323 | 43.34915 | 0.00058705 | 1.08527 | 11 | 10 | 0.4154391 | 451.6216 | 0.0054231 | 11.3066
| 1.121 | 0.04556233 | 48.13718 |  | 1.205141 | 12 | 11 | 0.4570831 | 495.7375 | 0.0059858 | 12.41106
| 1.221 | 0.04967187 | 53.13951 |  | 1.330377 | 13 | 12 | 0.4987616 | 538.0906 | 0.0065102 | 13.47139
| 1.321 | 0.05390053 | 57.71646 |  | 1.444963 | 14 | 13 | 0.5404401 | 581.0315 | 0.0070898 | 14.54644
| 1.421 | 0.05801008 | 61.96908 |  | 1.55143 | 15 | 14 | 0.5821312 | 623.383 | 0.0076254 | 15.60674
| 1.521 | 0.06223874 | 66.60708 |  | 1.667545 | 16 | 15 | 0.6237751 | 665.0414 | 0.0081756 | 16.64968
| 1.621 | 0.06634829 | 72.29759 |  | 1.81001 | 17 | 16 | 0.6654066 | 706.225 | 0.0087364 | 17.68073
| 1.721 | 0.07057694 | 76.68451 |  | 1.919839 | 18 | 17 | 0.7069785 | 746.7466 | 0.0093185 | 18.69521
| 1.821 | 0.07468648 | 81.40715 |  | 2.038073 | 19 | 18 | 0.7486224 | 787.4435 | 0.0099083 | 19.71408
| 1.921 | 0.07891515 | 86.95809 |  | 2.177044 | 20 | 19 | 0.7902414 | 827.5326 | 0.010433 | 20.71773
3 | 2.021 | 0.08302469 | 91.54392 | 0.0011016 | 2.291852 | 21 | 20 | 0.8319324 | 867.1923 | 0.011014 | 21.71064
| 2.121 | 0.08725335 | 95.88578 |  | 2.400553 | 22 | 21 | 0.8735639 | 906.6321 | 0.011571 | 22.69803
| 2.221 | 0.09136289 | 100.4935 |  | 2.51591 | 23 | 22 | 0.915302 | 945.2891 | 0.012122 | 23.66583
| 2.321 | 0.09553199 | 105.5256 |  | 2.641891 | 24 | 23 | 0.9569459 | 983.6112 | 0.01268 | 24.62525
| 2.421 | 0.0997011 | 109.5207 |  | 2.74191 | 25 | 24 | 0.9986369 | 1021.337 | 0.013252 | 25.56973
| 2.521 | 0.1038702 | 113.3923 |  | 2.838839 | 26 | 25 | 1.040281 | 1057.914 | 0.01382 | 26.48547
| 2.621 | 0.1080393 | 119.877 |  | 3.001186 | 27 | 26 | 1.0819 | 1095.263 | 0.014397 | 27.42052
| 2.721 | 0.112268 | 123.2328 |  | 3.0852 | 28 | 27 | 1.123544 | 1131.169 | 0.014967 | 28.31945
| 2.821 | 0.1163775 | 128.7436 |  | 3.223167 | 29 | 28 | 1.165222 | 1166.511 | 0.015523 | 29.20424
| 2.921 | 0.1205466 | 133.7524 |  | 3.348565 | 30 | 29 | 1.206901 | 1201.959 | 0.016078 | 30.09169
4 | 3.021 | 0.1246561 | 138.0935 | 0.0016444 | 3.457246 | 31 | 30 | 1.248532 | 1236.048 | 0.016647 | 30.94513
| 3.121 | 0.1288848 | 142.4711 |  | 3.566843 | 32 | 31 | 1.290223 | 1269.704 | 0.017208 | 31.78775
| 3.221 | 0.1330539 | 146.3963 |  | 3.665111 | 33 | 32 | 1.331867 | 1298.942 | 0.017784 | 32.51972
| 3.321 | 0.137223 | 151.2349 |  | 3.786248 | 34 | 33 | 1.373499 | 1323.169 | 0.01833 | 33.12627
| 3.421 | 0.1413326 | 155.8332 |  | 3.901369 | 35 | 34 | 1.415143 | 1349.696 | 0.018899 | 33.79038
| 3.521 | 0.1455017 | 160.6137 |  | 4.021053 | 36 | 35 | 1.456774 | 1375.896 | 0.01946 | 34.44631
| 3.621 | 0.1496708 | 165.2048 |  | 4.135993 | 37 | 36 | 1.498465 | 1401.568 | 0.020045 | 35.08903
| 3.721 | 0.1538399 | 169.6696 |  | 4.247772 | 38 | 37 | 1.540072 | 1426.408 | 0.020593 | 35.7109
| 3.821 | 0.158009 | 174.3293 |  | 4.364431 | 39 | 38 | 1.581763 | 1450.738 | 0.021139 | 36.32004
| 3.921 | 0.1621781 | 178.5703 |  | 4.470607 | 40 | 39 | 1.623407 | 1474.991 | 0.021569 | 36.92721
5 | 4.021 | 0.1663472 | 183.3887 | 0.0021483 | 4.591237 | 41 | 40 | 1.665085 | 1499.019 | 0.022065 | 37.52875
| 4.121 | 0.1705163 | 188.2331 |  | 4.712519 | 42 | 41 | 1.706742 | 1522.055 | 0.022559 | 38.10549
| 4.221 | 0.1747449 | 192.782 |  | 4.826404 | 43 | 42 | 1.748373 | 1544.628 | 0.023041 | 38.67061
| 4.321 | 0.178914 | 197.2577 |  | 4.938455 | 44 | 43 | 1.790064 | 1567.185 | 0.02354 | 39.23533
| 4.421 | 0.1830831 | 201.6654 |  | 5.048804 | 45 | 44 | 1.831683 | 1589.289 | 0.024053 | 39.78873
| 4.521 | 0.1871927 | 206.5225 |  | 5.170406 | 46 | 45 | 1.873421 | 1610.972 | 0.024553 | 40.33158
| 4.621 | 0.1913618 | 211.1969 |  | 5.287431 | 47 | 46 | 1.914886 | 1631.313 | 0.025078 | 40.84082
| 4.721 | 0.1954713 | 215.4693 |  | 5.394393 | 48 | 47 | 1.956565 | 1652.14 | 0.025595 | 41.36225
| 4.821 | 0.1997 | 219.7986 |  | 5.502778 | 49 | 48 | 1.998221 | 1671.938 | 0.026115 | 41.8579
| 4.921 | 0.2038095 | 224.5557 |  | 5.621876 | 50 | 49 | 2.0399 | 1691.463 | 0.026612 | 42.3467
6 | 5.021 | 0.2080382 | 229.3428 | 0.0026514 | 5.741724 | 51 | 50 | 2.081603 | 1709.59 | 0.027117 | 42.80053
| 5.121 | 0.2121477 | 233.7658 |  | 5.852456 | 52 | 51 | 2.123295 | 1725.576 | 0.02759 | 43.20076
| 5.221 | 0.2163764 | 238.2012 |  | 5.963499 | 53 | 52 | 2.165045 | 1740.525 | 0.028105 | 43.575
| 5.321 | 0.2204859 | 242.9281 |  | 6.081839 | 54 | 53 | 2.206664 | 1756.146 | 0.028624 | 43.96609
| 5.421 | 0.2247146 | 247.2071 |  | 6.188966 | 55 | 54 | 2.248402 | 1770.368 | 0.029191 | 44.32214
| 5.521 | 0.2288241 | 251.9089 |  | 6.306679 | 56 | 55 | 2.289987 | 1784.638 | 0.029753 | 44.6794
| 5.621 | 0.2329932 | 256.2696 |  | 6.415851 | 57 | 56 | 2.331678 | 1798.475 | 0.03033 | 45.02581
| 5.721 | 0.2371028 | 260.557 |  | 6.523188 | 58 | 57 | 2.373309 | 1810.899 | 0.030927 | 45.33685
| 5.821 | 0.2413315 | 265.2165 |  | 6.63984 | 59 | 58 | 2.414941 | 1822.244 | 0.031574 | 45.62088
| 5.921 | 0.245441 | 269.8765 |  | 6.756507 | 60 | 59 | 2.456644 | 1833.001 | 0.032226 | 45.89018
7 | 6.021 | 0.2496697 | 274.0937 | 0.0032262 | 6.862086 | 61 | 60 | 2.498275 | 1841.961 | 0.032901 | 46.11451
| 6.121 | 0.2537792 | 278.7092 |  | 6.977638 | 62 | 61 | 2.540013 | 1849.673 | 0.033612 | 46.30758
| 6.221 | 0.2580078 | 283.6332 |  | 7.100913 | 63 | 62 | 2.581645 | 1855.642 | 0.034365 | 46.45702
| 6.321 | 0.2621174 | 288.2439 |  | 7.216345 | 64 | 63 | 2.623383 | 1860.118 | 0.035157 | 46.56907
| 6.421 | 0.2663461 | 292.4269 |  | 7.321068 | 65 | 64 | 2.664967 | 1862.519 | 0.035987 | 46.62918
| 6.521 | 0.2705152 | 296.5601 |  | 7.424546 | 66 | 65 | 2.706552 | 1862.038 | 0.036842 | 46.61714
| 6.621 | 0.2746843 | 301.78 |  | 7.555228 | 67 | 66 | 2.748124 | 1858.965 | 0.037753 | 46.5402
| 6.721 | 0.2788533 | 306.1359 |  | 7.66428 | 68 | 67 | 2.789802 | 1853.574 | 0.038659 | 46.40524
| 6.821 | 0.2830225 | 310.9122 |  | 7.783858 | 69 | 68 | 2.831493 | 1845.379 | 0.039611 | 46.20009
| 6.921 | 0.2871916 | 315.3497 |  | 7.894953 | 70 | 69 | 2.873125 | 1833.26 | 0.040515 | 45.89668
8 | 7.021 | 0.2913607 | 319.8593 | 0.0037466 | 8.007855 | 71 | 70 | 2.915041 | 1818.848 | 0.041476 | 45.53585
| 7.121 | 0.2954702 | 324.0984 |  | 8.113981 | 72 | 71 | 2.956673 | 1802.601 | 0.042415 | 45.1291
| 7.221 | 0.2996989 | 328.5088 |  | 8.224399 | 73 | 72 | 2.998364 | 1786.222 | 0.043361 | 44.71904
| 7.321 | 0.303868 | 332.8284 |  | 8.332542 | 74 | 73 | 3.040008 | 1768.848 | 0.044275 | 44.28408
| 7.421 | 0.3079775 | 337.472 |  | 8.448798 | 75 | 74 | 3.081699 | 1752.519 | 0.045159 | 43.87527
| 7.521 | 0.3121466 | 341.8805 |  | 8.559166 | 76 | 75 | 3.123283 | 1737.427 | 0.046077 | 43.49744
| 7.621 | 0.3163157 | 346.573 |  | 8.676646 | 77 | 76 | 3.164915 | 1723.298 | 0.046999 | 43.1437
| 7.721 | 0.3204848 | 351.4094 |  | 8.797729 | 78 | 77 | 3.206593 | 1709.726 | 0.047908 | 42.80393
| 7.821 | 0.3246539 | 355.5481 |  | 8.901341 | 79 | 78 | 3.248225 | 1698.758 | 0.048782 | 42.52933
| 7.921 | 0.328823 | 359.7016 |  | 9.005328 | 80 | 79 | 3.290022 | 1688.167 | 0.049701 | 42.2642
9 | 8.021 | 0.3329921 | 364.3789 | 0.0043013 | 9.122426 | 81 | 80 | 3.331666 | 1678.498 | 0.050593 | 42.02212
| 8.121 | 0.3371612 | 368.6065 |  | 9.228266 | 82 | 81 | 3.37337 | 1669.234 | 0.051457 | 41.79019
| 8.221 | 0.3412708 | 373.2584 |  | 9.344728 | 83 | 82 | 3.415001 | 1660.707 | 0.052355 | 41.57672
| 8.321 | 0.3454995 | 377.8748 |  | 9.460302 | 84 | 83 | 3.456692 | 1653.295 | 0.053233 | 41.39116
| 8.421 | 0.349609 | 381.884 |  | 9.560677 | 85 | 84 | 3.498371 | 1645.869 | 0.054125 | 41.20524
| 8.521 | 0.3538376 | 386.4174 |  | 9.674171 | 86 | 85 | 3.540049 | 1639.07 | 0.055016 | 41.03503
| 8.621 | 0.3580067 | 390.4236 |  | 9.77447 | 87 | 86 | 3.581621 | 1632.881 | 0.055908 | 40.88007
| 8.721 | 0.3621759 | 395.0424 |  | 9.890105 | 88 | 87 | 3.623253 | 1626.687 | 0.056786 | 40.72501
| 8.821 | 0.3662854 | 399.3592 |  | 9.998177 | 89 | 88 | 3.664956 | 1620.836 | 0.057685 | 40.57853
| 8.921 | 0.3705141 | 404.2103 |  | 10.11963 | 90 | 89 | 3.70666 | 1615.946 | 0.058598 | 40.4561
10 | 9.021 | 0.3746832 | 408.5126 | 0.0048579 | 10.22734 | 91 | 90 | 3.74841 | 1610.638 | 0.05946 | 40.3232
| 9.121 | 0.3789118 | 413.3888 |  | 10.34942 | 92 | 91 | 3.790042 | 1605.313 | 0.060365 | 40.18988
| 9.221 | 0.3830214 | 417.4738 |  | 10.45169 | 93 | 92 | 3.83178 | 1600.274 | 0.061237 | 40.06374
| 9.321 | 0.3871905 | 421.57 |  | 10.55424 | 94 | 93 | 3.873411 | 1595.113 | 0.062127 | 39.93453
| 9.421 | 0.3913 | 426.5801 |  | 10.67967 | 95 | 94 | 3.91509 | 1590.328 | 0.063053 | 39.81474
| 9.521 | 0.3955287 | 430.6145 |  | 10.78067 | 96 | 95 | 3.956722 | 1585.82 | 0.063952 | 39.70189
| 9.621 | 0.3996382 | 435.1262 |  | 10.89362 | 97 | 96 | 3.998353 | 1580.862 | 0.064829 | 39.57776
| 9.721 | 0.4038669 | 439.7211 |  | 11.00866 | 98 | 97 | 4.040069 | 1576.537 | 0.065741 | 39.46948
| 9.821 | 0.4079168 | 443.98 |  | 11.11528 | 99 | 98 | 4.0817 | 1571.806 | 0.066642 | 39.35104
| 9.921 | 0.4121455 | 448.466 |  | 11.22759 | 100 | 99 | 4.123511 | 1567.614 | 0.067562 | 39.24608
11 | 10.021 | 0.4163146 | 452.4604 | 0.0054231 | 11.3276 | 101 | 100 | 4.165082 | 1563.125 | 0.06846 | 39.13369
| 10.121 | 0.4204837 | 456.9402 |  | 11.43975 | 102 | 101 | 4.20682 | 1558.61 | 0.069355 | 39.02065
| 10.221 | 0.4246528 | 461.4064 |  | 11.55156 | 103 | 102 | 4.24844 | 1554.222 | 0.070263 | 38.91081
| 10.321 | 0.4288219 | 465.8487 |  | 11.66278 | 104 | 103 | 4.290083 | 1549.755 | 0.071194 | 38.79896
| 10.421 | 0.4329315 | 469.7759 |  | 11.7611 | 105 | 104 | 4.331821 | 1544.813 | 0.072133 | 38.67523
| 10.521 | 0.4371601 | 474.7604 |  | 11.88589 | 106 | 105 | 4.373359 | 1540.45 | 0.073059 | 38.56601
| 10.621 | 0.4412697 | 478.8402 |  | 11.98803 | 107 | 106 | 4.415097 | 1536.296 | 0.07399 | 38.46201
| 10.721 | 0.4454984 | 483.0977 |  | 12.09462 | 108 | 107 | 4.456681 | 1531.986 | 0.074905 | 38.35411
| 10.821 | 0.4496079 | 487.5333 |  | 12.20566 | 109 | 108 | 4.498538 | 1527.281 | 0.075841 | 38.23633
| 10.921 | 0.4538365 | 492.1107 |  | 12.32026 | 110 | 109 | 4.540157 | 1523.034 | 0.076795 | 38.13
12 | 11.021 | 0.4579461 | 496.7016 | 0.0059858 | 12.4352 | 111 | 110 | 4.581849 | 1518.566 | 0.077746 | 38.01813
| 11.121 | 0.4621747 | 500.5597 |  | 12.53179 | 112 | 111 | 4.62354 | 1513.837 | 0.078664 | 37.89975
| 11.221 | 0.4663439 | 504.3498 |  | 12.62668 | 113 | 112 | 4.665171 | 1509.651 | 0.079613 | 37.79494
| 11.321 | 0.470513 | 509.3038 |  | 12.7507 | 114 | 113 | 4.706874 | 1504.72 | 0.080558 | 37.67149
| 11.421 | 0.474682 | 513.4938 |  | 12.8556 | 115 | 114 | 4.748459 | 1500.151 | 0.081494 | 37.5571
| 11.521 | 0.4788511 | 517.7405 |  | 12.96192 | 116 | 115 | 4.790091 | 1495.14 | 0.082447 | 37.43166
| 11.621 | 0.4829607 | 521.9728 |  | 13.06788 | 117 | 116 | 4.831709 | 1490.07 | 0.083371 | 37.30473
| 11.721 | 0.4871298 | 526.5768 |  | 13.18314 | 118 | 117 | 4.8734 | 1485.591 | 0.0843 | 37.19259
| 11.821 | 0.4912989 | 530.644 |  | 13.28496 | 119 | 118 | 4.915151 | 1480.725 | 0.085265 | 37.07076
| 11.921 | 0.495468 | 534.6359 |  | 13.3849 | 120 | 119 | 4.956829 | 1475.701 | 0.086187 | 36.94499
13 | 12.021 | 0.4996371 | 539.009 | 0.0065102 | 13.49439 | 121 | 120 | 4.998461 | 1470.046 | 0.087097 | 36.80342
| 12.121 | 0.5037466 | 543.7341 |  | 13.61268 | 122 | 121 | 5.040117 | 1464.479 | 0.088042 | 36.66404
| 12.221 | 0.5079753 | 547.8657 |  | 13.71612 | 123 | 122 | 5.081808 | 1459.259 | 0.088945 | 36.53336
| 12.321 | 0.5121444 | 552.0245 |  | 13.82024 | 124 | 123 | 5.12344 | 1453.266 | 0.089885 | 36.38331
| 12.421 | 0.5163135 | 556.4655 |  | 13.93142 | 125 | 124 | 5.165131 | 1447.837 | 0.090803 | 36.2474
| 12.521 | 0.5204826 | 561.1095 |  | 14.04769 | 126 | 125 | 5.20675 | 1441.649 | 0.091735 | 36.09249
| 12.621 | 0.5246517 | 565.1099 |  | 14.14784 | 127 | 126 | 5.248488 | 1435.053 | 0.09265 | 35.92734
| 12.721 | 0.5287612 | 569.5683 |  | 14.25946 | 128 | 127 | 5.290119 | 1428.858 | 0.093583 | 35.77226
| 12.821 | 0.5329899 | 573.3209 |  | 14.3534 | 129 | 128 | 5.331823 | 1422.085 | 0.094504 | 35.60269
| 12.921 | 0.5370995 | 577.7316 |  | 14.46383 | 130 | 129 | 5.373514 | 1415.159 | 0.095409 | 35.42927
14 | 13.021 | 0.5413281 | 581.9087 | 0.0070898 | 14.5684 | 131 | 130 | 5.415158 | 1407.282 | 0.09633 | 35.23208
| 13.121 | 0.5454377 | 586.2568 |  | 14.67726 | 132 | 131 | 5.456849 | 1399.853 | 0.097277 | 35.04608
| 13.221 | 0.5496664 | 590.2529 |  | 14.77731 | 133 | 132 | 5.498528 | 1390.861 | 0.098165 | 34.82098
| 13.321 | 0.5537759 | 594.7654 |  | 14.89028 | 134 | 133 | 5.540218 | 1382.223 | 0.099098 | 34.60472
| 13.421 | 0.5580045 | 598.895 |  | 14.99366 | 135 | 134 | 5.581838 | 1373.094 | 0.10002 | 34.37617
| 13.521 | 0.5621141 | 602.8736 |  | 15.09327
| 13.621 | 0.5663427 | 607.2885 |  | 15.2038
| 13.721 | 0.5704522 | 611.2433 |  | 15.30281
| 13.821 | 0.5746809 | 615.8154 |  | 15.41728
| 13.921 | 0.5787905 | 619.8326 |  | 15.51785
15 | 14.021 | 0.5830192 | 624.3267 | 0.0076254 | 15.63036
| 14.121 | 0.5870691 | 627.9681 |  | 15.72153
| 14.221 | 0.5912978 | 632.7602 |  | 15.8415
| 14.321 | 0.5954073 | 636.6546 |  | 15.939
| 14.421 | 0.599636 | 640.6207 |  | 16.03829
| 14.521 | 0.6037455 | 645.0635 |  | 16.14952
| 14.621 | 0.6079742 | 649.4456 |  | 16.25923
| 14.721 | 0.6120837 | 653.5513 |  | 16.36202
| 14.821 | 0.6163124 | 657.4105 |  | 16.45863
| 14.921 | 0.6204815 | 661.7962 |  | 16.56843
16 | 15.021 | 0.6246506 | 665.904 | 0.0081756 | 16.67127
| 15.121 | 0.6287601 | 669.5437 |  | 16.7624
| 15.221 | 0.6329293 | 674.0199 |  | 16.87446
| 15.321 | 0.6370984 | 678.3701 |  | 16.98337
| 15.421 | 0.6412675 | 682.4716 |  | 17.08605
| 15.521 | 0.6454366 | 686.6194 |  | 17.18989
| 15.621 | 0.6496056 | 690.7385 |  | 17.29302
| 15.721 | 0.6537747 | 694.8661 |  | 17.39635
| 15.821 | 0.6579438 | 698.9706 |  | 17.49911
| 15.921 | 0.662113 | 703.0159 |  | 17.60039
17 | 16.021 | 0.6662821 | 707.078 | 0.0087364 | 17.70209
| 16.121 | 0.6704511 | 710.8328 |  | 17.79609
| 16.221 | 0.6745607 | 714.5988 |  | 17.89037
| 16.321 | 0.6787298 | 719.172 |  | 18.00487
| 16.421 | 0.6828393 | 723.3746 |  | 18.11008
| 16.521 | 0.687068 | 727.5814 |  | 18.2154
| 16.621 | 0.6911776 | 731.4244 |  | 18.31161
| 16.721 | 0.6954062 | 735.9832 |  | 18.42574
| 16.821 | 0.6994562 | 739.5882 |  | 18.516
| 16.921 | 0.7036849 | 743.5369 |  | 18.61485
18 | 17.021 | 0.707854 | 747.5998 | 0.0093185 | 18.71657
| 17.121 | 0.7120231 | 751.9571 |  | 18.82566
| 17.221 | 0.7161922 | 755.9412 |  | 18.9254
| 17.321 | 0.7203613 | 760.1315 |  | 19.03031
| 17.421 | 0.7244708 | 763.6813 |  | 19.11918
| 17.521 | 0.7286995 | 767.9966 |  | 19.22722
| 17.621 | 0.732809 | 771.9219 |  | 19.32549
| 17.721 | 0.7370377 | 776.4313 |  | 19.43839
| 17.821 | 0.7411472 | 780.1459 |  | 19.53138
| 17.921 | 0.7453759 | 784.439 |  | 19.63886
19 | 18.021 | 0.7494855 | 788.2422 | 0.0099083 | 19.73408
| 18.121 | 0.7537141 | 792.3027 |  | 19.83573
| 18.221 | 0.7578236 | 796.1813 |  | 19.93284
| 18.321 | 0.7620523 | 800.1023 |  | 20.031
| 18.421 | 0.7661619 | 804.1985 |  | 20.13355
| 18.521 | 0.770331 | 808.4315 |  | 20.23953
| 18.621 | 0.7744405 | 811.7614 |  | 20.32289
| 18.721 | 0.7786692 | 816.1894 |  | 20.43375
| 18.821 | 0.7827787 | 820.0743 |  | 20.53101
| 18.921 | 0.7869478 | 824.4401 |  | 20.64031
20 | 19.021 | 0.7911169 | 828.3547 | 0.010433 | 20.73832
| 19.121 | 0.795286 | 832.1525 |  | 20.83339
| 19.221 | 0.7994551 | 836.0886 |  | 20.93194
| 19.321 | 0.8036242 | 840.4727 |  | 21.0417
| 19.421 | 0.8077933 | 844.1208 |  | 21.13303
| 19.521 | 0.8119624 | 848.2811 |  | 21.23718
| 19.621 | 0.8161315 | 852.7371 |  | 21.34874
| 19.721 | 0.8203602 | 856.8674 |  | 21.45215
| 19.821 | 0.8244697 | 860.6419 |  | 21.54664
| 19.921 | 0.8286388 | 864.2344 |  | 21.63658
21 | 20.021 | 0.8328079 | 867.9786 | 0.011014 | 21.73032
| 20.121 | 0.836977 | 872.2131 |  | 21.83634
| 20.221 | 0.8412056 | 876.3063 |  | 21.93881
| 20.321 | 0.8453152 | 880.0217 |  | 22.03183
| 20.421 | 0.8494843 | 884.3102 |  | 22.13919
| 20.521 | 0.8536534 | 887.8716 |  | 22.22836
| 20.621 | 0.8578225 | 891.7623 |  | 22.32576
| 20.721 | 0.8619917 | 895.2961 |  | 22.41423
| 20.821 | 0.8661607 | 899.4166 |  | 22.51739
| 20.921 | 0.8702702 | 903.4511 |  | 22.6184
22 | 21.021 | 0.8744394 | 907.4777 | 0.011571 | 22.7192
| 21.121 | 0.8785489 | 911.0497 |  | 22.80863
| 21.221 | 0.8827776 | 914.8909 |  | 22.9048
| 21.321 | 0.8869467 | 918.5352 |  | 22.99603
| 21.421 | 0.8911158 | 922.8885 |  | 23.10502
| 21.521 | 0.8952253 | 926.5909 |  | 23.19771
| 21.621 | 0.899454 | 930.7206 |  | 23.3011
| 21.721 | 0.9036231 | 934.3935 |  | 23.39306
| 21.821 | 0.9078517 | 938.2064 |  | 23.48851
| 21.921 | 0.9119613 | 942.4571 |  | 23.59493
23 | 22.021 | 0.91619 | 946.0419 | 0.012122 | 23.68468
| 22.121 | 0.92024 | 949.7294 |  | 23.777
| 22.221 | 0.9244686 | 953.9371 |  | 23.88234
| 22.321 | 0.9285781 | 957.5015 |  | 23.97158
| 22.421 | 0.9328068 | 961.3796 |  | 24.06867
| 22.521 | 0.9369163 | 965.0294 |  | 24.16004
| 22.621 | 0.941145 | 969.1317 |  | 24.26275
| 22.721 | 0.9453141 | 972.9146 |  | 24.35745
| 22.821 | 0.9494832 | 976.9901 |  | 24.45949
| 22.921 | 0.9536523 | 980.0081 |  | 24.53504
24 | 23.021 | 0.9578214 | 984.569 | 0.01268 | 24.64923
| 23.121 | 0.9619906 | 988.3958 |  | 24.74503
| 23.221 | 0.9661596 | 992.1988 |  | 24.84024
| 23.321 | 0.9702691 | 995.4791 |  | 24.92237
| 23.421 | 0.9744383 | 999.391 |  | 25.0203
| 23.521 | 0.9786073 | 1002.988 |  | 25.11036
| 23.621 | 0.9827765 | 1006.964 |  | 25.20989
| 23.721 | 0.9869456 | 1010.92 |  | 25.30893
| 23.821 | 0.9911146 | 1012.94 |  | 25.35951
| 23.921 | 0.9953433 | 1018.778 |  | 25.50568
25 | 24.021 | 0.9995124 | 1022.017 | 0.013252 | 25.58675
| 24.121 | 1.003682 | 1024.942 |  | 25.66
| 24.221 | 1.007851 | 1029.517 |  | 25.77452
| 24.321 | 1.01202 | 1032.67 |  | 25.85346
| 24.421 | 1.016129 | 1037.116 |  | 25.96476
| 24.521 | 1.020358 | 1040.807 |  | 26.05719
| 24.621 | 1.024468 | 1044.443 |  | 26.1482
| 24.721 | 1.028637 | 1047.982 |  | 26.23681
| 24.821 | 1.032806 | 1051.171 |  | 26.31663
| 24.921 | 1.037034 | 1055.242 |  | 26.41858
26 | 25.021 | 1.041144 | 1058.625 | 0.01382 | 26.50325
| 25.121 | 1.045373 | 1062.675 |  | 26.60465
| 25.221 | 1.049482 | 1066.252 |  | 26.69421
| 25.321 | 1.053651 | 1070.575 |  | 26.80244
| 25.421 | 1.057761 | 1073.926 |  | 26.88632
| 25.521 | 1.061989 | 1077.872 |  | 26.98513
| 25.621 | 1.066099 | 1081.294 |  | 27.0708
| 25.721 | 1.070268 | 1084.522 |  | 27.1516
| 25.821 | 1.074378 | 1087.37 |  | 27.22289
| 25.921 | 1.078606 | 1091.969 |  | 27.33806
27 | 26.021 | 1.082775 | 1096.139 | 0.014397 | 27.44243
| 26.121 | 1.087004 | 1099.018 |  | 27.51451
| 26.221 | 1.091114 | 1102.95 |  | 27.61297
| 26.321 | 1.095342 | 1106.356 |  | 27.69824
| 26.421 | 1.099452 | 1109.79 |  | 27.78419
| 26.521 | 1.10368 | 1113.55 |  | 27.87835
| 26.621 | 1.10779 | 1117.243 |  | 27.97079
| 26.721 | 1.112019 | 1121.208 |  | 28.07006
| 26.821 | 1.116128 | 1124.993 |  | 28.16483
| 26.921 | 1.120297 | 1128.301 |  | 28.24765
28 | 27.021 | 1.124407 | 1131.932 | 0.014967 | 28.33853
| 27.121 | 1.128635 | 1134.982 |  | 28.41489
| 27.221 | 1.132805 | 1138.613 |  | 28.50581
| 27.321 | 1.136974 | 1142.662 |  | 28.60717
| 27.421 | 1.141083 | 1145.918 |  | 28.68868
| 27.521 | 1.145252 | 1149.329 |  | 28.7741
| 27.621 | 1.149421 | 1153.393 |  | 28.87584
| 27.721 | 1.15365 | 1156.644 |  | 28.95722
| 27.821 | 1.15776 | 1160.246 |  | 29.04739
| 27.921 | 1.161929 | 1163.892 |  | 29.13867
29 | 28.021 | 1.166098 | 1167.207 | 0.015523 | 29.22168
| 28.121 | 1.170207 | 1171.178 |  | 29.32109
| 28.221 | 1.174376 | 1174.61 |  | 29.40701
| 28.321 | 1.178605 | 1177.946 |  | 29.49052
| 28.421 | 1.182774 | 1181.808 |  | 29.58721
| 28.521 | 1.186884 | 1184.993 |  | 29.66695
| 28.621 | 1.191113 | 1188.408 |  | 29.75244
| 28.721 | 1.195222 | 1191.884 |  | 29.83947
| 28.821 | 1.199451 | 1195.304 |  | 29.9251
| 28.921 | 1.20356 | 1199.151 |  | 30.02141
30 | 29.021 | 1.207789 | 1202.705 | 0.016078 | 30.11038
| 29.121 | 1.211898 | 1206.285 |  | 30.20001
| 29.221 | 1.216068 | 1209.826 |  | 30.28867
| 29.321 | 1.220177 | 1212.831 |  | 30.36389
| 29.421 | 1.224406 | 1216.431 |  | 30.45401
| 29.521 | 1.228515 | 1219.147 |  | 30.52201
| 29.621 | 1.232744 | 1223.486 |  | 30.63064
| 29.721 | 1.236853 | 1226.508 |  | 30.70631
| 29.821 | 1.241082 | 1230.072 |  | 30.79554
| 29.921 | 1.245192 | 1233.146 |  | 30.87249
31 | 30.021 | 1.24942 | 1236.819 | 0.016647 | 30.96444
| 30.121 | 1.25353 | 1240.341 |  | 31.05263
| 30.221 | 1.257699 | 1243.956 |  | 31.14312
| 30.321 | 1.261809 | 1246.914 |  | 31.21718
| 30.421 | 1.266037 | 1250.526 |  | 31.30761
| 30.521 | 1.270147 | 1253.471 |  | 31.38133
| 30.621 | 1.274375 | 1256.956 |  | 31.46859
| 30.721 | 1.278545 | 1260.623 |  | 31.56039
| 30.821 | 1.282713 | 1264.115 |  | 31.64782
| 30.921 | 1.286883 | 1267.223 |  | 31.72561
32 | 31.021 | 1.291111 | 1270.364 | 0.017208 | 31.80426
| 31.121 | 1.295221 | 1273.577 |  | 31.88469
| 31.221 | 1.29939 | 1277.284 |  | 31.9775
| 31.321 | 1.303559 | 1280.537 |  | 32.05895
| 31.421 | 1.307788 | 1283.614 |  | 32.13598
| 31.521 | 1.311897 | 1286.041 |  | 32.19675
| 31.621 | 1.316066 | 1289.588 |  | 32.28555
| 31.721 | 1.320236 | 1292.169 |  | 32.35015
| 31.821 | 1.324405 | 1294.827 |  | 32.41671
| 31.921 | 1.328574 | 1297.493 |  | 32.48345
33 | 32.021 | 1.332743 | 1299.327 | 0.017784 | 32.52936
| 32.121 | 1.336852 | 1301.511 |  | 32.58405
| 32.221 | 1.341021 | 1303.987 |  | 32.64602
| 32.321 | 1.34525 | 1306.272 |  | 32.70324
| 32.421 | 1.34936 | 1308.352 |  | 32.7553
| 32.521 | 1.353588 | 1311.093 |  | 32.82394
| 32.621 | 1.357698 | 1313.181 |  | 32.87621
| 32.721 | 1.361867 | 1316.112 |  | 32.94958
| 32.821 | 1.365977 | 1318.63 |  | 33.01264
| 32.921 | 1.370205 | 1321.321 |  | 33.08
34 | 33.021 | 1.374374 | 1323.661 | 0.01833 | 33.13857
| 33.121 | 1.378603 | 1326.078 |  | 33.19909
| 33.221 | 1.382653 | 1328.946 |  | 33.27088
| 33.321 | 1.386882 | 1331.323 |  | 33.33039
| 33.421 | 1.391051 | 1334.512 |  | 33.41025
| 33.521 | 1.395279 | 1336.526 |  | 33.46067
| 33.621 | 1.399389 | 1339.358 |  | 33.53157
| 33.721 | 1.403618 | 1342.324 |  | 33.60583
| 33.821 | 1.407668 | 1345.046 |  | 33.67397
| 33.921 | 1.411896 | 1347.147 |  | 33.72658
35 | 34.021 | 1.416006 | 1350.373 | 0.018899 | 33.80734
| 34.121 | 1.420234 | 1352.433 |  | 33.85889
| 34.221 | 1.424344 | 1355.486 |  | 33.93534
| 34.321 | 1.428573 | 1358.458 |  | 34.00974
| 34.421 | 1.432682 | 1361.061 |  | 34.07492
| 34.521 | 1.436911 | 1363.424 |  | 34.13407
| 34.621 | 1.44102 | 1366.04 |  | 34.19957
| 34.721 | 1.445249 | 1368.532 |  | 34.26195
| 34.821 | 1.449359 | 1370.993 |  | 34.32357
| 34.921 | 1.453528 | 1373.546 |  | 34.38748
36 | 35.021 | 1.457637 | 1376.52 | 0.01946 | 34.46195
| 35.121 | 1.461866 | 1378.823 |  | 34.5196
| 35.221 | 1.465975 | 1381.446 |  | 34.58525
| 35.321 | 1.470204 | 1384.244 |  | 34.65531
| 35.421 | 1.474373 | 1386.615 |  | 34.71466
| 35.521 | 1.478542 | 1389.157 |  | 34.77831
| 35.621 | 1.482652 | 1391.745 |  | 34.84311
| 35.721 | 1.48688 | 1394.261 |  | 34.9061
| 35.821 | 1.49105 | 1396.62 |  | 34.96514
| 35.921 | 1.495219 | 1399.39 |  | 35.0345
37 | 36.021 | 1.499328 | 1402.147 | 0.020045 | 35.10353
| 36.121 | 1.503497 | 1404.437 |  | 35.16084
| 36.221 | 1.507666 | 1406.913 |  | 35.22283
| 36.321 | 1.511836 | 1409.517 |  | 35.28804
| 36.421 | 1.515945 | 1411.855 |  | 35.34658
| 36.521 | 1.520114 | 1414.475 |  | 35.41216
| 36.621 | 1.524283 | 1416.457 |  | 35.46179
| 36.721 | 1.528452 | 1419.301 |  | 35.53299
| 36.821 | 1.532621 | 1421.849 |  | 35.59678
| 36.921 | 1.536731 | 1424.279 |  | 35.6576
38 | 37.021 | 1.54096 | 1426.973 | 0.020593 | 35.72506
| 37.121 | 1.545069 | 1429.414 |  | 35.78617
| 37.221 | 1.549298 | 1431.93 |  | 35.84915
| 37.321 | 1.553407 | 1434.073 |  | 35.90281
| 37.421 | 1.557636 | 1436.938 |  | 35.97452
| 37.521 | 1.561746 | 1438.983 |  | 36.02572
| 37.621 | 1.565974 | 1442.17 |  | 36.10553
| 37.721 | 1.570084 | 1444.35 |  | 36.1601
| 37.821 | 1.574312 | 1446.34 |  | 36.20991
| 37.921 | 1.578422 | 1448.852 |  | 36.27281
39 | 38.021 | 1.582651 | 1451.24 | 0.021139 | 36.33259
| 38.121 | 1.58676 | 1453.995 |  | 36.40157
| 38.221 | 1.590989 | 1456.408 |  | 36.46198
| 38.321 | 1.595099 | 1458.357 |  | 36.51077
| 38.421 | 1.599327 | 1460.989 |  | 36.57666
| 38.521 | 1.603437 | 1463.311 |  | 36.63479
| 38.621 | 1.607606 | 1465.696 |  | 36.69452
| 38.721 | 1.611715 | 1468.399 |  | 36.76218
| 38.821 | 1.615944 | 1470.693 |  | 36.8196
| 38.921 | 1.620113 | 1472.901 |  | 36.87489
40 | 39.021 | 1.624282 | 1475.546 | 0.021569 | 36.94111
| 39.121 | 1.628392 | 1477.721 |  | 36.99555
| 39.221 | 1.632561 | 1480.584 |  | 37.06724
| 39.321 | 1.63673 | 1482.577 |  | 37.11714
| 39.421 | 1.640959 | 1485.109 |  | 37.18052
| 39.521 | 1.645068 | 1487.234 |  | 37.23373
| 39.621 | 1.649237 | 1489.841 |  | 37.29898
| 39.721 | 1.653406 | 1491.878 |  | 37.34999
| 39.821 | 1.657575 | 1495.06 |  | 37.42966
| 39.921 | 1.661744 | 1496.937 |  | 37.47664
41 | 40.021 | 1.665973 | 1499.572 | 0.022065 | 37.54261
| 40.121 | 1.670142 | 1501.837 |  | 37.5993
| 40.221 | 1.674311 | 1504.139 |  | 37.65695
| 40.321 | 1.678481 | 1506.267 |  | 37.71023
| 40.421 | 1.68265 | 1508.474 |  | 37.76548
| 40.521 | 1.686819 | 1510.989 |  | 37.82843
| 40.621 | 1.690988 | 1513.469 |  | 37.89053
| 40.721 | 1.695157 | 1515.51 |  | 37.94162
| 40.821 | 1.699326 | 1517.73 |  | 37.99722
| 40.921 | 1.703495 | 1520.366 |  | 38.0632
42 | 41.021 | 1.707605 | 1522.504 | 0.022559 | 38.11674
| 41.121 | 1.711774 | 1524.706 |  | 38.17185
| 41.221 | 1.715943 | 1526.943 |  | 38.22787
| 41.321 | 1.720112 | 1529.542 |  | 38.29293
| 41.421 | 1.724222 | 1531.536 |  | 38.34284
| 41.521 | 1.72845 | 1533.707 |  | 38.39721
| 41.621 | 1.73256 | 1535.935 |  | 38.45297
| 41.721 | 1.736788 | 1538.11 |  | 38.50743
| 41.821 | 1.740898 | 1540.565 |  | 38.5689
| 41.921 | 1.745127 | 1543.051 |  | 38.63112
43 | 42.021 | 1.749236 | 1545.047 | 0.023041 | 38.68111
| 42.121 | 1.753465 | 1547.674 |  | 38.74686
| 42.221 | 1.757574 | 1549.46 |  | 38.79158
| 42.321 | 1.761803 | 1552.188 |  | 38.85988
| 42.421 | 1.765913 | 1554.461 |  | 38.91679
| 42.521 | 1.770141 | 1556.549 |  | 38.96905
| 42.621 | 1.77431 | 1558.607 |  | 39.02058
| 42.721 | 1.778479 | 1560.87 |  | 39.07725
| 42.821 | 1.782589 | 1562.969 |  | 39.1298
| 42.921 | 1.786818 | 1565.725 |  | 39.19879
44 | 43.021 | 1.790927 | 1567.573 | 0.02354 | 39.24504
| 43.121 | 1.795156 | 1569.977 |  | 39.30524
| 43.221 | 1.799265 | 1571.785 |  | 39.35051
| 43.321 | 1.803434 | 1574.077 |  | 39.40788
| 43.421 | 1.807544 | 1576.168 |  | 39.46024
| 43.521 | 1.811773 | 1578.763 |  | 39.52521
| 43.621 | 1.815942 | 1580.826 |  | 39.57686
| 43.721 | 1.820111 | 1583.086 |  | 39.63343
| 43.821 | 1.82422 | 1585.48 |  | 39.69337
| 43.921 | 1.828389 | 1587.599 |  | 39.74641
45 | 44.021 | 1.832559 | 1589.739 | 0.024053 | 39.79999
| 44.121 | 1.836787 | 1591.827 |  | 39.85227
| 44.221 | 1.840956 | 1593.9 |  | 39.90416
| 44.321 | 1.845125 | 1595.922 |  | 39.95479
| 44.421 | 1.849235 | 1598.438 |  | 40.01777
| 44.521 | 1.853404 | 1600.641 |  | 40.07294
| 44.621 | 1.857633 | 1602.634 |  | 40.12281
| 44.721 | 1.861802 | 1604.901 |  | 40.17958
| 44.821 | 1.865971 | 1607.043 |  | 40.23322
| 44.921 | 1.87008 | 1609.094 |  | 40.28456
46 | 45.021 | 1.874309 | 1611.472 | 0.024553 | 40.34408
| 45.121 | 1.878478 | 1613.454 |  | 40.39371
| 45.221 | 1.882647 | 1615.175 |  | 40.43679
| 45.321 | 1.886757 | 1617.676 |  | 40.4994
| 45.421 | 1.890926 | 1619.25 |  | 40.53881
| 45.521 | 1.894976 | 1621.621 |  | 40.59817
| 45.621 | 1.899145 | 1623.436 |  | 40.64361
| 45.721 | 1.903255 | 1625.498 |  | 40.69523
| 45.821 | 1.907483 | 1627.644 |  | 40.74896
| 45.921 | 1.911593 | 1629.748 |  | 40.80164
47 | 46.021 | 1.915762 | 1631.729 | 0.025078 | 40.85124
| 46.121 | 1.919871 | 1634.274 |  | 40.91494
| 46.221 | 1.92416 | 1636.231 |  | 40.96394
| 46.321 | 1.928269 | 1638.306 |  | 41.0159
| 46.421 | 1.932498 | 1640.392 |  | 41.06812
| 46.521 | 1.936608 | 1642.222 |  | 41.11394
| 46.621 | 1.940836 | 1644.415 |  | 41.16884
| 46.721 | 1.944946 | 1646.441 |  | 41.21955
| 46.821 | 1.949115 | 1648.558 |  | 41.27256
| 46.921 | 1.953224 | 1650.591 |  | 41.32344
48 | 47.021 | 1.957453 | 1652.552 | 0.025595 | 41.37256
| 47.121 | 1.961622 | 1654.283 |  | 41.41588
| 47.221 | 1.965851 | 1656.488 |  | 41.4711
| 47.321 | 1.96996 | 1658.532 |  | 41.52226
| 47.421 | 1.974189 | 1660.392 |  | 41.56882
| 47.521 | 1.978299 | 1662.451 |  | 41.62037
| 47.621 | 1.982527 | 1664.733 |  | 41.67751
| 47.721 | 1.986637 | 1666.236 |  | 41.71513
| 47.821 | 1.990806 | 1668.664 |  | 41.77591
| 47.921 | 1.994975 | 1669.871 |  | 41.80615
49 | 48.021 | 1.999084 | 1672.488 | 0.026115 | 41.87165
| 48.121 | 2.003253 | 1673.941 |  | 41.90804
| 48.221 | 2.007423 | 1676.397 |  | 41.96953
| 48.321 | 2.011592 | 1678.165 |  | 42.01378
| 48.421 | 2.015761 | 1680.251 |  | 42.066
| 48.521 | 2.01993 | 1682.357 |  | 42.11873
| 48.621 | 2.024099 | 1683.896 |  | 42.15726
| 48.721 | 2.028268 | 1685.722 |  | 42.20297
| 48.821 | 2.032437 | 1687.666 |  | 42.25166
| 48.921 | 2.036606 | 1689.629 |  | 42.30079
50 | 49.021 | 2.040775 | 1691.95 | 0.026612 | 42.3589
| 49.121 | 2.044945 | 1693.553 |  | 42.39904
| 49.221 | 2.049054 | 1695.483 |  | 42.44736
| 49.321 | 2.053283 | 1697.034 |  | 42.48618
| 49.421 | 2.057452 | 1698.987 |  | 42.53509
| 49.521 | 2.061681 | 1700.795 |  | 42.58034
| 49.621 | 2.06579 | 1702.661 |  | 42.62705
| 49.721 | 2.070019 | 1704.551 |  | 42.67438
| 49.821 | 2.074128 | 1706.088 |  | 42.71286
| 49.921 | 2.078357 | 1708.292 |  | 42.76802
51 | 50.021 | 2.082466 | 1709.935 | 0.027117 | 42.80917
| 50.121 | 2.086695 | 1711.416 |  | 42.84623
| 50.221 | 2.090805 | 1712.883 |  | 42.88296
| 50.321 | 2.094974 | 1714.871 |  | 42.93274
| 50.421 | 2.099084 | 1716.646 |  | 42.97719
| 50.521 | 2.103312 | 1718.419 |  | 43.02156
| 50.621 | 2.107481 | 1719.5 |  | 43.04863
| 50.721 | 2.11165 | 1721.655 |  | 43.10258
| 50.821 | 2.11576 | 1722.675 |  | 43.12811
| 50.921 | 2.120048 | 1724.465 |  | 43.17293
52 | 51.021 | 2.124158 | 1725.872 | 0.02759 | 43.20815
| 51.121 | 2.128446 | 1727.492 |  | 43.24872
| 51.221 | 2.132555 | 1729.302 |  | 43.29403
| 51.321 | 2.136725 | 1730.845 |  | 43.33265
| 51.421 | 2.140893 | 1731.876 |  | 43.35847
| 51.521 | 2.145063 | 1733.526 |  | 43.39977
| 51.621 | 2.149232 | 1734.773 |  | 43.43099
| 51.721 | 2.15346 | 1736.447 |  | 43.47289
| 51.821 | 2.15757 | 1737.749 |  | 43.50551
| 51.921 | 2.161799 | 1739.513 |  | 43.54968
53 | 52.021 | 2.165908 | 1740.794 | 0.028105 | 43.58173
| 52.121 | 2.170077 | 1742.563 |  | 43.62603
| 52.221 | 2.174306 | 1744.041 |  | 43.66301
| 52.321 | 2.178415 | 1745.734 |  | 43.7054
| 52.421 | 2.182584 | 1747.107 |  | 43.73978
| 52.521 | 2.186754 | 1748.213 |  | 43.76748
| 52.621 | 2.190863 | 1749.715 |  | 43.80508
| 52.721 | 2.195032 | 1751.343 |  | 43.84583
| 52.821 | 2.199201 | 1753.627 |  | 43.90301
| 52.921 | 2.20337 | 1754.277 |  | 43.9193
54 | 53.021 | 2.20754 | 1756.643 | 0.028624 | 43.97853
| 53.121 | 2.211649 | 1757.04 |  | 43.98846
| 53.221 | 2.215878 | 1758.591 |  | 44.0273
| 53.321 | 2.220047 | 1760.558 |  | 44.07654
| 53.421 | 2.224276 | 1761.797 |  | 44.10757
| 53.521 | 2.228385 | 1763.117 |  | 44.14061
| 53.621 | 2.232614 | 1765.16 |  | 44.19174
| 53.721 | 2.236723 | 1766.591 |  | 44.22759
| 53.821 | 2.240952 | 1767.918 |  | 44.2608
| 53.921 | 2.245061 | 1769.02 |  | 44.28839
55 | 54.021 | 2.24929 | 1770.726 | 0.029191 | 44.33111
| 54.121 | 2.2534 | 1772.392 |  | 44.37281
| 54.221 | 2.257628 | 1773.891 |  | 44.41033
| 54.321 | 2.261738 | 1775.542 |  | 44.45167
| 54.421 | 2.265966 | 1776.436 |  | 44.47404
| 54.521 | 2.270076 | 1777.772 |  | 44.50749
| 54.621 | 2.274245 | 1779.726 |  | 44.55642
| 54.721 | 2.278355 | 1780.873 |  | 44.58514
| 54.821 | 2.282583 | 1782.229 |  | 44.61908
| 54.921 | 2.286693 | 1783.719 |  | 44.6564
56 | 55.021 | 2.290862 | 1784.882 | 0.029753 | 44.68551
| 55.121 | 2.294971 | 1786.121 |  | 44.71652
| 55.221 | 2.299141 | 1787.476 |  | 44.75044
| 55.321 | 2.30331 | 1789.465 |  | 44.80025
| 55.421 | 2.307538 | 1790.141 |  | 44.81717
| 55.521 | 2.311648 | 1791.891 |  | 44.86097
| 55.621 | 2.315877 | 1793.356 |  | 44.89764
| 55.721 | 2.319986 | 1794.604 |  | 44.9289
| 55.821 | 2.324215 | 1795.44 |  | 44.94984
| 55.921 | 2.328384 | 1797.352 |  | 44.9977
57 | 56.021 | 2.332553 | 1798.774 | 0.03033 | 45.03329
| 56.121 | 2.336722 | 1799.852 |  | 45.06028
| 56.221 | 2.340832 | 1801.714 |  | 45.1069
| 56.321 | 2.345001 | 1802.658 |  | 45.13055
| 56.421 | 2.34923 | 1803.908 |  | 45.16183
| 56.521 | 2.353399 | 1804.807 |  | 45.18434
| 56.621 | 2.357508 | 1806.664 |  | 45.23083
| 56.721 | 2.361677 | 1807.7 |  | 45.25678
| 56.821 | 2.365846 | 1808.846 |  | 45.28546
| 56.921 | 2.370015 | 1809.787 |  | 45.30901
58 | 57.021 | 2.374185 | 1811.194 | 0.030927 | 45.34425
| 57.121 | 2.378354 | 1812.227 |  | 45.3701
| 57.221 | 2.382463 | 1813.519 |  | 45.40244
| 57.321 | 2.386632 | 1814.811 |  | 45.43479
| 57.421 | 2.390742 | 1815.928 |  | 45.46276
| 57.521 | 2.394971 | 1817.1 |  | 45.49211
| 57.621 | 2.39908 | 1818.017 |  | 45.51505
| 57.721 | 2.403309 | 1819.155 |  | 45.54355
| 57.821 | 2.407418 | 1820.459 |  | 45.57619
| 57.921 | 2.411647 | 1821.465 |  | 45.60137
59 | 58.021 | 2.415816 | 1822.451 | 0.031574 | 45.62606
| 58.121 | 2.420045 | 1824.016 |  | 45.66524
| 58.221 | 2.424154 | 1825.146 |  | 45.69352
| 58.321 | 2.428383 | 1826.115 |  | 45.71778
| 58.421 | 2.432493 | 1827.448 |  | 45.75115
| 58.521 | 2.436661 | 1828.109 |  | 45.76773
| 58.621 | 2.440771 | 1829.039 |  | 45.791
| 58.721 | 2.445059 | 1830.544 |  | 45.82868
| 58.821 | 2.449169 | 1831.355 |  | 45.84897
| 58.921 | 2.453397 | 1832.451 |  | 45.87641
60 | 59.021 | 2.457507 | 1833.147 | 0.032226 | 45.89385
| 59.121 | 2.461736 | 1834.307 |  | 45.92289
| 59.221 | 2.465845 | 1835.181 |  | 45.94477
| 59.321 | 2.470014 | 1836.225 |  | 45.97091
| 59.421 | 2.474183 | 1836.814 |  | 45.98566
| 59.521 | 2.478353 | 1838.347 |  | 46.02404
| 59.621 | 2.482522 | 1838.325 |  | 46.02347
| 59.721 | 2.486691 | 1839.677 |  | 46.05733
| 59.821 | 2.4908 | 1840.512 |  | 46.07823
| 59.921 | 2.495029 | 1841.297 |  | 46.09788
61 | 60.021 | 2.499138 | 1842.137 | 0.032901 | 46.11893
| 60.121 | 2.503367 | 1843.613 |  | 46.15588
| 60.221 | 2.507536 | 1843.982 |  | 46.1651
| 60.321 | 2.511706 | 1844.906 |  | 46.18823
| 60.421 | 2.515874 | 1845.56 |  | 46.20461
| 60.521 | 2.520044 | 1846.364 |  | 46.22475
| 60.621 | 2.524272 | 1847.25 |  | 46.24692
| 60.721 | 2.528382 | 1847.86 |  | 46.2622
| 60.821 | 2.532551 | 1848.812 |  | 46.28603
| 60.921 | 2.53672 | 1849.438 |  | 46.3017
62 | 61.021 | 2.540889 | 1849.735 | 0.033612 | 46.30915
| 61.121 | 2.545058 | 1850.795 |  | 46.33568
| 61.221 | 2.549227 | 1851.287 |  | 46.34798
| 61.321 | 2.553396 | 1851.883 |  | 46.3629
| 61.421 | 2.557565 | 1852.396 |  | 46.37575
| 61.521 | 2.561675 | 1853.034 |  | 46.39172
| 61.621 | 2.565904 | 1853.303 |  | 46.39845
| 61.721 | 2.570013 | 1854.501 |  | 46.42846
| 61.821 | 2.574242 | 1854.729 |  | 46.43415
| 61.921 | 2.578351 | 1855.244 |  | 46.44705
63 | 62.021 | 2.58252 | 1855.748 | 0.034365 | 46.45967
| 62.121 | 2.58663 | 1856.14 |  | 46.4695
| 62.221 | 2.590859 | 1856.835 |  | 46.48688
| 62.321 | 2.594968 | 1857.373 |  | 46.50036
| 62.421 | 2.599197 | 1858.328 |  | 46.52427
| 62.521 | 2.603306 | 1858.309 |  | 46.5238
| 62.621 | 2.607535 | 1858.468 |  | 46.52778
| 62.721 | 2.611704 | 1859.252 |  | 46.5474
| 62.821 | 2.615933 | 1859.754 |  | 46.55996
| 62.921 | 2.620042 | 1859.981 |  | 46.56566
64 | 63.021 | 2.624271 | 1860.154 | 0.035157 | 46.56998
| 63.121 | 2.62838 | 1860.936 |  | 46.58957
| 63.221 | 2.632609 | 1861.575 |  | 46.60555
| 63.321 | 2.636719 | 1861.129 |  | 46.5944
| 63.421 | 2.640888 | 1860.823 |  | 46.58673
| 63.521 | 2.645057 | 1861.264 |  | 46.59777
| 63.621 | 2.649226 | 1861.214 |  | 46.59653
| 63.721 | 2.653336 | 1861.666 |  | 46.60783
| 63.821 | 2.657564 | 1862.211 |  | 46.62147
| 63.921 | 2.661674 | 1862.263 |  | 46.62278
65 | 64.021 | 2.665843 | 1862.587 | 0.035987 | 46.63089
| 64.121 | 2.670012 | 1862.324 |  | 46.6243
| 64.221 | 2.674181 | 1862.15 |  | 46.61995
| 64.321 | 2.678291 | 1862.319 |  | 46.62418
| 64.421 | 2.68246 | 1862.072 |  | 46.61799
| 64.521 | 2.686629 | 1862.282 |  | 46.62326
| 64.621 | 2.690798 | 1862.576 |  | 46.63063
| 64.721 | 2.694967 | 1862.432 |  | 46.627
| 64.821 | 2.699136 | 1862.308 |  | 46.62392
| 64.921 | 2.703305 | 1861.93 |  | 46.61445
66 | 65.021 | 2.707415 | 1862.067 | 0.036842 | 46.61786
| 65.121 | 2.711584 | 1861.816 |  | 46.61158
| 65.221 | 2.715694 | 1861.662 |  | 46.60773
| 65.321 | 2.719922 | 1861.503 |  | 46.60376
| 65.421 | 2.724032 | 1860.967 |  | 46.59034
| 65.521 | 2.72826 | 1860.862 |  | 46.5877
| 65.621 | 2.73237 | 1860.233 |  | 46.57195
| 65.721 | 2.736598 | 1860.122 |  | 46.56918
| 65.821 | 2.740708 | 1859.919 |  | 46.5641
| 65.921 | 2.744877 | 1859.452 |  | 46.5524
67 | 66.021 | 2.748987 | 1858.835 | 0.037753 | 46.53696
| 66.121 | 2.753216 | 1858.432 |  | 46.52687
| 66.221 | 2.757325 | 1858.185 |  | 46.52069
| 66.321 | 2.761554 | 1857.847 |  | 46.51223
| 66.421 | 2.765663 | 1857.392 |  | 46.50083
| 66.521 | 2.769892 | 1856.519 |  | 46.47897
| 66.621 | 2.774001 | 1856.385 |  | 46.47561
| 66.721 | 2.778171 | 1855.543 |  | 46.45455
| 66.821 | 2.78228 | 1855.09 |  | 46.44319
| 66.921 | 2.786509 | 1854.376 |  | 46.42531
68 | 67.021 | 2.790678 | 1853.36 | 0.038659 | 46.3999
| 67.121 | 2.794906 | 1852.727 |  | 46.38403
| 67.221 | 2.799016 | 1851.821 |  | 46.36136
| 67.321 | 2.803245 | 1851.465 |  | 46.35245
| 67.421 | 2.807354 | 1850.618 |  | 46.33124
| 67.521 | 2.811583 | 1849.817 |  | 46.31119
| 67.621 | 2.815752 | 1848.743 |  | 46.2843
| 67.721 | 2.819921 | 1847.973 |  | 46.26501
| 67.821 | 2.824031 | 1846.941 |  | 46.23917
| 67.921 | 2.8282 | 1846.007 |  | 46.21579
69 | 68.021 | 2.832369 | 1845.213 | 0.039611 | 46.19591
| 68.121 | 2.836597 | 1843.662 |  | 46.15709
| 68.221 | 2.840707 | 1842.917 |  | 46.13845
| 68.321 | 2.844876 | 1841.534 |  | 46.10383
| 68.421 | 2.849045 | 1840.478 |  | 46.07737
| 68.521 | 2.853214 | 1839.201 |  | 46.04541
| 68.621 | 2.857384 | 1838.298 |  | 46.0228
| 68.721 | 2.861552 | 1837.27 |  | 45.99706
| 68.821 | 2.865722 | 1835.657 |  | 45.95667
| 68.921 | 2.869831 | 1834.56 |  | 45.92922
70 | 69.021 | 2.874 | 1832.915 | 0.040515 | 45.88803
| 69.121 | 2.878169 | 1831.635 |  | 45.85598
| 69.221 | 2.882398 | 1829.909 |  | 45.81277
| 69.321 | 2.886567 | 1829.37 |  | 45.79929
| 69.421 | 2.890796 | 1827.781 |  | 45.7595
| 69.521 | 2.894905 | 1826.273 |  | 45.72176
| 69.621 | 2.899193 | 1824.598 |  | 45.67982
| 69.721 | 2.903363 | 1823.39 |  | 45.64958
| 69.821 | 2.907591 | 1821.749 |  | 45.60848
| 69.921 | 2.911701 | 1819.9 |  | 45.5622
71 | 70.021 | 2.91593 | 1818.568 | 0.041476 | 45.52885
| 70.121 | 2.920039 | 1817.038 |  | 45.49054
| 70.221 | 2.924208 | 1815.827 |  | 45.46024
| 70.321 | 2.928318 | 1814.053 |  | 45.41581
| 70.421 | 2.932546 | 1812.471 |  | 45.37621
| 70.521 | 2.936656 | 1810.822 |  | 45.33493
| 70.621 | 2.940885 | 1809.41 |  | 45.29958
| 70.721 | 2.944994 | 1807.476 |  | 45.25116
| 70.821 | 2.949223 | 1806.33 |  | 45.22248
| 70.921 | 2.953332 | 1804.068 |  | 45.16583
72 | 71.021 | 2.957561 | 1802.211 | 0.042415 | 45.11933
| 71.121 | 2.961671 | 1800.936 |  | 45.08742
| 71.221 | 2.965899 | 1799.458 |  | 45.05041
| 71.321 | 2.970009 | 1797.468 |  | 45.00061
| 71.421 | 2.974238 | 1795.592 |  | 44.95364
| 71.521 | 2.978347 | 1793.751 |  | 44.90755
| 71.621 | 2.982576 | 1792.341 |  | 44.87225
| 71.721 | 2.986685 | 1790.355 |  | 44.82253
| 71.821 | 2.990914 | 1788.899 |  | 44.78608
| 71.921 | 2.995023 | 1787.168 |  | 44.74274
73 | 72.021 | 2.999252 | 1785.97 | 0.043361 | 44.71274
| 72.121 | 3.003361 | 1783.538 |  | 44.65185
| 72.221 | 3.00759 | 1782.396 |  | 44.62326
| 72.321 | 3.011759 | 1780.911 |  | 44.58608
| 72.421 | 3.015928 | 1778.92 |  | 44.53625
| 72.521 | 3.020038 | 1777.168 |  | 44.49237
| 72.621 | 3.024207 | 1775.236 |  | 44.44401
| 72.721 | 3.028376 | 1773.487 |  | 44.40022
| 72.821 | 3.032545 | 1771.829 |  | 44.35872
| 72.921 | 3.036714 | 1770.488 |  | 44.32515
74 | 73.021 | 3.040883 | 1768.412 | 0.044275 | 44.27316
| 73.121 | 3.045053 | 1767.087 |  | 44.24
| 73.221 | 3.049162 | 1765.421 |  | 44.19828
| 73.321 | 3.053391 | 1763.859 |  | 44.15917
| 73.421 | 3.05756 | 1761.978 |  | 44.1121
| 73.521 | 3.061729 | 1760.124 |  | 44.06566
| 73.621 | 3.065838 | 1758.681 |  | 44.02955
| 73.721 | 3.070067 | 1757.019 |  | 43.98794
| 73.821 | 3.074177 | 1755.141 |  | 43.94091
| 73.921 | 3.078405 | 1753.669 |  | 43.90407
75 | 74.021 | 3.082575 | 1752.213 | 0.045159 | 43.86761
| 74.121 | 3.086744 | 1750.294 |  | 43.81957
| 74.221 | 3.090853 | 1748.545 |  | 43.7758
| 74.321 | 3.095082 | 1747.116 |  | 43.74001
| 74.421 | 3.099191 | 1745.902 |  | 43.70963
| 74.521 | 3.10342 | 1743.989 |  | 43.66172
| 74.621 | 3.107589 | 1742.308 |  | 43.61965
| 74.721 | 3.111758 | 1740.968 |  | 43.58608
| 74.821 | 3.115808 | 1739.346 |  | 43.54549
| 74.921 | 3.120037 | 1738.054 |  | 43.51314
76 | 75.021 | 3.124146 | 1737.26 | 0.046077 | 43.49327
| 75.121 | 3.128375 | 1735.449 |  | 43.44791
| 75.221 | 3.132485 | 1733.84 |  | 43.40764
| 75.321 | 3.136713 | 1732.564 |  | 43.3757
| 75.421 | 3.140823 | 1730.793 |  | 43.33135
| 75.521 | 3.145051 | 1729.988 |  | 43.3112
| 75.621 | 3.149161 | 1728.238 |  | 43.26739
| 75.721 | 3.15333 | 1726.86 |  | 43.23289
| 75.821 | 3.157499 | 1725.727 |  | 43.20453
| 75.921 | 3.161668 | 1723.797 |  | 43.15621
77 | 76.021 | 3.165778 | 1723.165 | 0.046999 | 43.14038
| 76.121 | 3.169947 | 1721.232 |  | 43.09199
| 76.221 | 3.174116 | 1719.797 |  | 43.05606
| 76.321 | 3.178285 | 1718.773 |  | 43.03043
| 76.421 | 3.182454 | 1717.149 |  | 42.98978
| 76.521 | 3.186623 | 1715.799 |  | 42.95598
| 76.621 | 3.190793 | 1714.686 |  | 42.92812
| 76.721 | 3.194961 | 1713.702 |  | 42.90348
| 76.821 | 3.199131 | 1712.21 |  | 42.86611
| 76.921 | 3.2033 | 1710.809 |  | 42.83104
78 | 77.021 | 3.207469 | 1709.438 | 0.047908 | 42.79672
| 77.121 | 3.211638 | 1708.481 |  | 42.77277
| 77.221 | 3.215807 | 1707.466 |  | 42.74735
| 77.321 | 3.219916 | 1706.056 |  | 42.71205
| 77.421 | 3.224086 | 1704.765 |  | 42.67972
| 77.521 | 3.228255 | 1703.401 |  | 42.64557
| 77.621 | 3.232424 | 1702.975 |  | 42.63492
| 77.721 | 3.236593 | 1701.611 |  | 42.60077
| 77.821 | 3.240822 | 1700.363 |  | 42.56952
| 77.921 | 3.244931 | 1699.272 |  | 42.5422
79 | 78.021 | 3.2491 | 1698.621 | 0.048782 | 42.52591
| 78.121 | 3.253269 | 1697.281 |  | 42.49236
| 78.221 | 3.257498 | 1695.838 |  | 42.45623
| 78.321 | 3.261608 | 1695.063 |  | 42.43683
| 78.421 | 3.265836 | 1693.516 |  | 42.39811
| 78.521 | 3.269946 | 1692.774 |  | 42.37953
| 78.621 | 3.274174 | 1691.86 |  | 42.35666
| 78.721 | 3.278284 | 1690.471 |  | 42.32187
| 78.821 | 3.282572 | 1689.861 |  | 42.30659
| 78.921 | 3.286682 | 1689.055 |  | 42.28642
80 | 79.021 | 3.290911 | 1687.931 | 0.049701 | 42.25829
| 79.121 | 3.29508 | 1687.118 |  | 42.23792
| 79.221 | 3.299249 | 1686.018 |  | 42.2104
| 79.321 | 3.303418 | 1684.952 |  | 42.18369
| 79.421 | 3.307647 | 1684.104 |  | 42.16248
| 79.521 | 3.311696 | 1682.684 |  | 42.12691
| 79.621 | 3.315925 | 1681.83 |  | 42.10553
| 79.721 | 3.320035 | 1681.027 |  | 42.08544
| 79.821 | 3.324263 | 1680.466 |  | 42.0714
| 79.921 | 3.328373 | 1679.35 |  | 42.04345
81 | 80.021 | 3.332542 | 1678.271 | 0.050593 | 42.01644
| 80.121 | 3.336711 | 1677.05 |  | 41.98586
| 80.221 | 3.34094 | 1676.28 |  | 41.9666
| 80.321 | 3.345109 | 1675.384 |  | 41.94415
| 80.421 | 3.349278 | 1673.948 |  | 41.9082
| 80.521 | 3.353447 | 1673.067 |  | 41.88614
| 80.621 | 3.357616 | 1672.442 |  | 41.8705
| 80.721 | 3.361785 | 1671.778 |  | 41.85389
| 80.821 | 3.365895 | 1670.548 |  | 41.82308
| 80.921 | 3.370123 | 1669.835 |  | 41.80523
82 | 81.021 | 3.374233 | 1669.074 | 0.051457 | 41.78619
| 81.121 | 3.378462 | 1668.222 |  | 41.76486
| 81.221 | 3.382571 | 1667.341 |  | 41.7428
| 81.321 | 3.38674 | 1666.522 |  | 41.72229
| 81.421 | 3.390909 | 1665.36 |  | 41.69321
| 81.521 | 3.395138 | 1664.843 |  | 41.68026
| 81.621 | 3.399248 | 1663.703 |  | 41.65171
| 81.721 | 3.403476 | 1663.403 |  | 41.64421
| 81.821 | 3.407526 | 1662.407 |  | 41.61928
| 81.921 | 3.411755 | 1661.443 |  | 41.59514
83 | 82.021 | 3.415864 | 1660.512 | 0.052355 | 41.57183
| 82.121 | 3.420093 | 1659.981 |  | 41.55853
| 82.221 | 3.424203 | 1659.114 |  | 41.53682
| 82.321 | 3.428431 | 1658.617 |  | 41.52438
| 82.421 | 3.432541 | 1657.646 |  | 41.50009
| 82.521 | 3.43677 | 1656.962 |  | 41.48296
| 82.621 | 3.440879 | 1655.835 |  | 41.45474
| 82.721 | 3.445108 | 1655.551 |  | 41.44763
| 82.821 | 3.449217 | 1654.222 |  | 41.41435
| 82.921 | 3.453446 | 1653.829 |  | 41.40451
84 | 83.021 | 3.457556 | 1653.154 | 0.053233 | 41.38761
| 83.121 | 3.461784 | 1651.823 |  | 41.35429
| 83.221 | 3.465894 | 1651.181 |  | 41.33823
| 83.321 | 3.470122 | 1650.716 |  | 41.32658
| 83.421 | 3.474232 | 1649.633 |  | 41.29947
| 83.521 | 3.47846 | 1649.256 |  | 41.29003
| 83.621 | 3.48257 | 1648.645 |  | 41.27474
| 83.721 | 3.486799 | 1648.204 |  | 41.26369
| 83.821 | 3.490908 | 1647.089 |  | 41.23578
| 83.921 | 3.495077 | 1646.553 |  | 41.22236
85 | 84.021 | 3.499247 | 1645.687 | 0.054125 | 41.20069
| 84.121 | 3.503416 | 1645.165 |  | 41.1876
| 84.221 | 3.507525 | 1644.512 |  | 41.17127
| 84.321 | 3.511694 | 1643.64 |  | 41.14944
| 84.421 | 3.515863 | 1643.13 |  | 41.13667
| 84.521 | 3.520092 | 1642.46 |  | 41.1199
| 84.621 | 3.524261 | 1642.117 |  | 41.1113
| 84.721 | 3.52843 | 1641.076 |  | 41.08524
| 84.821 | 3.532599 | 1640.354 |  | 41.06717
| 84.921 | 3.536709 | 1639.485 |  | 41.04541
86 | 85.021 | 3.540937 | 1638.96 | 0.055016 | 41.03227
| 85.121 | 3.545107 | 1638.371 |  | 41.01751
| 85.221 | 3.549276 | 1637.96 |  | 41.00723
| 85.321 | 3.553385 | 1636.982 |  | 40.98274
| 85.421 | 3.557554 | 1636.32 |  | 40.96617
| 85.521 | 3.561664 | 1635.738 |  | 40.95161
| 85.621 | 3.565892 | 1635.135 |  | 40.93651
| 85.721 | 3.570002 | 1634.447 |  | 40.91928
| 85.821 | 3.574231 | 1634.006 |  | 40.90825
| 85.921 | 3.578281 | 1633.471 |  | 40.89485
87 | 86.021 | 3.582509 | 1632.724 | 0.055908 | 40.87614
| 86.121 | 3.586619 | 1631.775 |  | 40.85239
| 86.221 | 3.590848 | 1631.469 |  | 40.84472
| 86.321 | 3.594957 | 1630.634 |  | 40.82382
| 86.421 | 3.599186 | 1630.292 |  | 40.81526
| 86.521 | 3.603295 | 1629.91 |  | 40.80568
| 86.621 | 3.607464 | 1629.068 |  | 40.7846
| 86.721 | 3.611574 | 1628.343 |  | 40.76645
| 86.821 | 3.615803 | 1627.736 |  | 40.75126
| 86.921 | 3.619912 | 1627.057 |  | 40.73427
88 | 87.021 | 3.624141 | 1626.589 | 0.056786 | 40.72255
| 87.121 | 3.62825 | 1625.952 |  | 40.70661
| 87.221 | 3.632538 | 1625.257 |  | 40.6892
| 87.321 | 3.636648 | 1624.666 |  | 40.67441
| 87.421 | 3.640877 | 1624.161 |  | 40.66177
| 87.521 | 3.644986 | 1623.598 |  | 40.64766
| 87.621 | 3.649215 | 1622.691 |  | 40.62495
| 87.721 | 3.653325 | 1622.481 |  | 40.6197
| 87.821 | 3.657494 | 1621.998 |  | 40.60762
| 87.921 | 3.661663 | 1621.267 |  | 40.58931
89 | 88.021 | 3.665832 | 1620.722 | 0.057685 | 40.57567
| 88.121 | 3.670001 | 1619.912 |  | 40.5554
| 88.221 | 3.67417 | 1619.964 |  | 40.5567
| 88.321 | 3.678339 | 1619.911 |  | 40.55536
| 88.421 | 3.682568 | 1618.639 |  | 40.52353
| 88.521 | 3.686737 | 1618.189 |  | 40.51225
| 88.621 | 3.690906 | 1617.804 |  | 40.50261
| 88.721 | 3.695075 | 1617.201 |  | 40.48751
| 88.821 | 3.699244 | 1616.749 |  | 40.47619
| 88.921 | 3.703413 | 1616.393 |  | 40.46728
90 | 89.021 | 3.707523 | 1615.827 | 0.058598 | 40.45313
| 89.121 | 3.711751 | 1614.748 |  | 40.4261
| 89.221 | 3.715921 | 1614.586 |  | 40.42205
| 89.321 | 3.720149 | 1613.913 |  | 40.4052
| 89.421 | 3.724259 | 1613.607 |  | 40.39753
| 89.521 | 3.728488 | 1613.054 |  | 40.38369
| 89.621 | 3.732597 | 1612.755 |  | 40.37621
| 89.721 | 3.736826 | 1612.185 |  | 40.36195
| 89.821 | 3.740935 | 1611.487 |  | 40.34446
| 89.921 | 3.745164 | 1610.952 |  | 40.33107
91 | 90.021 | 3.749273 | 1610.554 | 0.05946 | 40.3211
| 90.121 | 3.753502 | 1609.683 |  | 40.29931
| 90.221 | 3.757552 | 1609.23 |  | 40.28797
| 90.321 | 3.761781 | 1609.12 |  | 40.28522
| 90.421 | 3.76595 | 1608.434 |  | 40.26803
| 90.521 | 3.770119 | 1607.789 |  | 40.25189
| 90.621 | 3.774229 | 1607.565 |  | 40.24629
| 90.721 | 3.778457 | 1607.321 |  | 40.24017
| 90.821 | 3.782567 | 1606.005 |  | 40.20723
| 90.921 | 3.786795 | 1605.965 |  | 40.20621
92 | 91.021 | 3.790905 | 1605.139 | 0.060365 | 40.18554
| 91.121 | 3.795134 | 1604.367 |  | 40.16622
| 91.221 | 3.799243 | 1604.239 |  | 40.16299
| 91.321 | 3.803412 | 1603.219 |  | 40.13748
| 91.421 | 3.807581 | 1603.197 |  | 40.13691
| 91.521 | 3.81181 | 1602.719 |  | 40.12496
| 91.621 | 3.81592 | 1602.604 |  | 40.12207
| 91.721 | 3.820148 | 1601.907 |  | 40.10462
| 91.821 | 3.824258 | 1601.271 |  | 40.08871
| 91.921 | 3.828486 | 1600.855 |  | 40.07828
93 | 92.021 | 3.832655 | 1600.119 | 0.061237 | 40.05987
| 92.121 | 3.836884 | 1599.862 |  | 40.05343
| 92.221 | 3.840994 | 1598.905 |  | 40.02947
| 92.321 | 3.845163 | 1598.57 |  | 40.02108
| 92.421 | 3.849332 | 1598.082 |  | 40.00885
| 92.521 | 3.853441 | 1597.617 |  | 39.99723
| 92.621 | 3.857611 | 1596.845 |  | 39.97789
| 92.721 | 3.86178 | 1596.753 |  | 39.97559
| 92.821 | 3.865949 | 1596.314 |  | 39.96461
| 92.921 | 3.870118 | 1595.441 |  | 39.94275
94 | 93.021 | 3.874287 | 1595.026 | 0.062127 | 39.93234
| 93.121 | 3.878456 | 1595.006 |  | 39.93184
| 93.221 | 3.882625 | 1593.881 |  | 39.90368
| 93.321 | 3.886794 | 1593.48 |  | 39.89365
| 93.421 | 3.890963 | 1593.063 |  | 39.88322
| 93.521 | 3.895073 | 1592.318 |  | 39.86455
| 93.621 | 3.899302 | 1592.352 |  | 39.8654
| 93.721 | 3.903411 | 1591.632 |  | 39.84738
| 93.821 | 3.90764 | 1591.18 |  | 39.83606
| 93.921 | 3.911749 | 1590.739 |  | 39.82503
95 | 94.021 | 3.915978 | 1590.219 | 0.063053 | 39.812
| 94.121 | 3.920147 | 1590.068 |  | 39.80824
| 94.221 | 3.924376 | 1589.246 |  | 39.78764
| 94.321 | 3.928485 | 1588.86 |  | 39.77798
| 94.421 | 3.932714 | 1588.505 |  | 39.7691
| 94.521 | 3.936823 | 1587.542 |  | 39.745
| 94.621 | 3.941052 | 1587.305 |  | 39.73906
| 94.721 | 3.945102 | 1586.769 |  | 39.72562
| 94.821 | 3.949331 | 1586.358 |  | 39.71534
| 94.921 | 3.953381 | 1586.143 |  | 39.70997
96 | 95.021 | 3.95761 | 1585.735 | 0.063952 | 39.69974
| 95.121 | 3.961719 | 1585.101 |  | 39.68388
| 95.221 | 3.965948 | 1584.45 |  | 39.66758
| 95.321 | 3.970057 | 1584.162 |  | 39.66036
| 95.421 | 3.974226 | 1583.693 |  | 39.64862
| 95.521 | 3.978336 | 1583.175 |  | 39.63565
| 95.621 | 3.982564 | 1582.636 |  | 39.62217
| 95.721 | 3.986674 | 1582.465 |  | 39.61788
| 95.821 | 3.990903 | 1581.552 |  | 39.59502
| 95.921 | 3.995012 | 1581.27 |  | 39.58797
97 | 96.021 | 3.999241 | 1580.754 | 0.064829 | 39.57505
| 96.121 | 4.00335 | 1580.399 |  | 39.56615
| 96.221 | 4.007579 | 1580.391 |  | 39.56596
| 96.321 | 4.011748 | 1579.923 |  | 39.55425
| 96.421 | 4.015917 | 1579.191 |  | 39.53593
| 96.521 | 4.020086 | 1578.714 |  | 39.52397
| 96.621 | 4.024256 | 1578.426 |  | 39.51677
| 96.721 | 4.028425 | 1577.832 |  | 39.50188
| 96.821 | 4.032594 | 1576.692 |  | 39.47334
| 96.921 | 4.036822 | 1577.016 |  | 39.48148
98 | 97.021 | 4.040932 | 1576.41 | 0.065741 | 39.46629
| 97.121 | 4.045101 | 1575.689 |  | 39.44825
| 97.221 | 4.04921 | 1575.691 |  | 39.44829
| 97.321 | 4.053439 | 1575.121 |  | 39.43402
| 97.421 | 4.057549 | 1574.45 |  | 39.41721
| 97.521 | 4.061718 | 1573.776 |  | 39.40034
| 97.621 | 4.065827 | 1573.663 |  | 39.39751
| 97.721 | 4.070056 | 1573.161 |  | 39.38496
| 97.821 | 4.074166 | 1572.546 |  | 39.36955
| 97.921 | 4.078454 | 1572.402 |  | 39.36596
99 | 98.021 | 4.082563 | 1571.648 | 0.066642 | 39.34707
| 98.121 | 4.086792 | 1571.532 |  | 39.34417
| 98.221 | 4.090902 | 1571.216 |  | 39.33627
| 98.321 | 4.095131 | 1570.212 |  | 39.31112
| 98.421 | 4.09924 | 1570.494 |  | 39.31817
| 98.521 | 4.103528 | 1569.711 |  | 39.29857
| 98.621 | 4.107637 | 1569.488 |  | 39.29301
| 98.721 | 4.111866 | 1568.97 |  | 39.28002
| 98.821 | 4.115976 | 1568.111 |  | 39.25853
| 98.921 | 4.120264 | 1568.104 |  | 39.25836
100 | 99.021 | 4.124374 | 1567.484 | 0.067562 | 39.24282
| 99.121 | 4.128602 | 1566.927 |  | 39.22887
| 99.221 | 4.132652 | 1566.22 |  | 39.21119
| 99.321 | 4.136881 | 1566.203 |  | 39.21077
| 99.421 | 4.14099 | 1565.963 |  | 39.20474
| 99.521 | 4.14516 | 1565.479 |  | 39.19263
| 99.621 | 4.149269 | 1564.993 |  | 39.18047
| 99.721 | 4.153498 | 1564.363 |  | 39.16469
| 99.821 | 4.157607 | 1563.877 |  | 39.15253
| 99.921 | 4.161836 | 1563.365 |  | 39.1397
101 | 100.021 | 4.165946 | 1563.061 | 0.06846 | 39.1321
| 100.121 | 4.170174 | 1562.273 |  | 39.11236
| 100.221 | 4.174284 | 1562.815 |  | 39.12594
| 100.321 | 4.178512 | 1562.014 |  | 39.10589
| 100.421 | 4.182622 | 1561.128 |  | 39.08369
| 100.521 | 4.186851 | 1561.115 |  | 39.08338
| 100.621 | 4.19102 | 1560.143 |  | 39.05904
| 100.721 | 4.195129 | 1559.908 |  | 39.05316
| 100.821 | 4.199358 | 1559.374 |  | 39.0398
| 100.921 | 4.203527 | 1559.203 |  | 39.03552
102 | 101.021 | 4.207696 | 1558.452 | 0.069355 | 39.0167
| 101.121 | 4.211865 | 1557.867 |  | 39.00205
| 101.221 | 4.216034 | 1557.891 |  | 39.00266
| 101.321 | 4.220203 | 1557.397 |  | 38.9903
| 101.421 | 4.224373 | 1556.927 |  | 38.97853
| 101.521 | 4.228482 | 1556.496 |  | 38.96773
| 101.621 | 4.232711 | 1555.961 |  | 38.95435
| 101.721 | 4.23682 | 1555.506 |  | 38.94296
| 101.821 | 4.240989 | 1554.993 |  | 38.9301
| 101.921 | 4.245099 | 1554.618 |  | 38.92071
103 | 102.021 | 4.249328 | 1554.117 | 0.070263 | 38.90818
| 102.121 | 4.253437 | 1553.936 |  | 38.90365
| 102.221 | 4.257665 | 1553.088 |  | 38.88241
| 102.321 | 4.261716 | 1552.466 |  | 38.86685
| 102.421 | 4.265944 | 1552.369 |  | 38.86441
| 102.521 | 4.270054 | 1551.711 |  | 38.84793
| 102.621 | 4.274342 | 1551.201 |  | 38.83517
| 102.721 | 4.278452 | 1550.415 |  | 38.81548
| 102.821 | 4.28268 | 1550.191 |  | 38.80988
| 102.921 | 4.28679 | 1549.96 |  | 38.80409
104 | 103.021 | 4.290959 | 1549.7 | 0.071194 | 38.79759
| 103.121 | 4.295128 | 1549.282 |  | 38.78713
| 103.221 | 4.299357 | 1548.89 |  | 38.7773
| 103.321 | 4.303467 | 1548.207 |  | 38.76021
| 103.421 | 4.307695 | 1547.623 |  | 38.74558
| 103.521 | 4.311804 | 1547.584 |  | 38.74463
| 103.621 | 4.316033 | 1546.724 |  | 38.7231
| 103.721 | 4.320143 | 1545.77 |  | 38.69921
| 103.821 | 4.324371 | 1545.863 |  | 38.70153
| 103.921 | 4.328481 | 1545.459 |  | 38.69141
105 | 104.021 | 4.332709 | 1544.641 | 0.072133 | 38.67093
| 104.121 | 4.336819 | 1544.194 |  | 38.65975
| 104.221 | 4.340988 | 1544.184 |  | 38.6595
| 104.321 | 4.345098 | 1543.908 |  | 38.65259
| 104.421 | 4.349267 | 1543.252 |  | 38.63617
| 104.521 | 4.353436 | 1543.068 |  | 38.63155
| 104.621 | 4.357605 | 1542.713 |  | 38.62268
| 104.721 | 4.361774 | 1541.912 |  | 38.60262
| 104.821 | 4.365943 | 1541.496 |  | 38.59221
| 104.921 | 4.370112 | 1541.072 |  | 38.58159
106 | 105.021 | 4.374222 | 1540.285 | 0.073059 | 38.56187
| 105.121 | 4.378451 | 1539.865 |  | 38.55136
| 105.221 | 4.38256 | 1539.709 |  | 38.54745
| 105.321 | 4.386789 | 1539.307 |  | 38.53739
| 105.421 | 4.390898 | 1538.83 |  | 38.52546
| 105.521 | 4.395127 | 1538.329 |  | 38.51292
| 105.621 | 4.399237 | 1537.966 |  | 38.50384
| 105.721 | 4.403465 | 1537.913 |  | 38.5025
| 105.821 | 4.407574 | 1536.857 |  | 38.47605
| 105.921 | 4.411803 | 1536.825 |  | 38.47526
107 | 106.021 | 4.415972 | 1536.155 | 0.07399 | 38.45849
| 106.121 | 4.420142 | 1536.07 |  | 38.45636
| 106.221 | 4.424251 | 1535.214 |  | 38.43493
| 106.321 | 4.42848 | 1534.647 |  | 38.42074
| 106.421 | 4.43259 | 1534.576 |  | 38.41896
| 106.521 | 4.436758 | 1533.529 |  | 38.39273
| 106.621 | 4.440868 | 1533.034 |  | 38.38034
| 106.721 | 4.445096 | 1533.284 |  | 38.38661
| 106.821 | 4.449206 | 1532.68 |  | 38.37149
| 106.921 | 4.453435 | 1532.053 |  | 38.3558
108 | 107.021 | 4.457545 | 1531.968 | 0.074905 | 38.35367
| 107.121 | 4.461773 | 1531.531 |  | 38.34271
| 107.221 | 4.465883 | 1530.734 |  | 38.32276
| 107.321 | 4.470111 | 1530.207 |  | 38.30956
| 107.421 | 4.47428 | 1530.32 |  | 38.3124
| 107.521 | 4.478509 | 1529.785 |  | 38.29901
| 107.621 | 4.482619 | 1529.46 |  | 38.29088
| 107.721 | 4.486847 | 1528.949 |  | 38.27809
| 107.821 | 4.491016 | 1528.308 |  | 38.26203
| 107.921 | 4.495245 | 1527.543 |  | 38.24288
109 | 108.021 | 4.499414 | 1527.212 | 0.075841 | 38.23458
| 108.121 | 4.503583 | 1527.171 |  | 38.23357
| 108.221 | 4.507693 | 1526.554 |  | 38.21812
| 108.321 | 4.511921 | 1526.199 |  | 38.20924
| 108.421 | 4.51609 | 1525.86 |  | 38.20074
| 108.521 | 4.520259 | 1525.268 |  | 38.18592
| 108.621 | 4.524429 | 1524.866 |  | 38.17587
| 108.721 | 4.528538 | 1524.453 |  | 38.16551
| 108.821 | 4.532707 | 1523.807 |  | 38.14935
| 108.921 | 4.536817 | 1523.908 |  | 38.15188
110 | 109.021 | 4.541046 | 1522.802 | 0.076795 | 38.12419
| 109.121 | 4.545155 | 1522.423 |  | 38.1147
| 109.221 | 4.549384 | 1521.796 |  | 38.099
| 109.321 | 4.553494 | 1521.31 |  | 38.08684
| 109.421 | 4.557722 | 1521.309 |  | 38.08682
| 109.521 | 4.561831 | 1520.792 |  | 38.07386
| 109.621 | 4.56606 | 1520.182 |  | 38.0586
| 109.721 | 4.570229 | 1519.933 |  | 38.05235
| 109.821 | 4.574399 | 1519.338 |  | 38.03746
| 109.921 | 4.578508 | 1519.136 |  | 38.03241
111 | 110.021 | 4.582737 | 1518.414 | 0.077746 | 38.01433
| 110.121 | 4.586846 | 1517.716 |  | 37.99684
| 110.221 | 4.591075 | 1517.551 |  | 37.99273
| 110.321 | 4.595244 | 1517.051 |  | 37.98021
| 110.421 | 4.599473 | 1516.507 |  | 37.96658
| 110.521 | 4.603522 | 1516.473 |  | 37.96574
| 110.621 | 4.607751 | 1515.76 |  | 37.94787
| 110.721 | 4.611861 | 1515.016 |  | 37.92925
| 110.821 | 4.616149 | 1514.604 |  | 37.91896
| 110.921 | 4.620199 | 1513.755 |  | 37.89768
112 | 111.021 | 4.624428 | 1513.859 | 0.078664 | 37.9003
| 111.121 | 4.628537 | 1512.923 |  | 37.87686
| 111.221 | 4.632706 | 1512.628 |  | 37.86948
| 111.321 | 4.636816 | 1512.152 |  | 37.85756
| 111.421 | 4.641044 | 1512.057 |  | 37.85519
| 111.521 | 4.645154 | 1511.268 |  | 37.83544
| 111.621 | 4.649383 | 1511.008 |  | 37.82892
| 111.721 | 4.653492 | 1510.366 |  | 37.81284
| 111.821 | 4.657721 | 1509.761 |  | 37.7977
| 111.921 | 4.661831 | 1509.808 |  | 37.79887
113 | 112.021 | 4.666059 | 1509.609 | 0.079613 | 37.7939
| 112.121 | 4.670228 | 1508.616 |  | 37.76904
| 112.221 | 4.674397 | 1508.16 |  | 37.75763
| 112.321 | 4.678566 | 1507.704 |  | 37.7462
| 112.421 | 4.682736 | 1507.285 |  | 37.73571
| 112.521 | 4.686845 | 1506.727 |  | 37.72173
| 112.621 | 4.691073 | 1506.136 |  | 37.70694
| 112.721 | 4.695243 | 1505.63 |  | 37.69428
| 112.821 | 4.699412 | 1505.107 |  | 37.68119
| 112.921 | 4.703581 | 1504.93 |  | 37.67675
114 | 113.021 | 4.70775 | 1504.664 | 0.080558 | 37.6701
| 113.121 | 4.71186 | 1504.735 |  | 37.67187
| 113.221 | 4.716028 | 1503.85 |  | 37.64972
| 113.321 | 4.720198 | 1502.673 |  | 37.62024
| 113.421 | 4.724367 | 1502.392 |  | 37.6132
| 113.521 | 4.728536 | 1501.77 |  | 37.59765
| 113.621 | 4.732646 | 1501.062 |  | 37.57993
| 113.721 | 4.736815 | 1501.222 |  | 37.58393
| 113.821 | 4.740984 | 1500.955 |  | 37.57724
| 113.921 | 4.745212 | 1500.458 |  | 37.5648
115 | 114.021 | 4.749322 | 1500.069 | 0.081494 | 37.55505
| 114.121 | 4.753491 | 1499.277 |  | 37.53523
| 114.221 | 4.75766 | 1499.486 |  | 37.54045
| 114.321 | 4.761889 | 1498.182 |  | 37.50781
| 114.421 | 4.765999 | 1497.353 |  | 37.48706
| 114.521 | 4.770227 | 1497.746 |  | 37.49689
| 114.621 | 4.774277 | 1496.911 |  | 37.47598
| 114.721 | 4.778506 | 1497.111 |  | 37.48099
| 114.821 | 4.782615 | 1496.231 |  | 37.45896
| 114.921 | 4.786844 | 1496.173 |  | 37.45751
116 | 115.021 | 4.790954 | 1494.866 | 0.082447 | 37.42479
| 115.121 | 4.795182 | 1494.288 |  | 37.41032
| 115.221 | 4.799232 | 1494.162 |  | 37.40716
| 115.321 | 4.803461 | 1493.337 |  | 37.38651
| 115.421 | 4.80757 | 1493.22 |  | 37.3836
| 115.521 | 4.811859 | 1492.812 |  | 37.37336
| 115.621 | 4.815968 | 1491.137 |  | 37.33145
| 115.721 | 4.820137 | 1491.853 |  | 37.34935
| 115.821 | 4.824247 | 1491.117 |  | 37.33092
| 115.921 | 4.828416 | 1490.743 |  | 37.32157
117 | 116.021 | 4.832585 | 1489.891 | 0.083371 | 37.30025
| 116.121 | 4.836754 | 1489.348 |  | 37.28665
| 116.221 | 4.840923 | 1489.245 |  | 37.28408
| 116.321 | 4.845092 | 1488.691 |  | 37.27021
| 116.421 | 4.849261 | 1488.381 |  | 37.26244
| 116.521 | 4.85349 | 1488.703 |  | 37.27051
| 116.621 | 4.857659 | 1486.966 |  | 37.22701
| 116.721 | 4.861828 | 1486.744 |  | 37.22145
| 116.821 | 4.865997 | 1486.584 |  | 37.21746
| 116.921 | 4.870106 | 1486.004 |  | 37.20294
118 | 117.021 | 4.874276 | 1485.481 | 0.0843 | 37.18984
| 117.121 | 4.878445 | 1484.93 |  | 37.17604
| 117.221 | 4.882674 | 1484.566 |  | 37.16692
| 117.321 | 4.886783 | 1484.219 |  | 37.15823
| 117.421 | 4.891012 | 1483.286 |  | 37.13488
| 117.521 | 4.895122 | 1482.937 |  | 37.12616
| 117.621 | 4.89935 | 1482.604 |  | 37.11781
| 117.721 | 4.903519 | 1481.629 |  | 37.09339
| 117.821 | 4.907688 | 1481.315 |  | 37.08554
| 117.921 | 4.911858 | 1480.578 |  | 37.06707
119 | 118.021 | 4.916027 | 1480.764 | 0.085265 | 37.07174
| 118.121 | 4.920136 | 1480.027 |  | 37.0533
| 118.221 | 4.924364 | 1479.245 |  | 37.0337
| 118.321 | 4.928474 | 1479.001 |  | 37.0276
| 118.421 | 4.932703 | 1478.45 |  | 37.01381
| 118.521 | 4.936812 | 1477.732 |  | 36.99584
| 118.621 | 4.941041 | 1477.286 |  | 36.98468
| 118.721 | 4.945151 | 1476.956 |  | 36.9764
| 118.821 | 4.949379 | 1476.583 |  | 36.96706
| 118.921 | 4.953489 | 1475.93 |  | 36.95073
120 | 119.021 | 4.957717 | 1475.64 | 0.086187 | 36.94346
| 119.121 | 4.961827 | 1474.611 |  | 36.91771
| 119.221 | 4.966056 | 1474.242 |  | 36.90846
| 119.321 | 4.970165 | 1473.624 |  | 36.89298
| 119.421 | 4.974334 | 1472.969 |  | 36.87658
| 119.521 | 4.978444 | 1472.835 |  | 36.87324
| 119.621 | 4.982673 | 1472.263 |  | 36.85892
| 119.721 | 4.986842 | 1471.844 |  | 36.84844
| 119.821 | 4.991011 | 1471.452 |  | 36.83861
| 119.921 | 4.995121 | 1470.449 |  | 36.8135
121 | 120.021 | 4.999349 | 1469.939 | 0.087097 | 36.80073
| 120.121 | 5.003458 | 1469.747 |  | 36.79592
| 120.221 | 5.007687 | 1469.033 |  | 36.77804
| 120.321 | 5.011856 | 1468.655 |  | 36.76858
| 120.421 | 5.016026 | 1467.927 |  | 36.75036
| 120.521 | 5.020135 | 1467.353 |  | 36.73599
| 120.621 | 5.024304 | 1466.808 |  | 36.72235
| 120.721 | 5.028473 | 1465.906 |  | 36.69977
| 120.821 | 5.032702 | 1465.443 |  | 36.68817
| 120.921 | 5.036871 | 1464.688 |  | 36.66927
122 | 121.021 | 5.04098 | 1464.424 | 0.088042 | 36.66265
| 121.121 | 5.045149 | 1463.749 |  | 36.64576
| 121.221 | 5.049319 | 1463.279 |  | 36.634
| 121.321 | 5.053547 | 1462.7 |  | 36.61951
| 121.421 | 5.057716 | 1462.319 |  | 36.60997
| 121.521 | 5.061885 | 1461.792 |  | 36.59678
| 121.621 | 5.065995 | 1460.874 |  | 36.57379
| 121.721 | 5.070224 | 1460.622 |  | 36.56749
| 121.821 | 5.074333 | 1459.856 |  | 36.5483
| 121.921 | 5.078562 | 1459.891 |  | 36.54918
123 | 122.021 | 5.082672 | 1459.091 | 0.088945 | 36.52915
| 122.121 | 5.086841 | 1458.12 |  | 36.50485
| 122.221 | 5.09095 | 1458.008 |  | 36.50204
| 122.321 | 5.095179 | 1457.337 |  | 36.48524
| 122.421 | 5.099348 | 1456.61 |  | 36.46703
| 122.521 | 5.103517 | 1456.411 |  | 36.46206
| 122.621 | 5.107626 | 1455.459 |  | 36.43823
| 122.721 | 5.111855 | 1455.33 |  | 36.43499
| 122.821 | 5.115965 | 1454.419 |  | 36.41218
| 122.921 | 5.120194 | 1454.087 |  | 36.40387
124 | 123.021 | 5.124303 | 1453.047 | 0.089885 | 36.37784
| 123.121 | 5.128531 | 1452.71 |  | 36.36939
| 123.221 | 5.132641 | 1451.93 |  | 36.34986
| 123.321 | 5.13687 | 1451.74 |  | 36.3451
| 123.421 | 5.140979 | 1451.294 |  | 36.33394
| 123.521 | 5.145208 | 1450.323 |  | 36.30962
| 123.621 | 5.149377 | 1449.503 |  | 36.28909
| 123.721 | 5.153546 | 1449.128 |  | 36.27973
| 123.821 | 5.157715 | 1448.709 |  | 36.26922
| 123.921 | 5.161884 | 1448.048 |  | 36.25267
125 | 124.021 | 5.165994 | 1447.781 | 0.090803 | 36.246
| 124.121 | 5.170163 | 1446.772 |  | 36.22073
| 124.221 | 5.174332 | 1446.451 |  | 36.21269
| 124.321 | 5.178501 | 1445.644 |  | 36.19249
| 124.421 | 5.18267 | 1444.895 |  | 36.17373
| 124.521 | 5.18678 | 1444.154 |  | 36.15519
| 124.621 | 5.190949 | 1443.734 |  | 36.14467
| 124.721 | 5.195118 | 1443.465 |  | 36.13794
| 124.821 | 5.199288 | 1442.401 |  | 36.11131
| 124.921 | 5.203457 | 1441.882 |  | 36.09832
126 | 125.021 | 5.207625 | 1441.588 | 0.091735 | 36.09094
| 125.121 | 5.211794 | 1439.976 |  | 36.0506
| 125.221 | 5.215963 | 1440.279 |  | 36.05818
| 125.321 | 5.220073 | 1439.783 |  | 36.04576
| 125.421 | 5.224302 | 1439.023 |  | 36.02673
| 125.521 | 5.228471 | 1438.66 |  | 36.01764
| 125.621 | 5.23264 | 1437.768 |  | 35.99532
| 125.721 | 5.236809 | 1437.087 |  | 35.97826
| 125.821 | 5.240978 | 1436.655 |  | 35.96745
| 125.921 | 5.245147 | 1435.517 |  | 35.93895
127 | 126.021 | 5.249376 | 1434.93 | 0.09265 | 35.92425
| 126.121 | 5.253486 | 1434.665 |  | 35.91762
| 126.221 | 5.257714 | 1433.927 |  | 35.89915
| 126.321 | 5.261824 | 1433.468 |  | 35.88767
| 126.421 | 5.265993 | 1432.583 |  | 35.86552
| 126.521 | 5.270103 | 1432.119 |  | 35.85388
| 126.621 | 5.274331 | 1431.477 |  | 35.83782
| 126.721 | 5.278441 | 1430.901 |  | 35.82338
| 126.821 | 5.282669 | 1429.766 |  | 35.79498
| 126.921 | 5.286779 | 1429.753 |  | 35.79464
128 | 127.021 | 5.291007 | 1428.621 | 0.093583 | 35.7663
| 127.121 | 5.295117 | 1427.968 |  | 35.74997
| 127.221 | 5.299346 | 1427.36 |  | 35.73474
| 127.321 | 5.303456 | 1426.626 |  | 35.71638
| 127.421 | 5.307684 | 1425.982 |  | 35.70025
| 127.521 | 5.311793 | 1425.468 |  | 35.68737
| 127.621 | 5.315962 | 1424.527 |  | 35.66381
| 127.721 | 5.320132 | 1423.716 |  | 35.64352
| 127.821 | 5.32436 | 1423.318 |  | 35.63354
| 127.921 | 5.32853 | 1422.728 |  | 35.61878
129 | 128.021 | 5.332698 | 1421.914 | 0.094504 | 35.59841
| 128.121 | 5.336867 | 1421.149 |  | 35.57924
| 128.221 | 5.341096 | 1420.338 |  | 35.55895
| 128.321 | 5.345206 | 1419.911 |  | 35.54825
| 128.421 | 5.349434 | 1419.5 |  | 35.53798
| 128.521 | 5.353604 | 1418.312 |  | 35.50821
| 128.621 | 5.357713 | 1417.552 |  | 35.4892
| 128.721 | 5.361882 | 1416.504 |  | 35.46295
| 128.821 | 5.366051 | 1416.016 |  | 35.45073
| 128.921 | 5.37022 | 1415.756 |  | 35.44423
130 | 129.021 | 5.37439 | 1415 | 0.095409 | 35.4253
| 129.121 | 5.378559 | 1413.839 |  | 35.39623
| 129.221 | 5.382668 | 1413.437 |  | 35.38617
| 129.321 | 5.386896 | 1412.121 |  | 35.35323
| 129.421 | 5.391006 | 1411.686 |  | 35.34234
| 129.521 | 5.395235 | 1410.898 |  | 35.32262
| 129.621 | 5.399344 | 1410.137 |  | 35.30355
| 129.721 | 5.403573 | 1409.254 |  | 35.28144
| 129.821 | 5.407683 | 1408.937 |  | 35.27351
| 129.921 | 5.411911 | 1407.848 |  | 35.24626
131 | 130.021 | 5.416021 | 1407.131 | 0.09633 | 35.22831
| 130.121 | 5.420249 | 1406.207 |  | 35.20517
| 130.221 | 5.424359 | 1405.9 |  | 35.19749
| 130.321 | 5.428588 | 1404.843 |  | 35.17102
| 130.421 | 5.432697 | 1403.909 |  | 35.14764
| 130.521 | 5.436926 | 1403.689 |  | 35.14214
| 130.621 | 5.441036 | 1402.642 |  | 35.11591
| 130.721 | 5.445264 | 1401.79 |  | 35.09458
| 130.821 | 5.449374 | 1401.041 |  | 35.07584
| 130.921 | 5.453602 | 1400.489 |  | 35.062
132 | 131.021 | 5.457712 | 1399.683 | 0.097277 | 35.04185
| 131.121 | 5.461941 | 1398.75 |  | 35.01848
| 131.221 | 5.46599 | 1397.594 |  | 34.98953
| 131.321 | 5.470219 | 1396.952 |  | 34.97347
| 131.421 | 5.474389 | 1395.974 |  | 34.94898
| 131.521 | 5.478558 | 1395.307 |  | 34.93228
| 131.621 | 5.482667 | 1394.148 |  | 34.90326
| 131.721 | 5.486895 | 1393.593 |  | 34.88937
| 131.821 | 5.491005 | 1392.419 |  | 34.85997
| 131.921 | 5.495234 | 1391.865 |  | 34.8461
133 | 132.021 | 5.499403 | 1390.594 | 0.098165 | 34.8143
| 132.121 | 5.503572 | 1389.825 |  | 34.79504
| 132.221 | 5.507741 | 1389.3 |  | 34.78189
| 132.321 | 5.511911 | 1388.015 |  | 34.74972
| 132.421 | 5.516079 | 1387.039 |  | 34.72528
| 132.521 | 5.520248 | 1386.676 |  | 34.71619
| 132.621 | 5.524417 | 1385.558 |  | 34.68822
| 132.721 | 5.528587 | 1384.769 |  | 34.66846
| 132.821 | 5.532756 | 1383.808 |  | 34.64439
| 132.921 | 5.536925 | 1383.26 |  | 34.63068
134 | 133.021 | 5.541094 | 1381.948 | 0.099098 | 34.59782
| 133.121 | 5.545263 | 1381.013 |  | 34.57442
| 133.221 | 5.549432 | 1380.471 |  | 34.56086
| 133.321 | 5.553542 | 1379.134 |  | 34.52738
| 133.421 | 5.557711 | 1378.2 |  | 34.50399
| 133.521 | 5.56188 | 1377.298 |  | 34.48142
| 133.621 | 5.566049 | 1376.421 |  | 34.45946
| 133.721 | 5.570218 | 1375.523 |  | 34.43696
| 133.821 | 5.574387 | 1374.755 |  | 34.41775
| 133.921 | 5.578497 | 1373.698 |  | 34.39129
135 | 134.021 | 5.582726 | 1372.934 | 0.10002 | 34.37215
| 134.121 | 5.586895 | 1371.522 |  | 34.33681
| 134.221 | 5.591123 | 1370.812 |  | 34.31904
| 134.321 | 5.595233 | 1369.979 |  | 34.29817
| 134.421 | 5.599402 | 1369.161 |  | 34.2777
| 134.521 | 5.603511 | 1368 |  | 34.24864
| 134.621 | 5.60774 | 1367.534 |  | 34.23696
| 134.721 | 5.61185 | 1366.338 |  | 34.20703
| 134.821 | 5.616078 | 1365.449 |  | 34.18476
| 134.921 | 5.620188 | 1364.27 |  | 34.15526
| 135.021 | 5.624416 | 1363.453 |  | 34.1348
| 135.121 | 5.628586 | 1362.331 |  | 34.1067
| 135.221 | 5.632814 | 1361.385 |  | 34.08302
| 135.321 | 5.636924 | 1360.483 |  | 34.06044
| 135.421 | 5.641093 | 1359.464 |  | 34.03494
| 135.521 | 5.645202 | 1358.446 |  | 34.00945
| 135.621 | 5.649372 | 1357.381 |  | 33.98278
| 135.721 | 5.653541 | 1355.895 |  | 33.94558
| 135.821 | 5.65771 | 1355.51 |  | 33.93595
| 135.921 | 5.66182 | 1354.167 |  | 33.90232
| 136.021 | 5.666048 | 1353.188 |  | 33.87781
| 136.121 | 5.670157 | 1352.26 |  | 33.85459
| 136.221 | 5.674386 | 1350.774 |  | 33.81737
| 136.321 | 5.678496 | 1350.225 |  | 33.80364
| 136.421 | 5.682725 | 1349.374 |  | 33.78232
| 136.521 | 5.686834 | 1348.165 |  | 33.75205
| 136.621 | 5.691063 | 1347.205 |  | 33.72802
| 136.721 | 5.695231 | 1346.213 |  | 33.70319
| 136.821 | 5.699401 | 1345.088 |  | 33.67501
| 136.921 | 5.70357 | 1343.837 |  | 33.64371
| 137.021 | 5.707679 | 1342.465 |  | 33.60935
| 137.121 | 5.711908 | 1341.782 |  | 33.59225
| 137.221 | 5.716078 | 1340.707 |  | 33.56534
| 137.321 | 5.720246 | 1339.775 |  | 33.54201
| 137.421 | 5.724415 | 1338.231 |  | 33.50335
| 137.521 | 5.728644 | 1337.517 |  | 33.48548
| 137.621 | 5.732754 | 1336.292 |  | 33.45481
| 137.721 | 5.736923 | 1335.057 |  | 33.4239
| 137.821 | 5.741092 | 1333.491 |  | 33.38468
| 137.921 | 5.74532 | 1333.269 |  | 33.37911
| 138.021 | 5.74937 | 1331.557 |  | 33.33627
| 138.121 | 5.753599 | 1330.467 |  | 33.30897
| 138.221 | 5.757709 | 1329.192 |  | 33.27706
| 138.321 | 5.761937 | 1328.502 |  | 33.25977
| 138.421 | 5.766047 | 1327.366 |  | 33.23134
| 138.521 | 5.770275 | 1325.872 |  | 33.19394
| 138.621 | 5.774325 | 1324.944 |  | 33.1707
| 138.721 | 5.778614 | 1323.76 |  | 33.14107
| 138.821 | 5.782723 | 1322.734 |  | 33.11537
| 138.921 | 5.786952 | 1321.812 |  | 33.0923
| 139.021 | 5.791121 | 1320.25 |  | 33.05319
| 139.121 | 5.79529 | 1318.807 |  | 33.01707
| 139.221 | 5.7994 | 1317.72 |  | 32.98984
| 139.321 | 5.803628 | 1316.81 |  | 32.96707
| 139.421 | 5.807738 | 1315.746 |  | 32.94042
| 139.521 | 5.811966 | 1314.428 |  | 32.90742
| 139.621 | 5.816076 | 1313.015 |  | 32.87205
| 139.721 | 5.820305 | 1312.062 |  | 32.8482
| 139.821 | 5.824414 | 1311.079 |  | 32.82358

## 14-III_L
Interpolated Photo | Time [s] | Distance [mm] | Force [N] | Interpolated Strain [-] | Stress [MPa] | Photo | Time [s] | Interpolated Distance [mm] | Interpolated Force [N] | Interpolated Strain [-] | Interpolated Stress [MPa]
1 | 0 | 0 | 0 | -2.8721e-16 | 0 | 1 | 0 | 0 | 0 | -2.8721e-16 | 0
| 0.114 | 0.004169102 | 0 |  | 0 | 2 | 1 | 0.04075833 | 42.78129 | 0.00059261 | 1.071053
| 0.214 | 0.008219086 | 5.293679 |  | 0.1325302 | 3 | 2 | 0.08238979 | 91.16092 | 0.0011977 | 2.282264
| 0.314 | 0.01238819 | 10.0733 |  | 0.2521906 | 4 | 3 | 0.1240213 | 139.0658 | 0.0017785 | 3.481589
| 0.414 | 0.01643817 | 14.88565 |  | 0.3726704 | 5 | 4 | 0.1657039 | 186.317 | 0.0023474 | 4.664549
| 0.514 | 0.02066683 | 19.14819 |  | 0.4793856 | 6 | 5 | 0.2073866 | 234.0103 | 0.0029101 | 5.858577
| 0.614 | 0.02471682 | 24.22219 |  | 0.6064158 | 7 | 6 | 0.2490098 | 280.2688 | 0.0034667 | 7.016683
| 0.714 | 0.02894548 | 29.11623 |  | 0.7289409 | 8 | 7 | 0.2906579 | 326.6395 | 0.0040201 | 8.1776
| 0.814 | 0.03305502 | 33.63928 |  | 0.8421778 | 9 | 8 | 0.3322893 | 372.2875 | 0.0046036 | 9.320424
| 0.914 | 0.03722413 | 38.53633 |  | 0.9647783 | 10 | 9 | 0.3740399 | 417.5651 | 0.0051645 | 10.45397
2 | 1.014 | 0.04133367 | 43.47233 | 0.00059261 | 1.088354 | 11 | 10 | 0.4156202 | 463.2061 | 0.0057326 | 11.59662
| 1.114 | 0.04550277 | 47.9182 |  | 1.199659 | 12 | 11 | 0.4573112 | 507.433 | 0.0063117 | 12.70386
| 1.214 | 0.04961231 | 53.08235 |  | 1.328946 | 13 | 12 | 0.4989939 | 551.6776 | 0.0068553 | 13.81155
| 1.314 | 0.05384098 | 57.89345 |  | 1.449394 | 14 | 13 | 0.5406766 | 595.6851 | 0.007445 | 14.9133
| 1.414 | 0.05795052 | 62.5613 |  | 1.566257 | 15 | 14 | 0.5823164 | 638.1648 | 0.007993 | 15.97681
| 1.514 | 0.06217918 | 67.29494 |  | 1.684766 | 16 | 15 | 0.6239991 | 680.7963 | 0.0085685 | 17.04411
| 1.614 | 0.06628873 | 72.28514 |  | 1.809698 | 17 | 16 | 0.6656305 | 723.6005 | 0.0091005 | 18.11574
| 1.714 | 0.07051738 | 77.08403 |  | 1.929841 | 18 | 17 | 0.7072108 | 765.1775 | 0.0096626 | 19.15664
| 1.814 | 0.07462693 | 82.21112 |  | 2.058201 | 19 | 18 | 0.7488506 | 806.4588 | 0.010254 | 20.19014
| 1.914 | 0.07885559 | 86.89488 |  | 2.175461 | 20 | 19 | 0.790482 | 847.1484 | 0.010792 | 21.20883
3 | 2.014 | 0.08296513 | 91.85539 | 0.0011977 | 2.29965 | 21 | 20 | 0.8321647 | 887.9386 | 0.011379 | 22.23003
| 2.114 | 0.0871938 | 96.55333 |  | 2.417266 | 22 | 21 | 0.8737962 | 927.9949 | 0.011919 | 23.23286
| 2.214 | 0.09130334 | 101.3895 |  | 2.538341 | 23 | 22 | 0.9155384 | 967.6014 | 0.012486 | 24.22443
| 2.314 | 0.09553199 | 106.2922 |  | 2.661083 | 24 | 23 | 0.9571782 | 1006.396 | 0.013053 | 25.19569
| 2.414 | 0.09958198 | 110.8152 |  | 2.77432 | 25 | 24 | 0.9988609 | 1045.292 | 0.01361 | 26.16947
| 2.514 | 0.1038106 | 115.6665 |  | 2.895774 | 26 | 25 | 1.040509 | 1083.488 | 0.014172 | 27.12573
| 2.614 | 0.1079797 | 120.4845 |  | 3.016395 | 27 | 26 | 1.082081 | 1120.737 | 0.014745 | 28.05826
| 2.714 | 0.1121488 | 125.3091 |  | 3.137183 | 28 | 27 | 1.123772 | 1157.501 | 0.015341 | 28.97868
| 2.814 | 0.1162584 | 130.1366 |  | 3.25804 | 29 | 28 | 1.165403 | 1193.725 | 0.015889 | 29.88556
| 2.914 | 0.120487 | 135.3033 |  | 3.387393 | 30 | 29 | 1.207137 | 1229.641 | 0.01646 | 30.78475
4 | 3.014 | 0.1245966 | 139.6783 | 0.0017785 | 3.496923 | 31 | 30 | 1.248769 | 1265.536 | 0.017001 | 31.68339
| 3.114 | 0.1288253 | 144.331 |  | 3.613405 | 32 | 31 | 1.29046 | 1300.164 | 0.017593 | 32.55032
| 3.214 | 0.1329348 | 149.0111 |  | 3.730575 | 33 | 32 | 1.3321 | 1334.485 | 0.018148 | 33.40958
| 3.314 | 0.1371635 | 153.8424 |  | 3.85153 | 34 | 33 | 1.373731 | 1367.514 | 0.018725 | 34.23647
| 3.414 | 0.141273 | 158.7408 |  | 3.974162 | 35 | 34 | 1.415371 | 1400.858 | 0.019314 | 35.07126
| 3.514 | 0.1454421 | 163.4485 |  | 4.092024 | 36 | 35 | 1.457002 | 1432.461 | 0.019876 | 35.86245
| 3.614 | 0.1495516 | 168.3995 |  | 4.215973 | 37 | 36 | 1.498685 | 1464.359 | 0.020459 | 36.66103
| 3.714 | 0.1537803 | 173.209 |  | 4.336383 | 38 | 37 | 1.540316 | 1495.298 | 0.021049 | 37.43561
| 3.814 | 0.1579494 | 177.7204 |  | 4.449327 | 39 | 38 | 1.581999 | 1525.379 | 0.021614 | 38.18871
| 3.914 | 0.1621185 | 182.8913 |  | 4.578784 | 40 | 39 | 1.623631 | 1554.396 | 0.022231 | 38.91516
5 | 4.014 | 0.1662876 | 186.8747 | 0.0023474 | 4.67851 | 41 | 40 | 1.665322 | 1583.063 | 0.0228 | 39.63284
| 4.114 | 0.1704567 | 192.0418 |  | 4.807872 | 42 | 41 | 1.706961 | 1610.425 | 0.023416 | 40.31787
| 4.214 | 0.1746258 | 196.8847 |  | 4.929117 | 43 | 42 | 1.748601 | 1637.543 | 0.024014 | 40.99679
| 4.314 | 0.1787949 | 201.503 |  | 5.044739 | 44 | 43 | 1.790292 | 1663.249 | 0.024601 | 41.64035
| 4.414 | 0.1830236 | 206.0549 |  | 5.158699 | 45 | 44 | 1.831915 | 1687.59 | 0.02522 | 42.24975
| 4.514 | 0.1871331 | 210.9144 |  | 5.280358 | 46 | 45 | 1.873658 | 1711.151 | 0.025813 | 42.8396
| 4.614 | 0.1913022 | 215.3999 |  | 5.392654 | 47 | 46 | 1.915238 | 1733.503 | 0.026425 | 43.39919
| 4.714 | 0.1954118 | 220.318 |  | 5.515782 | 48 | 47 | 1.95692 | 1754.391 | 0.027051 | 43.92214
| 4.814 | 0.1996404 | 225.3742 |  | 5.642367 | 49 | 48 | 1.99856 | 1773.14 | 0.027636 | 44.39153
| 4.914 | 0.20375 | 229.5619 |  | 5.747209 | 50 | 49 | 2.040251 | 1789.08 | 0.028168 | 44.7906
6 | 5.014 | 0.2079786 | 234.7345 | 0.0029101 | 5.876706 | 51 | 50 | 2.081951 | 1802.848 | 0.028758 | 45.13528
| 5.114 | 0.2120882 | 239.102 |  | 5.986051 | 52 | 51 | 2.123523 | 1816.233 | 0.02936 | 45.47039
| 5.214 | 0.2163168 | 244.0075 |  | 6.108862 | 53 | 52 | 2.165265 | 1829.053 | 0.029972 | 45.79134
| 5.314 | 0.2204264 | 248.7463 |  | 6.2275 | 54 | 53 | 2.206888 | 1839.795 | 0.030579 | 46.06029
| 5.414 | 0.2245955 | 253.2573 |  | 6.340437 | 55 | 54 | 2.248587 | 1849.668 | 0.03125 | 46.30745
| 5.514 | 0.228705 | 258.4046 |  | 6.469301 | 56 | 55 | 2.290219 | 1856.816 | 0.031899 | 46.4864
| 5.614 | 0.2329337 | 262.4773 |  | 6.571264 | 57 | 56 | 2.33191 | 1860.822 | 0.032558 | 46.58669
| 5.714 | 0.2370432 | 266.7601 |  | 6.678486 | 58 | 57 | 2.373601 | 1861.427 | 0.033195 | 46.60184
| 5.814 | 0.2412719 | 271.924 |  | 6.807768 | 59 | 58 | 2.415232 | 1858.366 | 0.033877 | 46.52522
| 5.914 | 0.2453219 | 276.5217 |  | 6.922874 | 60 | 59 | 2.456932 | 1851.854 | 0.034545 | 46.36219
7 | 6.014 | 0.2496101 | 280.8788 | 0.0034667 | 7.031955 | 61 | 60 | 2.498555 | 1837.214 | 0.035239 | 45.99566
| 6.114 | 0.2537196 | 285.493 |  | 7.147474 | 62 | 61 | 2.540305 | 1807.036 | 0.035827 | 45.24015
| 6.214 | 0.2579483 | 290.8628 |  | 7.28191
| 6.314 | 0.2620578 | 295.0904 |  | 7.387752
| 6.414 | 0.2662865 | 299.5614 |  | 7.499683
| 6.514 | 0.2703961 | 304.2371 |  | 7.616744
| 6.614 | 0.2746247 | 309.2147 |  | 7.741361
| 6.714 | 0.2787343 | 313.8308 |  | 7.856927
| 6.814 | 0.2829629 | 318.3338 |  | 7.969662
| 6.914 | 0.2870724 | 322.5775 |  | 8.075905
8 | 7.014 | 0.2912416 | 327.3008 | 0.0040201 | 8.194155
| 7.114 | 0.2953511 | 331.689 |  | 8.304018
| 7.214 | 0.2995798 | 336.0362 |  | 8.412851
| 7.314 | 0.3036893 | 340.7203 |  | 8.530121
| 7.414 | 0.3079179 | 345.4398 |  | 8.648276
| 7.514 | 0.3120275 | 349.8499 |  | 8.758684
| 7.614 | 0.3161966 | 354.2916 |  | 8.869885
| 7.714 | 0.3203657 | 359.4063 |  | 8.997935
| 7.814 | 0.3245348 | 363.9976 |  | 9.11288
| 7.914 | 0.3287039 | 368.2681 |  | 9.219793
9 | 8.014 | 0.332873 | 372.9419 | 0.0046036 | 9.336805
| 8.114 | 0.3370421 | 377.3446 |  | 9.447031
| 8.214 | 0.3412112 | 381.963 |  | 9.562655
| 8.314 | 0.3453803 | 386.5595 |  | 9.67773
| 8.414 | 0.3495494 | 390.9812 |  | 9.78843
| 8.514 | 0.3537781 | 395.3056 |  | 9.896693
| 8.614 | 0.3579472 | 400.4881 |  | 10.02644
| 8.714 | 0.3621163 | 404.9931 |  | 10.13923
| 8.814 | 0.3662258 | 409.5542 |  | 10.25341
| 8.914 | 0.3704545 | 413.566 |  | 10.35385
10 | 9.014 | 0.3746236 | 418.216 | 0.0051645 | 10.47027
| 9.114 | 0.3788522 | 423.108 |  | 10.59274
| 9.214 | 0.3829618 | 427.5358 |  | 10.70359
| 9.314 | 0.3871309 | 432.1043 |  | 10.81797
| 9.414 | 0.3912404 | 436.4071 |  | 10.92569
| 9.514 | 0.3954691 | 441.1775 |  | 11.04512
| 9.614 | 0.3995787 | 445.7205 |  | 11.15886
| 9.714 | 0.4038073 | 450.3918 |  | 11.27581
| 9.814 | 0.4078573 | 454.2868 |  | 11.37332
| 9.914 | 0.4120859 | 459.4589 |  | 11.50281
11 | 10.014 | 0.4161955 | 463.8161 | 0.0057326 | 11.61189
| 10.114 | 0.4204837 | 468.1611 |  | 11.72067
| 10.214 | 0.4245933 | 472.2 |  | 11.82179
| 10.314 | 0.4287624 | 476.9347 |  | 11.94032
| 10.414 | 0.4328719 | 481.3605 |  | 12.05113
| 10.514 | 0.4371006 | 485.8029 |  | 12.16234
| 10.614 | 0.4412101 | 490.3597 |  | 12.27642
| 10.714 | 0.4454388 | 494.7987 |  | 12.38756
| 10.814 | 0.4495483 | 499.244 |  | 12.49885
| 10.914 | 0.453777 | 503.3493 |  | 12.60163
12 | 11.014 | 0.4578865 | 508.0978 | 0.0063117 | 12.72051
| 11.114 | 0.4621152 | 512.6049 |  | 12.83335
| 11.214 | 0.4662843 | 516.8447 |  | 12.93949
| 11.314 | 0.4704534 | 521.9808 |  | 13.06808
| 11.414 | 0.4746225 | 525.6775 |  | 13.16063
| 11.514 | 0.4787916 | 530.2194 |  | 13.27433
| 11.614 | 0.4829011 | 534.6516 |  | 13.3853
| 11.714 | 0.4870702 | 538.8681 |  | 13.49086
| 11.814 | 0.4912394 | 543.3524 |  | 13.60313
| 11.914 | 0.4954084 | 547.6505 |  | 13.71073
13 | 12.014 | 0.4995776 | 552.3331 | 0.0068553 | 13.82796
| 12.114 | 0.5037466 | 556.949 |  | 13.94352
| 12.214 | 0.5079157 | 560.8773 |  | 14.04187
| 12.314 | 0.5120849 | 564.8322 |  | 14.14089
| 12.414 | 0.5162539 | 569.951 |  | 14.26904
| 12.514 | 0.5203635 | 573.9707 |  | 14.36967
| 12.614 | 0.5245922 | 578.3786 |  | 14.48003
| 12.714 | 0.5287017 | 582.5556 |  | 14.5846
| 12.814 | 0.5329304 | 586.9534 |  | 14.6947
| 12.914 | 0.5370399 | 591.4696 |  | 14.80777
14 | 13.014 | 0.5412686 | 596.3714 | 0.007445 | 14.93049
| 13.114 | 0.5453781 | 600.2449 |  | 15.02746
| 13.214 | 0.5496067 | 604.69 |  | 15.13875
| 13.314 | 0.5537163 | 608.7754 |  | 15.24103
| 13.414 | 0.5579449 | 613.1253 |  | 15.34993
| 13.514 | 0.5620545 | 617.7229 |  | 15.46503
| 13.614 | 0.5662832 | 621.8105 |  | 15.56737
| 13.714 | 0.5703927 | 625.7694 |  | 15.66648
| 13.814 | 0.5746214 | 630.4904 |  | 15.78467
| 13.914 | 0.5787309 | 634.4469 |  | 15.88373
15 | 14.014 | 0.5829001 | 638.7701 | 0.007993 | 15.99196
| 14.114 | 0.5870095 | 643.4384 |  | 16.10884
| 14.214 | 0.5912383 | 647.6638 |  | 16.21462
| 14.314 | 0.5953478 | 651.947 |  | 16.32185
| 14.414 | 0.5995764 | 656.2127 |  | 16.42865
| 14.514 | 0.603686 | 660.2093 |  | 16.5287
| 14.614 | 0.6078551 | 664.3118 |  | 16.63141
| 14.714 | 0.6119647 | 668.9541 |  | 16.74763
| 14.814 | 0.6162528 | 672.937 |  | 16.84735
| 14.914 | 0.6203624 | 677.1355 |  | 16.95246
16 | 15.014 | 0.6245911 | 681.3923 | 0.0085685 | 17.05903
| 15.114 | 0.6287006 | 686.281 |  | 17.18142
| 15.214 | 0.6328697 | 690.1066 |  | 17.2772
| 15.314 | 0.6369792 | 694.1389 |  | 17.37815
| 15.414 | 0.6412079 | 698.6025 |  | 17.4899
| 15.514 | 0.6453174 | 702.6279 |  | 17.59068
| 15.614 | 0.6494866 | 706.8437 |  | 17.69622
| 15.714 | 0.6536557 | 710.9986 |  | 17.80024
| 15.814 | 0.6578247 | 715.4474 |  | 17.91162
| 15.914 | 0.6619939 | 719.7465 |  | 18.01925
17 | 16.014 | 0.6662225 | 724.2279 | 0.0091005 | 18.13144
| 16.114 | 0.6703321 | 728.0114 |  | 18.22617
| 16.214 | 0.6745012 | 732.0145 |  | 18.32639
| 16.314 | 0.6786703 | 736.4116 |  | 18.43647
| 16.414 | 0.6827798 | 740.8645 |  | 18.54795
| 16.514 | 0.6869489 | 744.7047 |  | 18.64409
| 16.614 | 0.691118 | 749.0253 |  | 18.75226
| 16.714 | 0.6952871 | 753.2538 |  | 18.85812
| 16.814 | 0.6993967 | 757.8028 |  | 18.97201
| 16.914 | 0.7036253 | 761.7108 |  | 19.06985
18 | 17.014 | 0.7077944 | 765.7418 | 0.0096626 | 19.17077
| 17.114 | 0.7119635 | 769.8414 |  | 19.2734
| 17.214 | 0.7161326 | 773.7544 |  | 19.37137
| 17.314 | 0.7203613 | 778.3168 |  | 19.48559
| 17.414 | 0.7244708 | 782.264 |  | 19.58441
| 17.514 | 0.7286399 | 786.5902 |  | 19.69272
| 17.614 | 0.7327495 | 790.338 |  | 19.78655
| 17.714 | 0.7369781 | 794.5569 |  | 19.89217
| 17.814 | 0.7410877 | 799.145 |  | 20.00704
| 17.914 | 0.7453163 | 803.2153 |  | 20.10894
19 | 18.014 | 0.7494259 | 806.9868 | 0.010254 | 20.20336
| 18.114 | 0.7536545 | 811.4993 |  | 20.31633
| 18.214 | 0.7577641 | 815.2569 |  | 20.4104
| 18.314 | 0.7619928 | 820.4459 |  | 20.54032
| 18.414 | 0.7661023 | 823.3793 |  | 20.61376
| 18.514 | 0.7702713 | 827.4132 |  | 20.71474
| 18.614 | 0.7743809 | 831.7225 |  | 20.82263
| 18.714 | 0.7786096 | 835.7934 |  | 20.92455
| 18.814 | 0.7826596 | 839.482 |  | 21.01689
| 18.914 | 0.7869478 | 843.6211 |  | 21.12052
20 | 19.014 | 0.7910574 | 847.7225 | 0.010792 | 21.2232
| 19.114 | 0.7952264 | 851.95 |  | 21.32904
| 19.214 | 0.7993359 | 856.3605 |  | 21.43946
| 19.314 | 0.8035647 | 860.3376 |  | 21.53903
| 19.414 | 0.8076742 | 864.2558 |  | 21.63712
| 19.514 | 0.8119028 | 868.3282 |  | 21.73907
| 19.614 | 0.8160719 | 872.0606 |  | 21.83252
| 19.714 | 0.8202411 | 876.2171 |  | 21.93658
| 19.814 | 0.8244101 | 880.2352 |  | 22.03717
| 19.914 | 0.8285792 | 884.6921 |  | 22.14875
21 | 20.014 | 0.8327484 | 888.4671 | 0.011379 | 22.24326
| 20.114 | 0.8369174 | 892.5307 |  | 22.345
| 20.214 | 0.8410866 | 895.6756 |  | 22.42373
| 20.314 | 0.8452557 | 900.7564 |  | 22.55093
| 20.414 | 0.8494248 | 904.8116 |  | 22.65246
| 20.514 | 0.8535939 | 908.7697 |  | 22.75155
| 20.614 | 0.857763 | 912.598 |  | 22.84739
| 20.714 | 0.8619321 | 916.7767 |  | 22.95201
| 20.814 | 0.8661011 | 921.2507 |  | 23.06402
| 20.914 | 0.8702107 | 924.2197 |  | 23.13835
22 | 21.014 | 0.8743798 | 928.6095 | 0.011919 | 23.24825
| 21.114 | 0.8784894 | 932.7084 |  | 23.35087
| 21.214 | 0.882718 | 936.4113 |  | 23.44357
| 21.314 | 0.8868871 | 940.4083 |  | 23.54364
| 21.414 | 0.8910563 | 943.881 |  | 23.63058
| 21.514 | 0.8951658 | 948.1308 |  | 23.73698
| 21.614 | 0.8993945 | 952.4971 |  | 23.84629
| 21.714 | 0.9035636 | 956.1593 |  | 23.93797
| 21.814 | 0.9077922 | 960.7266 |  | 24.05232
| 21.914 | 0.9119017 | 964.0194 |  | 24.13476
23 | 22.014 | 0.9161304 | 968.1845 | 0.012486 | 24.23903
| 22.114 | 0.92024 | 971.6641 |  | 24.32615
| 22.214 | 0.924409 | 976.3934 |  | 24.44455
| 22.314 | 0.9285781 | 979.7265 |  | 24.52799
| 22.414 | 0.9328068 | 983.8726 |  | 24.63179
| 22.514 | 0.9369163 | 987.7871 |  | 24.72979
| 22.614 | 0.9410855 | 991.45 |  | 24.8215
| 22.714 | 0.945195 | 995.1912 |  | 24.91516
| 22.814 | 0.9494236 | 998.9741 |  | 25.00987
| 22.914 | 0.9535928 | 1002.974 |  | 25.11002
24 | 23.014 | 0.9577619 | 1006.953 | 0.013053 | 25.20963
| 23.114 | 0.961931 | 1010.691 |  | 25.3032
| 23.214 | 0.9661 | 1014.881 |  | 25.4081
| 23.314 | 0.9702096 | 1018.739 |  | 25.50468
| 23.414 | 0.9743787 | 1022.588 |  | 25.60105
| 23.514 | 0.9785478 | 1026.11 |  | 25.68924
| 23.614 | 0.9827169 | 1030.11 |  | 25.78938
| 23.714 | 0.986886 | 1034.326 |  | 25.89491
| 23.814 | 0.9910552 | 1037.789 |  | 25.98163
| 23.914 | 0.9952242 | 1041.743 |  | 26.08061
25 | 24.014 | 0.9994529 | 1045.87 | 0.01361 | 26.18393
| 24.114 | 1.003622 | 1049.319 |  | 26.27029
| 24.214 | 1.007791 | 1053.186 |  | 26.36709
| 24.314 | 1.011901 | 1057.034 |  | 26.46343
| 24.414 | 1.01607 | 1060.706 |  | 26.55537
| 24.514 | 1.020239 | 1064.469 |  | 26.64957
| 24.614 | 1.024408 | 1068.312 |  | 26.74578
| 24.714 | 1.028577 | 1072.305 |  | 26.84575
| 24.814 | 1.032746 | 1076.322 |  | 26.94633
| 24.914 | 1.036975 | 1080.062 |  | 27.03995
26 | 25.014 | 1.041084 | 1084.046 | 0.014172 | 27.13969
| 25.114 | 1.045313 | 1087.71 |  | 27.23143
| 25.214 | 1.049423 | 1090.973 |  | 27.31312
| 25.314 | 1.053592 | 1094.656 |  | 27.40532
| 25.414 | 1.057701 | 1098.903 |  | 27.51164
| 25.514 | 1.06193 | 1102.508 |  | 27.60189
| 25.614 | 1.066039 | 1105.543 |  | 27.67788
| 25.714 | 1.070268 | 1109.628 |  | 27.78014
| 25.814 | 1.074318 | 1113.37 |  | 27.87384
| 25.914 | 1.078547 | 1117.156 |  | 27.96861
27 | 26.014 | 1.082656 | 1121.319 | 0.014745 | 28.07285
| 26.114 | 1.086944 | 1124.239 |  | 28.14593
| 26.214 | 1.091054 | 1128.263 |  | 28.24669
| 26.314 | 1.095283 | 1132.254 |  | 28.34661
| 26.414 | 1.099392 | 1135.784 |  | 28.43497
| 26.514 | 1.103621 | 1139.659 |  | 28.532
| 26.614 | 1.10773 | 1143.588 |  | 28.63035
| 26.714 | 1.111959 | 1147.212 |  | 28.72107
| 26.814 | 1.116069 | 1150.865 |  | 28.81255
| 26.914 | 1.120238 | 1154.439 |  | 28.90201
28 | 27.014 | 1.124347 | 1158 | 0.015341 | 28.99117
| 27.114 | 1.128576 | 1161.727 |  | 29.08449
| 27.214 | 1.132745 | 1164.942 |  | 29.16495
| 27.314 | 1.136914 | 1169.079 |  | 29.26853
| 27.414 | 1.141024 | 1172.795 |  | 29.36158
| 27.514 | 1.145252 | 1176.428 |  | 29.45251
| 27.614 | 1.149362 | 1179.722 |  | 29.53498
| 27.714 | 1.153591 | 1183.494 |  | 29.62943
| 27.814 | 1.1577 | 1186.913 |  | 29.71501
| 27.914 | 1.161869 | 1190.809 |  | 29.81255
29 | 28.014 | 1.165979 | 1194.2 | 0.015889 | 29.89744
| 28.114 | 1.170148 | 1198.396 |  | 30.00251
| 28.214 | 1.174317 | 1201.602 |  | 30.08278
| 28.314 | 1.178486 | 1205.047 |  | 30.16902
| 28.414 | 1.182715 | 1208.329 |  | 30.25119
| 28.514 | 1.186824 | 1212.014 |  | 30.34343
| 28.614 | 1.191053 | 1215.858 |  | 30.43968
| 28.714 | 1.195162 | 1219.566 |  | 30.53251
| 28.814 | 1.199391 | 1223.243 |  | 30.62457
| 28.914 | 1.203501 | 1226.697 |  | 30.71103
30 | 29.014 | 1.207729 | 1230.121 | 0.01646 | 30.79675
| 29.114 | 1.211839 | 1233.946 |  | 30.89253
| 29.214 | 1.216008 | 1237.36 |  | 30.978
| 29.314 | 1.220117 | 1241.083 |  | 31.0712
| 29.414 | 1.224346 | 1245.107 |  | 31.17193
| 29.514 | 1.228456 | 1248.191 |  | 31.24914
| 29.614 | 1.232684 | 1252.074 |  | 31.34636
| 29.714 | 1.236794 | 1255.259 |  | 31.42609
| 29.814 | 1.241023 | 1258.627 |  | 31.51043
| 29.914 | 1.245132 | 1262.184 |  | 31.59947
31 | 30.014 | 1.249361 | 1266.081 | 0.017001 | 31.69705
| 30.114 | 1.25347 | 1269.584 |  | 31.78474
| 30.214 | 1.257699 | 1273.197 |  | 31.8752
| 30.314 | 1.261749 | 1276.201 |  | 31.95041
| 30.414 | 1.265978 | 1279.385 |  | 32.03011
| 30.514 | 1.270087 | 1283.187 |  | 32.1253
| 30.614 | 1.274316 | 1286.614 |  | 32.21109
| 30.714 | 1.278425 | 1290.122 |  | 32.29892
| 30.814 | 1.282654 | 1293.566 |  | 32.38514
| 30.914 | 1.286823 | 1297.149 |  | 32.47483
32 | 31.014 | 1.291052 | 1300.655 | 0.017593 | 32.56261
| 31.114 | 1.295161 | 1304.189 |  | 32.65108
| 31.214 | 1.29933 | 1307.627 |  | 32.73716
| 31.314 | 1.3035 | 1310.915 |  | 32.81947
| 31.414 | 1.307728 | 1314.191 |  | 32.90149
| 31.514 | 1.311838 | 1317.911 |  | 32.99464
| 31.614 | 1.316007 | 1321.413 |  | 33.0823
| 31.714 | 1.320176 | 1324.408 |  | 33.15729
| 31.814 | 1.324345 | 1327.966 |  | 33.24637
| 31.914 | 1.328514 | 1331.57 |  | 33.3366
33 | 32.014 | 1.332683 | 1334.96 | 0.018148 | 33.42146
| 32.114 | 1.336793 | 1338.117 |  | 33.5005
| 32.214 | 1.340962 | 1341.619 |  | 33.58818
| 32.314 | 1.345131 | 1344.994 |  | 33.67267
| 32.414 | 1.3493 | 1347.702 |  | 33.74047
| 32.514 | 1.353529 | 1351.499 |  | 33.83553
| 32.614 | 1.357638 | 1355.075 |  | 33.92506
| 32.714 | 1.361807 | 1358.011 |  | 33.99856
| 32.814 | 1.365917 | 1361.731 |  | 34.09169
| 32.914 | 1.370146 | 1364.722 |  | 34.16655
34 | 33.014 | 1.374315 | 1367.969 | 0.018725 | 34.24785
| 33.114 | 1.378484 | 1371.809 |  | 34.344
| 33.214 | 1.382593 | 1374.809 |  | 34.41909
| 33.314 | 1.386822 | 1378.121 |  | 34.50202
| 33.414 | 1.390991 | 1381.618 |  | 34.58958
| 33.514 | 1.39516 | 1384.675 |  | 34.6661
| 33.614 | 1.399329 | 1388.137 |  | 34.75278
| 33.714 | 1.403498 | 1391.653 |  | 34.84079
| 33.814 | 1.407608 | 1394.326 |  | 34.90771
| 33.914 | 1.411837 | 1398.246 |  | 35.00587
35 | 34.014 | 1.415946 | 1401.283 | 0.019314 | 35.0819
| 34.114 | 1.420175 | 1404.456 |  | 35.16134
| 34.214 | 1.424284 | 1407.441 |  | 35.23607
| 34.314 | 1.428513 | 1411.086 |  | 35.32731
| 34.414 | 1.432563 | 1413.986 |  | 35.39991
| 34.514 | 1.436792 | 1416.951 |  | 35.47414
| 34.614 | 1.440901 | 1420.554 |  | 35.56436
| 34.714 | 1.44513 | 1423.682 |  | 35.64266
| 34.814 | 1.449239 | 1426.617 |  | 35.71615
| 34.914 | 1.453468 | 1429.71 |  | 35.79357
36 | 35.014 | 1.457578 | 1432.909 | 0.019876 | 35.87366
| 35.114 | 1.461747 | 1436.286 |  | 35.9582
| 35.214 | 1.465916 | 1438.953 |  | 36.02499
| 35.314 | 1.470144 | 1442.787 |  | 36.12098
| 35.414 | 1.474254 | 1446.035 |  | 36.20228
| 35.514 | 1.478483 | 1449.021 |  | 36.27705
| 35.614 | 1.482592 | 1452.418 |  | 36.36209
| 35.714 | 1.486821 | 1455.066 |  | 36.42838
| 35.814 | 1.49093 | 1458.465 |  | 36.51348
| 35.914 | 1.4951 | 1461.782 |  | 36.59651
37 | 36.014 | 1.499269 | 1464.779 | 0.020459 | 36.67154
| 36.114 | 1.503438 | 1468.274 |  | 36.75904
| 36.214 | 1.507607 | 1470.693 |  | 36.81961
| 36.314 | 1.511716 | 1474.091 |  | 36.90467
| 36.414 | 1.515885 | 1477.198 |  | 36.98245
| 36.514 | 1.520055 | 1480.385 |  | 37.06225
| 36.614 | 1.524224 | 1483.336 |  | 37.13614
| 36.714 | 1.528393 | 1486.261 |  | 37.20936
| 36.814 | 1.532562 | 1489.395 |  | 37.28782
| 36.914 | 1.536731 | 1492.717 |  | 37.37098
38 | 37.014 | 1.5409 | 1495.718 | 0.021049 | 37.44613
| 37.114 | 1.54501 | 1498.703 |  | 37.52086
| 37.214 | 1.549238 | 1502.007 |  | 37.60356
| 37.314 | 1.553348 | 1504.589 |  | 37.66822
| 37.414 | 1.557577 | 1507.866 |  | 37.75025
| 37.514 | 1.561686 | 1510.871 |  | 37.82549
| 37.614 | 1.565915 | 1514.028 |  | 37.90452
| 37.714 | 1.570024 | 1516.685 |  | 37.97105
| 37.814 | 1.574253 | 1519.783 |  | 38.04859
| 37.914 | 1.578362 | 1522.265 |  | 38.11074
39 | 38.014 | 1.582591 | 1525.886 | 0.021614 | 38.2014
| 38.114 | 1.586701 | 1528.059 |  | 38.25579
| 38.214 | 1.590929 | 1531.707 |  | 38.34713
| 38.314 | 1.595039 | 1534.637 |  | 38.42048
| 38.414 | 1.599268 | 1537.306 |  | 38.4873
| 38.514 | 1.603377 | 1540.587 |  | 38.56945
| 38.614 | 1.607546 | 1543.549 |  | 38.6436
| 38.714 | 1.611656 | 1546.329 |  | 38.71319
| 38.814 | 1.615884 | 1549.089 |  | 38.78229
| 38.914 | 1.619994 | 1552.093 |  | 38.85751
40 | 39.014 | 1.624223 | 1554.771 | 0.022231 | 38.92455
| 39.114 | 1.628332 | 1557.624 |  | 38.99597
| 39.214 | 1.632561 | 1560.683 |  | 39.07256
| 39.314 | 1.63667 | 1563.706 |  | 39.14823
| 39.414 | 1.640899 | 1566.382 |  | 39.21525
| 39.514 | 1.645009 | 1569.274 |  | 39.28764
| 39.614 | 1.649237 | 1572.172 |  | 39.3602
| 39.714 | 1.653347 | 1575.211 |  | 39.43628
| 39.814 | 1.657516 | 1577.587 |  | 39.49577
| 39.914 | 1.661685 | 1580.726 |  | 39.57436
41 | 40.014 | 1.665914 | 1583.443 | 0.0228 | 39.64236
| 40.114 | 1.670023 | 1586.502 |  | 39.71896
| 40.214 | 1.674252 | 1588.949 |  | 39.7802
| 40.314 | 1.678361 | 1592.02 |  | 39.85711
| 40.414 | 1.68259 | 1594.891 |  | 39.92898
| 40.514 | 1.686759 | 1597.279 |  | 39.98875
| 40.614 | 1.690928 | 1600.229 |  | 40.06263
| 40.714 | 1.695097 | 1602.739 |  | 40.12545
| 40.814 | 1.699207 | 1605.7 |  | 40.19959
| 40.914 | 1.703376 | 1608.437 |  | 40.26812
42 | 41.014 | 1.707545 | 1610.748 | 0.023416 | 40.32598
| 41.114 | 1.711714 | 1613.859 |  | 40.40384
| 41.214 | 1.715824 | 1616.868 |  | 40.47919
| 41.314 | 1.720052 | 1619.538 |  | 40.54602
| 41.414 | 1.724162 | 1621.904 |  | 40.60525
| 41.514 | 1.728391 | 1624.394 |  | 40.66759
| 41.614 | 1.7325 | 1626.987 |  | 40.73252
| 41.714 | 1.736729 | 1629.735 |  | 40.80132
| 41.814 | 1.740838 | 1632.272 |  | 40.86482
| 41.914 | 1.745067 | 1634.989 |  | 40.93285
43 | 42.014 | 1.749177 | 1637.959 | 0.024014 | 41.0072
| 42.114 | 1.753405 | 1640.262 |  | 41.06485
| 42.214 | 1.757515 | 1642.962 |  | 41.13245
| 42.314 | 1.761743 | 1645.375 |  | 41.19286
| 42.414 | 1.765853 | 1647.757 |  | 41.25251
| 42.514 | 1.770082 | 1650.469 |  | 41.3204
| 42.614 | 1.774191 | 1653.034 |  | 41.3846
| 42.714 | 1.77842 | 1655.477 |  | 41.44577
| 42.814 | 1.782529 | 1658.15 |  | 41.5127
| 42.914 | 1.786758 | 1661.087 |  | 41.58624
44 | 43.014 | 1.790868 | 1663.601 | 0.024601 | 41.64916
| 43.114 | 1.795096 | 1665.84 |  | 41.70522
| 43.214 | 1.799206 | 1668.354 |  | 41.76817
| 43.314 | 1.803375 | 1671.019 |  | 41.83489
| 43.414 | 1.807484 | 1673.247 |  | 41.89067
| 43.514 | 1.811713 | 1675.89 |  | 41.95683
| 43.614 | 1.815823 | 1678.369 |  | 42.01889
| 43.714 | 1.820051 | 1680.636 |  | 42.07565
| 43.814 | 1.824161 | 1683.197 |  | 42.13976
| 43.914 | 1.82833 | 1685.306 |  | 42.19256
45 | 44.014 | 1.832499 | 1687.962 | 0.02522 | 42.25906
| 44.114 | 1.836668 | 1690.346 |  | 42.31874
| 44.214 | 1.840897 | 1692.628 |  | 42.37587
| 44.314 | 1.845066 | 1695.165 |  | 42.4394
| 44.414 | 1.849175 | 1697.369 |  | 42.49456
| 44.514 | 1.853345 | 1699.65 |  | 42.55167
| 44.614 | 1.857514 | 1701.893 |  | 42.60783
| 44.714 | 1.861683 | 1704.285 |  | 42.66773
| 44.814 | 1.865911 | 1706.79 |  | 42.73043
| 44.914 | 1.870021 | 1709.278 |  | 42.79272
46 | 45.014 | 1.87425 | 1711.456 | 0.025813 | 42.84723
| 45.114 | 1.878359 | 1714.371 |  | 42.92022
| 45.214 | 1.882588 | 1716.128 |  | 42.96422
| 45.314 | 1.886697 | 1718.613 |  | 43.02643
| 45.414 | 1.890926 | 1720.348 |  | 43.06986
| 45.514 | 1.895036 | 1722.684 |  | 43.12834
| 45.614 | 1.899205 | 1724.748 |  | 43.18001
| 45.714 | 1.903314 | 1727.375 |  | 43.24578
| 45.814 | 1.907543 | 1729.345 |  | 43.29511
| 45.914 | 1.911652 | 1731.382 |  | 43.34611
47 | 46.014 | 1.915822 | 1733.848 | 0.026425 | 43.40783
| 46.114 | 1.919931 | 1735.973 |  | 43.46105
| 46.214 | 1.92416 | 1737.86 |  | 43.50827
| 46.314 | 1.928329 | 1739.78 |  | 43.55635
| 46.414 | 1.932557 | 1742.557 |  | 43.62587
| 46.514 | 1.936667 | 1744.626 |  | 43.67768
| 46.614 | 1.940896 | 1746.022 |  | 43.71263
| 46.714 | 1.944946 | 1748.34 |  | 43.77064
| 46.814 | 1.949174 | 1750.644 |  | 43.82832
| 46.914 | 1.953284 | 1752.403 |  | 43.87238
48 | 47.014 | 1.957512 | 1754.715 | 0.027051 | 43.93024
| 47.114 | 1.961682 | 1756.511 |  | 43.97521
| 47.214 | 1.96591 | 1758.777 |  | 44.03194
| 47.314 | 1.97002 | 1760.637 |  | 44.07853
| 47.414 | 1.974249 | 1762.769 |  | 44.1319
| 47.514 | 1.978358 | 1764.293 |  | 44.17005
| 47.614 | 1.982527 | 1766.432 |  | 44.22361
| 47.714 | 1.986696 | 1768.366 |  | 44.27202
| 47.814 | 1.990865 | 1770.131 |  | 44.31621
| 47.914 | 1.994975 | 1772.012 |  | 44.36329
49 | 48.014 | 1.999144 | 1773.323 | 0.027636 | 44.39613
| 48.114 | 2.003253 | 1775.485 |  | 44.45025
| 48.214 | 2.007482 | 1776.94 |  | 44.48666
| 48.314 | 2.011651 | 1778.341 |  | 44.52174
| 48.414 | 2.01582 | 1780.043 |  | 44.56435
| 48.514 | 2.01999 | 1781.581 |  | 44.60286
| 48.614 | 2.024159 | 1783.506 |  | 44.65104
| 48.714 | 2.028328 | 1784.581 |  | 44.67796
| 48.814 | 2.032497 | 1786.575 |  | 44.72789
| 48.914 | 2.036666 | 1787.866 |  | 44.7602
50 | 49.014 | 2.040835 | 1789.277 | 0.028168 | 44.79555
| 49.114 | 2.045004 | 1790.298 |  | 44.8211
| 49.214 | 2.049114 | 1792.059 |  | 44.86518
| 49.314 | 2.053342 | 1793.007 |  | 44.88891
| 49.414 | 2.057511 | 1794.629 |  | 44.92953
| 49.514 | 2.06174 | 1796.337 |  | 44.97229
| 49.614 | 2.065849 | 1797.477 |  | 45.00084
| 49.714 | 2.070078 | 1798.958 |  | 45.0379
| 49.814 | 2.074188 | 1799.881 |  | 45.061
| 49.914 | 2.078417 | 1801.554 |  | 45.10291
51 | 50.014 | 2.082526 | 1803.058 | 0.028758 | 45.14055
| 50.114 | 2.086695 | 1804.092 |  | 45.16643
| 50.214 | 2.090805 | 1805.241 |  | 45.1952
| 50.314 | 2.094974 | 1806.634 |  | 45.23008
| 50.414 | 2.099084 | 1808.366 |  | 45.27344
| 50.514 | 2.103312 | 1809.231 |  | 45.2951
| 50.614 | 2.107422 | 1810.903 |  | 45.33695
| 50.714 | 2.11165 | 1811.798 |  | 45.35936
| 50.814 | 2.11576 | 1813.75 |  | 45.40824
| 50.914 | 2.119988 | 1814.971 |  | 45.43879
52 | 51.014 | 2.124098 | 1816.438 | 0.02936 | 45.47554
| 51.114 | 2.128386 | 1817.804 |  | 45.50971
| 51.214 | 2.132496 | 1818.874 |  | 45.53651
| 51.314 | 2.136665 | 1820.05 |  | 45.56596
| 51.414 | 2.140774 | 1821.441 |  | 45.60079
| 51.514 | 2.145003 | 1822.421 |  | 45.6253
| 51.614 | 2.149172 | 1823.772 |  | 45.65914
| 51.714 | 2.153401 | 1825.091 |  | 45.69216
| 51.814 | 2.15751 | 1826.523 |  | 45.72802
| 51.914 | 2.16168 | 1827.789 |  | 45.7597
53 | 52.014 | 2.165848 | 1829.258 | 0.029972 | 45.79649
| 52.114 | 2.170077 | 1830.044 |  | 45.81616
| 52.214 | 2.174187 | 1831.334 |  | 45.84846
| 52.314 | 2.178356 | 1832.758 |  | 45.88412
| 52.414 | 2.182525 | 1833.679 |  | 45.90715
| 52.514 | 2.186694 | 1834.853 |  | 45.93655
| 52.614 | 2.190804 | 1836.055 |  | 45.96664
| 52.714 | 2.194973 | 1836.475 |  | 45.97716
| 52.814 | 2.199142 | 1838.134 |  | 46.01871
| 52.914 | 2.203251 | 1839.199 |  | 46.04536
54 | 53.014 | 2.20748 | 1839.892 | 0.030579 | 46.06272
| 53.114 | 2.21159 | 1841.171 |  | 46.09473
| 53.214 | 2.215818 | 1842.328 |  | 46.12369
| 53.314 | 2.219987 | 1843.114 |  | 46.14338
| 53.414 | 2.224156 | 1843.978 |  | 46.16499
| 53.514 | 2.228326 | 1845.551 |  | 46.20438
| 53.614 | 2.232495 | 1846.421 |  | 46.22616
| 53.714 | 2.236664 | 1846.665 |  | 46.23228
| 53.814 | 2.240833 | 1848.102 |  | 46.26825
| 53.914 | 2.245002 | 1848.577 |  | 46.28014
55 | 54.014 | 2.249171 | 1849.846 | 0.03125 | 46.3119
| 54.114 | 2.25334 | 1850.626 |  | 46.33143
| 54.214 | 2.257569 | 1851.226 |  | 46.34646
| 54.314 | 2.261678 | 1851.998 |  | 46.36579
| 54.414 | 2.265907 | 1852.489 |  | 46.37809
| 54.514 | 2.269957 | 1853.159 |  | 46.39485
| 54.614 | 2.274186 | 1854.06 |  | 46.41741
| 54.714 | 2.278295 | 1855.102 |  | 46.44351
| 54.814 | 2.282524 | 1855.761 |  | 46.46001
| 54.914 | 2.286633 | 1856.269 |  | 46.47271
56 | 55.014 | 2.290803 | 1856.905 | 0.031899 | 46.48863
| 55.114 | 2.294912 | 1857.322 |  | 46.49908
| 55.214 | 2.299141 | 1857.87 |  | 46.5128
| 55.314 | 2.30325 | 1858.504 |  | 46.52866
| 55.414 | 2.307479 | 1858.657 |  | 46.5325
| 55.514 | 2.311588 | 1859.398 |  | 46.55106
| 55.614 | 2.315817 | 1859.804 |  | 46.56121
| 55.714 | 2.319927 | 1860.022 |  | 46.56668
| 55.814 | 2.324155 | 1860.031 |  | 46.5669
| 55.914 | 2.328324 | 1860.906 |  | 46.58881
57 | 56.014 | 2.332493 | 1860.808 | 0.032558 | 46.58634
| 56.114 | 2.336662 | 1860.751 |  | 46.58493
| 56.214 | 2.340832 | 1861.259 |  | 46.59764
| 56.314 | 2.345001 | 1861.347 |  | 46.59984
| 56.414 | 2.34917 | 1861.093 |  | 46.59349
| 56.514 | 2.353339 | 1861.355 |  | 46.60005
| 56.614 | 2.357508 | 1861.233 |  | 46.597
| 56.714 | 2.361677 | 1861.45 |  | 46.60242
| 56.814 | 2.365846 | 1861.261 |  | 46.5977
| 56.914 | 2.370015 | 1861.489 |  | 46.6034
58 | 57.014 | 2.374185 | 1861.416 | 0.033195 | 46.60159
| 57.114 | 2.378354 | 1861.38 |  | 46.60068
| 57.214 | 2.382463 | 1861.076 |  | 46.59307
| 57.314 | 2.386632 | 1860.692 |  | 46.58345
| 57.414 | 2.390742 | 1860.315 |  | 46.57402
| 57.514 | 2.394971 | 1860.111 |  | 46.56889
| 57.614 | 2.39908 | 1859.621 |  | 46.55663
| 57.714 | 2.403309 | 1859.779 |  | 46.56059
| 57.814 | 2.407418 | 1859.059 |  | 46.54256
| 57.914 | 2.411647 | 1858.705 |  | 46.5337
59 | 58.014 | 2.415816 | 1858.311 | 0.033877 | 46.52384
| 58.114 | 2.420045 | 1858.251 |  | 46.52235
| 58.214 | 2.424154 | 1857.611 |  | 46.50631
| 58.314 | 2.428383 | 1856.611 |  | 46.48127
| 58.414 | 2.432493 | 1856.236 |  | 46.47189
| 58.514 | 2.436721 | 1855.322 |  | 46.44901
| 58.614 | 2.44083 | 1854.884 |  | 46.43804
| 58.714 | 2.445059 | 1854.048 |  | 46.41711
| 58.814 | 2.449169 | 1853.542 |  | 46.40445
| 58.914 | 2.453397 | 1852.079 |  | 46.36782
60 | 59.014 | 2.457507 | 1851.818 | 0.034545 | 46.36128
| 59.114 | 2.461736 | 1850.332 |  | 46.32409
| 59.214 | 2.465845 | 1849.408 |  | 46.30095
| 59.314 | 2.470014 | 1847.756 |  | 46.25959
| 59.414 | 2.474124 | 1846.829 |  | 46.23639
| 59.514 | 2.478353 | 1845.274 |  | 46.19746
| 59.614 | 2.482462 | 1843.987 |  | 46.16524
| 59.714 | 2.486631 | 1842.363 |  | 46.12458
| 59.814 | 2.490741 | 1840.791 |  | 46.08523
| 59.914 | 2.494969 | 1839.226 |  | 46.04603
61 | 60.014 | 2.499138 | 1836.886 | 0.035239 | 45.98746
| 60.114 | 2.503367 | 1835.244 |  | 45.94633
| 60.214 | 2.507477 | 1832.593 |  | 45.87997
| 60.314 | 2.511706 | 1830.353 |  | 45.82391
| 60.414 | 2.515874 | 1827.481 |  | 45.75199
| 60.514 | 2.520044 | 1824.652 |  | 45.68118
| 60.614 | 2.524213 | 1821.556 |  | 45.60366
| 60.714 | 2.528382 | 1818.681 |  | 45.53167
| 60.814 | 2.532551 | 1815.108 |  | 45.44223
| 60.914 | 2.53672 | 1810.662 |  | 45.33093
62 | 61.014 | 2.540889 | 1806.446 | 0.035827 | 45.22537
| 61.114 | 2.545058 | 1801.819 |  | 45.10953
| 61.214 | 2.549227 | 1796.632 |  | 44.97966
| 61.314 | 2.553396 | 1790.28 |  | 44.82064
| 61.414 | 2.557565 | 1783.264 |  | 44.645
| 61.514 | 2.561675 | 1775.812 |  | 44.45843
| 61.614 | 2.565904 | 1767.37 |  | 44.24709
| 61.714 | 2.570013 | 1757.096 |  | 43.98986
| 61.814 | 2.574242 | 1745.289 |  | 43.69427
| 61.914 | 2.578351 | 1731.911 |  | 43.35936
63 | 62.014 | 2.58252 | 1714.743 | 0.015805 | 42.92954
| 62.114 | 2.58669 | 1694.939 |  | 42.43373
| 62.214 | 2.590918 | 1669.75 |  | 41.8031
| 62.314 | 2.595028 | 1635.66 |  | 40.94964
| 62.414 | 2.599257 | 1587.601 |  | 39.74647
| 62.514 | 2.603425 | 1506.058 |  | 37.70499
| 62.614 | 2.608369 | 1.473457 |  | 0.03688882
| 62.625 | 2.608548 | -47.79713 |  | -1.196627

## 15-III_L
Interpolated Photo | Time [s] | Distance [mm] | Force [N] | Interpolated Strain [-] | Stress [MPa] | Photo | Time [s] | Interpolated Distance [mm] | Interpolated Force [N] | Interpolated Strain [-] | Interpolated Stress [MPa]
1 | 0 | 0 | 0 | 0 | 0 | 1 | 0 | 0 | 0 | 0 | 0
| 0.114 | 0.004169102 | 0 |  | 0 | 2 | 1 | 0.04075833 | 41.95671 | 0.00044378 | 1.050409
| 0.214 | 0.008219086 | 4.822905 |  | 0.1207441 | 3 | 2 | 0.08238979 | 90.17037 | 0.0010421 | 2.257465
| 0.314 | 0.01232863 | 9.938456 |  | 0.2488147 | 4 | 3 | 0.1240213 | 136.8204 | 0.0015909 | 3.425374
| 0.414 | 0.01643817 | 14.17486 |  | 0.3548754 | 5 | 4 | 0.1657039 | 182.7773 | 0.0021282 | 4.57593
| 0.514 | 0.02066683 | 19.43295 |  | 0.4865146 | 6 | 5 | 0.2073866 | 227.6406 | 0.0026426 | 5.699108
| 0.614 | 0.02477638 | 24.21593 |  | 0.6062592 | 7 | 6 | 0.2490181 | 273.4498 | 0.0031933 | 6.845967
| 0.714 | 0.02888592 | 28.52731 |  | 0.7141969 | 8 | 7 | 0.2907091 | 318.6351 | 0.0037246 | 7.977205
| 0.814 | 0.03305502 | 33.66913 |  | 0.8429253 | 9 | 8 | 0.3323489 | 363.2426 | 0.0042933 | 9.093978
| 0.914 | 0.03722413 | 38.01888 |  | 0.9518237 | 10 | 9 | 0.3740399 | 407.1361 | 0.0048325 | 10.19288
2 | 1.014 | 0.04133367 | 42.59775 | 0.00044378 | 1.066458 | 11 | 10 | 0.4156202 | 450.8101 | 0.0053953 | 11.28628
| 1.114 | 0.04550277 | 47.78094 |  | 1.196222 | 12 | 11 | 0.4573112 | 493.803 | 0.0059446 | 12.36263
| 1.214 | 0.04961231 | 52.4189 |  | 1.312336 | 13 | 12 | 0.4989939 | 536.3186 | 0.0065123 | 13.42703
| 1.314 | 0.05384098 | 57.28382 |  | 1.434132 | 14 | 13 | 0.5406253 | 578.7543 | 0.0070445 | 14.48943
| 1.414 | 0.05795052 | 61.89697 |  | 1.549625 | 15 | 14 | 0.5823164 | 620.5131 | 0.0076168 | 15.53489
| 1.514 | 0.06217918 | 66.71446 |  | 1.670233 | 16 | 15 | 0.6239991 | 661.9182 | 0.0081889 | 16.57149
| 1.614 | 0.06628873 | 71.3988 |  | 1.787508 | 17 | 16 | 0.6655793 | 702.7142 | 0.0087262 | 17.59284
| 1.714 | 0.07051738 | 76.33008 |  | 1.910966 | 18 | 17 | 0.7072108 | 743.4957 | 0.0092769 | 18.61382
| 1.814 | 0.07462693 | 81.27657 |  | 2.034804 | 19 | 18 | 0.7488506 | 783.691 | 0.0098232 | 19.62014
| 1.914 | 0.07885559 | 86.25468 |  | 2.159434 | 20 | 19 | 0.790482 | 823.0121 | 0.010394 | 20.60456
3 | 2.014 | 0.08296513 | 90.8078 | 0.0010421 | 2.273423 | 21 | 20 | 0.8321647 | 862.7191 | 0.01095 | 21.59865
| 2.114 | 0.0871938 | 95.34079 |  | 2.386909 | 22 | 21 | 0.8738045 | 901.096 | 0.011522 | 22.55943
| 2.214 | 0.09130334 | 100.1122 |  | 2.506364 | 23 | 22 | 0.9155384 | 939.5563 | 0.012061 | 23.52231
| 2.314 | 0.09553199 | 104.9081 |  | 2.626433 | 24 | 23 | 0.9571782 | 976.9454 | 0.012642 | 24.45837
| 2.414 | 0.09964154 | 109.4297 |  | 2.739633 | 25 | 24 | 0.9988609 | 1013.932 | 0.013208 | 25.38435
| 2.514 | 0.1038106 | 114.1671 |  | 2.858236 | 26 | 25 | 1.040449 | 1050.801 | 0.013753 | 26.30737
| 2.614 | 0.1079202 | 119.259 |  | 2.985715 | 27 | 26 | 1.082081 | 1086.842 | 0.014316 | 27.2097
| 2.714 | 0.1121488 | 123.7525 |  | 3.098212 | 28 | 27 | 1.123772 | 1122.732 | 0.014904 | 28.10822
| 2.814 | 0.1162584 | 128.2583 |  | 3.211018 | 29 | 28 | 1.165455 | 1157.707 | 0.015453 | 28.98384
| 2.914 | 0.120487 | 132.7707 |  | 3.323986 | 30 | 29 | 1.207137 | 1191.487 | 0.016022 | 29.82954
4 | 3.014 | 0.1245966 | 137.4797 | 0.0015909 | 3.441879 | 31 | 30 | 1.248769 | 1225.073 | 0.016586 | 30.67037
| 3.114 | 0.1288253 | 142.0031 |  | 3.555126 | 32 | 31 | 1.29046 | 1256.82 | 0.017127 | 31.46519
| 3.214 | 0.1329348 | 146.4951 |  | 3.667586 | 33 | 32 | 1.3321 | 1280.319 | 0.017699 | 32.05349
| 3.314 | 0.1371635 | 151.0048 |  | 3.780489 | 34 | 33 | 1.373731 | 1306.085 | 0.018279 | 32.69857
| 3.414 | 0.141273 | 156.0054 |  | 3.905681 | 35 | 34 | 1.415371 | 1332.653 | 0.01882 | 33.36371
| 3.514 | 0.1454421 | 160.1733 |  | 4.010027 | 36 | 35 | 1.457002 | 1357.61 | 0.0194 | 33.98853
| 3.614 | 0.1495516 | 165.1511 |  | 4.134649 | 37 | 36 | 1.498685 | 1383.018 | 0.01999 | 34.62462
| 3.714 | 0.1537803 | 169.4288 |  | 4.241744 | 38 | 37 | 1.540316 | 1406.646 | 0.020535 | 35.21616
| 3.814 | 0.1579494 | 173.9434 |  | 4.354768 | 39 | 38 | 1.582008 | 1428.787 | 0.021116 | 35.77046
| 3.914 | 0.1621185 | 178.691 |  | 4.473628 | 40 | 39 | 1.623639 | 1449.179 | 0.021699 | 36.28099
5 | 4.014 | 0.1662876 | 183.4425 | 0.0021282 | 4.592584 | 41 | 40 | 1.665322 | 1469.79 | 0.02226 | 36.79699
| 4.114 | 0.1704567 | 187.89 |  | 4.703929 | 42 | 41 | 1.70697 | 1488.853 | 0.022827 | 37.27424
| 4.214 | 0.1746258 | 192.2736 |  | 4.813676 | 43 | 42 | 1.748661 | 1508.757 | 0.023398 | 37.77257
| 4.314 | 0.1787949 | 196.8184 |  | 4.927457 | 44 | 43 | 1.790352 | 1528.176 | 0.023861 | 38.25873
| 4.414 | 0.1830236 | 201.6492 |  | 5.048399 | 45 | 44 | 1.831915 | 1547.491 | 0.024357 | 38.74228
| 4.514 | 0.1871331 | 206.1077 |  | 5.16002 | 46 | 45 | 1.873666 | 1566.619 | 0.024869 | 39.22117
| 4.614 | 0.1913022 | 210.4083 |  | 5.267687 | 47 | 46 | 1.915289 | 1585.313 | 0.025327 | 39.68918
| 4.714 | 0.1954118 | 215.4064 |  | 5.392817 | 48 | 47 | 1.95698 | 1603.268 | 0.025768 | 40.1387
| 4.814 | 0.1996404 | 219.8633 |  | 5.504399 | 49 | 48 | 1.99862 | 1620.782 | 0.026249 | 40.57717
| 4.914 | 0.20375 | 224.1403 |  | 5.611476 | 50 | 49 | 2.040311 | 1638.368 | 0.026748 | 41.01744
6 | 5.014 | 0.2079786 | 228.2104 | 0.0026426 | 5.713374 | 51 | 50 | 2.082002 | 1655.24 | 0.027224 | 41.43985
| 5.114 | 0.2120286 | 233.0895 |  | 5.835523 | 52 | 51 | 2.123582 | 1671.992 | 0.027714 | 41.85924
| 5.214 | 0.2162573 | 237.4197 |  | 5.943933 | 53 | 52 | 2.165273 | 1688.349 | 0.028242 | 42.26875
| 5.314 | 0.2204264 | 242.1218 |  | 6.061651 | 54 | 53 | 2.206896 | 1703.927 | 0.028786 | 42.65874
| 5.414 | 0.2245955 | 246.3444 |  | 6.167368 | 55 | 54 | 2.248639 | 1719.724 | 0.029307 | 43.05425
| 5.514 | 0.228705 | 251.2434 |  | 6.290018 | 56 | 55 | 2.29027 | 1734.382 | 0.029876 | 43.42121
| 5.614 | 0.2329337 | 256.1895 |  | 6.413846 | 57 | 56 | 2.331969 | 1749.093 | 0.030424 | 43.7895
| 5.714 | 0.2370432 | 260.4532 |  | 6.520589 | 58 | 57 | 2.37366 | 1762.518 | 0.03105 | 44.12561
| 5.814 | 0.2412719 | 265.0984 |  | 6.636885 | 59 | 58 | 2.415292 | 1775.731 | 0.031625 | 44.45641
| 5.914 | 0.2453814 | 269.3859 |  | 6.744225 | 60 | 59 | 2.456932 | 1787.621 | 0.032273 | 44.75409
7 | 6.014 | 0.2496101 | 274.1114 | 0.0031933 | 6.86253 | 61 | 60 | 2.498555 | 1799.119 | 0.032929 | 45.04193
| 6.114 | 0.2537196 | 278.6313 |  | 6.975687 | 62 | 61 | 2.540246 | 1809.934 | 0.033607 | 45.31269
| 6.214 | 0.2579483 | 283.3532 |  | 7.093904 | 63 | 62 | 2.581758 | 1818.649 | 0.034352 | 45.53088
| 6.314 | 0.2620578 | 287.5479 |  | 7.198921 | 64 | 63 | 2.6235 | 1826.719 | 0.035174 | 45.73292
| 6.414 | 0.2662865 | 292.3182 |  | 7.318346 | 65 | 64 | 2.66514 | 1833.179 | 0.036015 | 45.89465
| 6.514 | 0.2703961 | 296.5969 |  | 7.425466 | 66 | 65 | 2.706891 | 1838.524 | 0.037092 | 46.02845
| 6.614 | 0.2746247 | 301.2077 |  | 7.5409 | 67 | 66 | 2.748531 | 1841.214 | 0.040425 | 46.09581
| 6.714 | 0.2787938 | 305.5681 |  | 7.650067
| 6.814 | 0.2829629 | 310.4748 |  | 7.772908
| 6.914 | 0.2870724 | 314.6906 |  | 7.878452
8 | 7.014 | 0.2913011 | 319.2772 | 0.0037246 | 7.993281
| 7.114 | 0.2954107 | 323.5819 |  | 8.101052
| 7.214 | 0.2996393 | 328.1317 |  | 8.214959
| 7.314 | 0.3037489 | 332.9671 |  | 8.336015
| 7.414 | 0.3079179 | 336.9759 |  | 8.436377
| 7.514 | 0.3120871 | 341.3878 |  | 8.546833
| 7.614 | 0.3162562 | 345.4758 |  | 8.649177
| 7.714 | 0.3204253 | 350.4564 |  | 8.773868
| 7.814 | 0.3245944 | 354.7396 |  | 8.881101
| 7.914 | 0.3287635 | 359.1282 |  | 8.990972
9 | 8.014 | 0.3329326 | 363.9123 | 0.0042933 | 9.110746
| 8.114 | 0.3370421 | 367.672 |  | 9.20487
| 8.214 | 0.3412112 | 372.5935 |  | 9.328083
| 8.314 | 0.3454399 | 376.7827 |  | 9.432962
| 8.414 | 0.3495494 | 381.1359 |  | 9.541948
| 8.514 | 0.3537781 | 385.8824 |  | 9.660779
| 8.614 | 0.3579472 | 390.0539 |  | 9.765213
| 8.714 | 0.3621163 | 394.8418 |  | 9.885082
| 8.814 | 0.3662854 | 399.317 |  | 9.99712
| 8.914 | 0.3704545 | 403.4914 |  | 10.10163
10 | 9.014 | 0.3746236 | 407.7294 | 0.0048325 | 10.20773
| 9.114 | 0.3788522 | 412.6834 |  | 10.33176
| 9.214 | 0.3829618 | 417.1537 |  | 10.44367
| 9.314 | 0.3871309 | 420.8752 |  | 10.53684
| 9.414 | 0.3912404 | 425.5969 |  | 10.65505
| 9.514 | 0.3954691 | 429.9232 |  | 10.76336
| 9.614 | 0.3995787 | 433.9592 |  | 10.86441
| 9.714 | 0.4038073 | 438.6044 |  | 10.9807
| 9.814 | 0.4078573 | 443.0412 |  | 11.09178
| 9.914 | 0.4120859 | 447.0402 |  | 11.1919
11 | 10.014 | 0.4161955 | 451.4238 | 0.0053953 | 11.30164
| 10.114 | 0.4204837 | 456.1179 |  | 11.41916
| 10.214 | 0.4245933 | 459.9593 |  | 11.51533
| 10.314 | 0.4288219 | 464.4416 |  | 11.62755
| 10.414 | 0.4328719 | 469.1619 |  | 11.74573
| 10.514 | 0.4371006 | 473.3798 |  | 11.85132
| 10.614 | 0.4412101 | 477.3375 |  | 11.95041
| 10.714 | 0.4454388 | 481.6786 |  | 12.05909
| 10.814 | 0.4495483 | 485.491 |  | 12.15453
| 10.914 | 0.453777 | 490.4178 |  | 12.27788
12 | 11.014 | 0.4578865 | 494.3541 | 0.0059446 | 12.37643
| 11.114 | 0.4621152 | 498.8928 |  | 12.49006
| 11.214 | 0.4662843 | 503.2314 |  | 12.59867
| 11.314 | 0.4704534 | 507.5002 |  | 12.70555
| 11.414 | 0.4746225 | 511.8122 |  | 12.8135
| 11.514 | 0.4787916 | 516.1728 |  | 12.92267
| 11.614 | 0.4829011 | 520.3016 |  | 13.02604
| 11.714 | 0.4870702 | 524.7117 |  | 13.13645
| 11.814 | 0.4912394 | 529.0262 |  | 13.24446
| 11.914 | 0.4954084 | 533.073 |  | 13.34578
13 | 12.014 | 0.4995776 | 536.8469 | 0.0065123 | 13.44026
| 12.114 | 0.5037466 | 541.4761 |  | 13.55615
| 12.214 | 0.5079157 | 546.1265 |  | 13.67258
| 12.314 | 0.5120849 | 549.9299 |  | 13.7678
| 12.414 | 0.5162539 | 554.2387 |  | 13.87567
| 12.514 | 0.5204231 | 558.5951 |  | 13.98474
| 12.614 | 0.5245922 | 562.8277 |  | 14.0907
| 12.714 | 0.5287017 | 566.7557 |  | 14.18904
| 12.814 | 0.5329304 | 571.1648 |  | 14.29942
| 12.914 | 0.5370399 | 574.9706 |  | 14.3947
14 | 13.014 | 0.541209 | 579.3702 | 0.0070445 | 14.50485
| 13.114 | 0.5453781 | 583.5671 |  | 14.60992
| 13.214 | 0.5496067 | 588.0146 |  | 14.72127
| 13.314 | 0.5537163 | 592.1801 |  | 14.82555
| 13.414 | 0.5579449 | 596.3636 |  | 14.93029
| 13.514 | 0.5620545 | 600.1601 |  | 15.02534
| 13.614 | 0.5662832 | 604.806 |  | 15.14165
| 13.714 | 0.5703927 | 608.7714 |  | 15.24093
| 13.814 | 0.5746214 | 612.9291 |  | 15.34502
| 13.914 | 0.5787309 | 617.1105 |  | 15.4497
15 | 14.014 | 0.5829001 | 621.067 | 0.0076168 | 15.54875
| 14.114 | 0.5870095 | 625.1716 |  | 15.65151
| 14.214 | 0.5912383 | 629.5447 |  | 15.761
| 14.314 | 0.5953478 | 633.5982 |  | 15.86248
| 14.414 | 0.5995764 | 638.2004 |  | 15.9777
| 14.514 | 0.603686 | 641.5709 |  | 16.06208
| 14.614 | 0.6078551 | 646.4776 |  | 16.18492
| 14.714 | 0.6119647 | 650.4257 |  | 16.28377
| 14.814 | 0.6161933 | 654.5843 |  | 16.38788
| 14.914 | 0.6203624 | 658.4836 |  | 16.4855
16 | 15.014 | 0.6245911 | 662.4773 | 0.0081889 | 16.58549
| 15.114 | 0.628641 | 666.8782 |  | 16.69566
| 15.214 | 0.6328697 | 670.6519 |  | 16.79014
| 15.314 | 0.6369792 | 674.7974 |  | 16.89392
| 15.414 | 0.6412079 | 679.0876 |  | 17.00133
| 15.514 | 0.6453174 | 682.8304 |  | 17.09503
| 15.614 | 0.6494866 | 687.5171 |  | 17.21237
| 15.714 | 0.6536557 | 691.5445 |  | 17.3132
| 15.814 | 0.6578247 | 695.5826 |  | 17.41429
| 15.914 | 0.6619939 | 699.3096 |  | 17.5076
17 | 16.014 | 0.666163 | 703.2685 | 0.0087262 | 17.60671
| 16.114 | 0.6703321 | 707.6664 |  | 17.71682
| 16.214 | 0.6744416 | 712.3201 |  | 17.83332
| 16.314 | 0.6786107 | 715.9891 |  | 17.92518
| 16.414 | 0.6827798 | 719.7875 |  | 18.02028
| 16.514 | 0.6869489 | 724.1198 |  | 18.12874
| 16.614 | 0.691118 | 727.9412 |  | 18.22441
| 16.714 | 0.6952871 | 732.0358 |  | 18.32692
| 16.814 | 0.6993967 | 736.0403 |  | 18.42717
| 16.914 | 0.7036253 | 740.1728 |  | 18.53063
18 | 17.014 | 0.7077944 | 744.0366 | 0.0092769 | 18.62737
| 17.114 | 0.7119635 | 748.2947 |  | 18.73397
| 17.214 | 0.7161326 | 752.4053 |  | 18.83688
| 17.314 | 0.7203613 | 756.1014 |  | 18.92941
| 17.414 | 0.7244708 | 760.1339 |  | 19.03037
| 17.514 | 0.7286399 | 764.3693 |  | 19.13641
| 17.614 | 0.7327495 | 768.074 |  | 19.22915
| 17.714 | 0.7369781 | 772.4719 |  | 19.33926
| 17.814 | 0.7410877 | 776.3066 |  | 19.43526
| 17.914 | 0.7453163 | 780.2549 |  | 19.53411
19 | 18.014 | 0.7494259 | 784.2504 | 0.0098232 | 19.63414
| 18.114 | 0.7536545 | 788.4663 |  | 19.73969
| 18.214 | 0.7577641 | 792.7105 |  | 19.84594
| 18.314 | 0.7619928 | 796.1219 |  | 19.93135
| 18.414 | 0.7661023 | 800.3621 |  | 20.03751
| 18.514 | 0.770331 | 804.2384 |  | 20.13455
| 18.614 | 0.7744405 | 808.5485 |  | 20.24246
| 18.714 | 0.7786096 | 811.976 |  | 20.32827
| 18.814 | 0.7827191 | 815.6849 |  | 20.42112
| 18.914 | 0.7869478 | 819.8983 |  | 20.52661
20 | 19.014 | 0.7910574 | 823.519 | 0.010394 | 20.61725
| 19.114 | 0.795286 | 827.8597 |  | 20.72592
| 19.214 | 0.7993956 | 832.1516 |  | 20.83337
| 19.314 | 0.8036242 | 835.7839 |  | 20.92431
| 19.414 | 0.8077338 | 839.9253 |  | 21.02799
| 19.514 | 0.8119624 | 843.3564 |  | 21.11389
| 19.614 | 0.8161315 | 847.9242 |  | 21.22825
| 19.714 | 0.8203007 | 851.4349 |  | 21.31614
| 19.814 | 0.8244697 | 855.4012 |  | 21.41544
| 19.914 | 0.8285792 | 859.5295 |  | 21.5188
21 | 20.014 | 0.8327484 | 863.2383 | 0.01095 | 21.61165
| 20.114 | 0.8369174 | 866.9062 |  | 21.70347
| 20.214 | 0.8411461 | 870.8942 |  | 21.80332
| 20.314 | 0.8452557 | 874.8935 |  | 21.90344
| 20.414 | 0.8494248 | 879.1384 |  | 22.00971
| 20.514 | 0.8535939 | 882.465 |  | 22.093
| 20.614 | 0.857763 | 886.4109 |  | 22.19179
| 20.714 | 0.8619321 | 889.9088 |  | 22.27936
| 20.814 | 0.8661607 | 894.2006 |  | 22.3868
| 20.914 | 0.8702702 | 897.5312 |  | 22.47019
22 | 21.014 | 0.8743798 | 901.6763 | 0.011522 | 22.57396
| 21.114 | 0.8785489 | 905.7931 |  | 22.67703
| 21.214 | 0.882718 | 909.5071 |  | 22.77001
| 21.314 | 0.8868871 | 913.2612 |  | 22.864
| 21.414 | 0.8911158 | 917.0263 |  | 22.95826
| 21.514 | 0.8952253 | 921.0149 |  | 23.05812
| 21.614 | 0.899454 | 924.8423 |  | 23.15394
| 21.714 | 0.9035636 | 928.5227 |  | 23.24608
| 21.814 | 0.9077922 | 932.2837 |  | 23.34024
| 21.914 | 0.9119017 | 936.4062 |  | 23.44344
23 | 22.014 | 0.9161304 | 940.0691 | 0.012061 | 23.53515
| 22.114 | 0.92024 | 943.5589 |  | 23.62252
| 22.214 | 0.924409 | 947.4418 |  | 23.71973
| 22.314 | 0.9285186 | 951.1693 |  | 23.81305
| 22.414 | 0.9327473 | 954.7428 |  | 23.90251
| 22.514 | 0.9369163 | 958.6879 |  | 24.00128
| 22.614 | 0.9410855 | 962.6937 |  | 24.10157
| 22.714 | 0.945195 | 966.364 |  | 24.19345
| 22.814 | 0.9494236 | 970.084 |  | 24.28659
| 22.914 | 0.9535928 | 973.7622 |  | 24.37867
24 | 23.014 | 0.9577619 | 977.4636 | 0.012642 | 24.47134
| 23.114 | 0.9618714 | 981.1956 |  | 24.56477
| 23.214 | 0.9661 | 985.1489 |  | 24.66375
| 23.314 | 0.9702096 | 988.663 |  | 24.75172
| 23.414 | 0.9743787 | 992.5981 |  | 24.85024
| 23.514 | 0.9785478 | 996.1294 |  | 24.93865
| 23.614 | 0.9827169 | 1000.031 |  | 25.03633
| 23.714 | 0.986886 | 1003.517 |  | 25.1236
| 23.814 | 0.9910552 | 1007.061 |  | 25.21232
| 23.914 | 0.9952242 | 1010.993 |  | 25.31076
25 | 24.014 | 0.9994529 | 1014.411 | 0.013208 | 25.39633
| 24.114 | 1.003622 | 1018.579 |  | 25.50068
| 24.214 | 1.007732 | 1022.073 |  | 25.58816
| 24.314 | 1.011901 | 1025.278 |  | 25.6684
| 24.414 | 1.01607 | 1029.333 |  | 25.76992
| 24.514 | 1.020239 | 1033.011 |  | 25.862
| 24.614 | 1.024408 | 1036.891 |  | 25.95913
| 24.714 | 1.028577 | 1040.649 |  | 26.05322
| 24.814 | 1.032746 | 1044.285 |  | 26.14426
| 24.914 | 1.036915 | 1048.123 |  | 26.24033
26 | 25.014 | 1.041025 | 1051.236 | 0.013753 | 26.31828
| 25.114 | 1.045253 | 1055.029 |  | 26.41324
| 25.214 | 1.049363 | 1058.569 |  | 26.50187
| 25.314 | 1.053592 | 1062.229 |  | 26.59348
| 25.414 | 1.057701 | 1065.3 |  | 26.67038
| 25.514 | 1.06193 | 1069.467 |  | 26.77471
| 25.614 | 1.06598 | 1073.218 |  | 26.86861
| 25.714 | 1.070208 | 1076.426 |  | 26.94891
| 25.814 | 1.074318 | 1080.172 |  | 27.04271
| 25.914 | 1.078547 | 1083.69 |  | 27.13077
27 | 26.014 | 1.082656 | 1087.356 | 0.014316 | 27.22255
| 26.114 | 1.086885 | 1090.945 |  | 27.31242
| 26.214 | 1.090994 | 1094.238 |  | 27.39485
| 26.314 | 1.095223 | 1098.043 |  | 27.49012
| 26.414 | 1.099333 | 1101.714 |  | 27.58201
| 26.514 | 1.103621 | 1105.123 |  | 27.66736
| 26.614 | 1.10773 | 1108.962 |  | 27.76348
| 26.714 | 1.111959 | 1112.268 |  | 27.84624
| 26.814 | 1.116069 | 1116.012 |  | 27.93996
| 26.914 | 1.120238 | 1119.53 |  | 28.02806
28 | 27.014 | 1.124347 | 1123.253 | 0.014904 | 28.12127
| 27.114 | 1.128576 | 1126.477 |  | 28.20196
| 27.214 | 1.132745 | 1129.467 |  | 28.27683
| 27.314 | 1.136914 | 1133.205 |  | 28.37041
| 27.414 | 1.141024 | 1136.595 |  | 28.45529
| 27.514 | 1.145252 | 1140.776 |  | 28.55995
| 27.614 | 1.149362 | 1144.045 |  | 28.64181
| 27.714 | 1.153591 | 1147.176 |  | 28.72018
| 27.814 | 1.15776 | 1150.982 |  | 28.81547
| 27.914 | 1.161869 | 1154.543 |  | 28.90463
29 | 28.014 | 1.166038 | 1158.222 | 0.015453 | 28.99673
| 28.114 | 1.170207 | 1161.007 |  | 29.06645
| 28.214 | 1.174376 | 1164.534 |  | 29.15476
| 28.314 | 1.178546 | 1168.13 |  | 29.24479
| 28.414 | 1.182715 | 1171.592 |  | 29.33145
| 28.514 | 1.186824 | 1175.079 |  | 29.41876
| 28.614 | 1.191053 | 1178.299 |  | 29.49936
| 28.714 | 1.195222 | 1182.388 |  | 29.60173
| 28.814 | 1.199391 | 1185.161 |  | 29.67115
| 28.914 | 1.203501 | 1188.85 |  | 29.76352
30 | 29.014 | 1.207729 | 1191.917 | 0.016022 | 29.84029
| 29.114 | 1.211839 | 1195.637 |  | 29.93344
| 29.214 | 1.216068 | 1199.424 |  | 30.02823
| 29.314 | 1.220177 | 1202.296 |  | 30.10013
| 29.414 | 1.224406 | 1205.793 |  | 30.18769
| 29.514 | 1.228515 | 1208.992 |  | 30.26777
| 29.614 | 1.232684 | 1212.017 |  | 30.34351
| 29.714 | 1.236794 | 1215.51 |  | 30.43095
| 29.814 | 1.241023 | 1219.314 |  | 30.52619
| 29.914 | 1.245132 | 1222.443 |  | 30.60452
31 | 30.014 | 1.249361 | 1225.501 | 0.016586 | 30.68109
| 30.114 | 1.25347 | 1229.491 |  | 30.78099
| 30.214 | 1.257639 | 1232.138 |  | 30.84726
| 30.314 | 1.261809 | 1236.395 |  | 30.95384
| 30.414 | 1.265978 | 1239.106 |  | 31.0217
| 30.514 | 1.270087 | 1242.148 |  | 31.09786
| 30.614 | 1.274316 | 1245.183 |  | 31.17384
| 30.714 | 1.278485 | 1248.46 |  | 31.25587
| 30.814 | 1.282654 | 1251.261 |  | 31.32601
| 30.914 | 1.286823 | 1254.491 |  | 31.40688
32 | 31.014 | 1.291052 | 1257.199 | 0.017127 | 31.47468
| 31.114 | 1.295161 | 1259.719 |  | 31.53775
| 31.214 | 1.29933 | 1262.102 |  | 31.59742
| 31.314 | 1.3035 | 1264.412 |  | 31.65525
| 31.414 | 1.307728 | 1266.821 |  | 31.71557
| 31.514 | 1.311838 | 1268.57 |  | 31.75935
| 31.614 | 1.316007 | 1271.024 |  | 31.82078
| 31.714 | 1.320116 | 1273.377 |  | 31.87969
| 31.814 | 1.324345 | 1275.57 |  | 31.93461
| 31.914 | 1.328514 | 1278.261 |  | 32.00197
33 | 32.014 | 1.332683 | 1280.654 | 0.017699 | 32.06188
| 32.114 | 1.336852 | 1282.743 |  | 32.11417
| 32.214 | 1.340962 | 1285.834 |  | 32.19156
| 32.314 | 1.345131 | 1288.339 |  | 32.25427
| 32.414 | 1.34936 | 1290.911 |  | 32.31866
| 32.514 | 1.353529 | 1293.527 |  | 32.38416
| 32.614 | 1.357638 | 1296.203 |  | 32.45115
| 32.714 | 1.361807 | 1298.525 |  | 32.5093
| 32.814 | 1.365917 | 1301.499 |  | 32.58375
| 32.914 | 1.370146 | 1303.969 |  | 32.64559
34 | 33.014 | 1.374315 | 1306.43 | 0.018279 | 32.70719
| 33.114 | 1.378484 | 1309.062 |  | 32.77308
| 33.214 | 1.382593 | 1311.891 |  | 32.84392
| 33.314 | 1.386822 | 1314.811 |  | 32.91703
| 33.414 | 1.390991 | 1316.968 |  | 32.97102
| 33.514 | 1.39522 | 1320.104 |  | 33.04952
| 33.614 | 1.399329 | 1322.292 |  | 33.1043
| 33.714 | 1.403558 | 1325.164 |  | 33.17622
| 33.814 | 1.407608 | 1327.203 |  | 33.22725
| 33.914 | 1.411837 | 1330.164 |  | 33.30138
35 | 34.014 | 1.415946 | 1333.059 | 0.01882 | 33.37386
| 34.114 | 1.420175 | 1335.717 |  | 33.44042
| 34.214 | 1.424284 | 1337.793 |  | 33.49239
| 34.314 | 1.428513 | 1340.231 |  | 33.55343
| 34.414 | 1.432563 | 1343.219 |  | 33.62823
| 34.514 | 1.436851 | 1345.529 |  | 33.68607
| 34.614 | 1.440961 | 1348.251 |  | 33.75421
| 34.714 | 1.44513 | 1350.549 |  | 33.81173
| 34.814 | 1.449239 | 1352.829 |  | 33.86882
| 34.914 | 1.453468 | 1355.8 |  | 33.94319
36 | 35.014 | 1.457578 | 1357.905 | 0.0194 | 33.99591
| 35.114 | 1.461747 | 1360.968 |  | 34.07257
| 35.214 | 1.465916 | 1363.021 |  | 34.12399
| 35.314 | 1.470144 | 1365.998 |  | 34.19851
| 35.414 | 1.474254 | 1368.29 |  | 34.2559
| 35.514 | 1.478423 | 1370.874 |  | 34.32059
| 35.614 | 1.482592 | 1373.452 |  | 34.38512
| 35.714 | 1.486821 | 1375.933 |  | 34.44725
| 35.814 | 1.49093 | 1378.185 |  | 34.50362
| 35.914 | 1.4951 | 1381.092 |  | 34.5764
37 | 36.014 | 1.499269 | 1383.332 | 0.01999 | 34.63247
| 36.114 | 1.503438 | 1385.825 |  | 34.69489
| 36.214 | 1.507607 | 1388.143 |  | 34.75293
| 36.314 | 1.511776 | 1390.54 |  | 34.81294
| 36.414 | 1.515945 | 1392.93 |  | 34.87276
| 36.514 | 1.520114 | 1395.128 |  | 34.9278
| 36.614 | 1.524283 | 1397.651 |  | 34.99096
| 36.714 | 1.528393 | 1400.059 |  | 35.05126
| 36.814 | 1.532621 | 1402.388 |  | 35.10956
| 36.914 | 1.536731 | 1404.401 |  | 35.15996
38 | 37.014 | 1.5409 | 1407.011 | 0.020535 | 35.22531
| 37.114 | 1.545069 | 1408.826 |  | 35.27074
| 37.214 | 1.549238 | 1411.839 |  | 35.34616
| 37.314 | 1.553407 | 1413.975 |  | 35.39964
| 37.414 | 1.557577 | 1415.854 |  | 35.44668
| 37.514 | 1.561686 | 1418.626 |  | 35.51608
| 37.614 | 1.565915 | 1420.581 |  | 35.56503
| 37.714 | 1.570084 | 1422.834 |  | 35.62143
| 37.814 | 1.574312 | 1424.587 |  | 35.66533
| 37.914 | 1.578422 | 1427.083 |  | 35.7278
39 | 38.014 | 1.582591 | 1429.064 | 0.021116 | 35.77741
| 38.114 | 1.58676 | 1430.625 |  | 35.81647
| 38.214 | 1.590989 | 1432.807 |  | 35.87111
| 38.314 | 1.595099 | 1434.867 |  | 35.92268
| 38.414 | 1.599327 | 1437.032 |  | 35.97689
| 38.514 | 1.603377 | 1439.027 |  | 36.02682
| 38.614 | 1.607606 | 1441.411 |  | 36.08652
| 38.714 | 1.611715 | 1443.158 |  | 36.13026
| 38.814 | 1.615944 | 1445.273 |  | 36.18321
| 38.914 | 1.620054 | 1446.926 |  | 36.2246
40 | 39.014 | 1.624223 | 1449.545 | 0.021699 | 36.29017
| 39.114 | 1.628332 | 1451.692 |  | 36.34391
| 39.214 | 1.632561 | 1453.676 |  | 36.39357
| 39.314 | 1.63667 | 1455.142 |  | 36.43028
| 39.414 | 1.640959 | 1457.762 |  | 36.49588
| 39.514 | 1.645068 | 1459.691 |  | 36.54416
| 39.614 | 1.649237 | 1461.239 |  | 36.58291
| 39.714 | 1.653347 | 1462.879 |  | 36.62397
| 39.814 | 1.657575 | 1465.622 |  | 36.69266
| 39.914 | 1.661685 | 1467.778 |  | 36.74663
41 | 40.014 | 1.665914 | 1470.117 | 0.02226 | 36.80519
| 40.114 | 1.670083 | 1471.703 |  | 36.8449
| 40.214 | 1.674252 | 1473.96 |  | 36.9014
| 40.314 | 1.678421 | 1475.625 |  | 36.9431
| 40.414 | 1.68259 | 1477.517 |  | 36.99045
| 40.514 | 1.686819 | 1479.399 |  | 37.03757
| 40.614 | 1.690988 | 1481.377 |  | 37.0871
| 40.714 | 1.695157 | 1483.68 |  | 37.14476
| 40.814 | 1.699266 | 1485.789 |  | 37.19754
| 40.914 | 1.703436 | 1487.189 |  | 37.23259
42 | 41.014 | 1.707545 | 1489.123 | 0.022827 | 37.28102
| 41.114 | 1.711774 | 1491.476 |  | 37.33992
| 41.214 | 1.715883 | 1493.487 |  | 37.39027
| 41.314 | 1.720112 | 1495.394 |  | 37.43801
| 41.414 | 1.724222 | 1497.07 |  | 37.47996
| 41.514 | 1.728391 | 1499.289 |  | 37.53554
| 41.614 | 1.73256 | 1501.583 |  | 37.59294
| 41.714 | 1.736788 | 1502.812 |  | 37.62374
| 41.814 | 1.740898 | 1504.847 |  | 37.67468
| 41.914 | 1.745127 | 1506.887 |  | 37.72575
43 | 42.014 | 1.749236 | 1509.062 | 0.023398 | 37.78019
| 42.114 | 1.753465 | 1510.873 |  | 37.82555
| 42.214 | 1.757515 | 1513.387 |  | 37.88847
| 42.314 | 1.761743 | 1515.436 |  | 37.93978
| 42.414 | 1.765913 | 1517.115 |  | 37.98181
| 42.514 | 1.770141 | 1518.848 |  | 38.02519
| 42.614 | 1.774251 | 1520.808 |  | 38.07426
| 42.714 | 1.778479 | 1522.611 |  | 38.11941
| 42.814 | 1.782589 | 1524.844 |  | 38.17532
| 42.914 | 1.786818 | 1526.852 |  | 38.22559
44 | 43.014 | 1.790927 | 1528.391 | 0.023861 | 38.26412
| 43.114 | 1.795156 | 1530.517 |  | 38.31733
| 43.214 | 1.799206 | 1532.264 |  | 38.36107
| 43.314 | 1.803434 | 1534.411 |  | 38.41481
| 43.414 | 1.807484 | 1536.547 |  | 38.46829
| 43.514 | 1.811713 | 1538.495 |  | 38.51706
| 43.614 | 1.815823 | 1540.393 |  | 38.56458
| 43.714 | 1.820051 | 1541.888 |  | 38.60202
| 43.814 | 1.824161 | 1543.973 |  | 38.65421
| 43.914 | 1.82833 | 1545.579 |  | 38.69443
45 | 44.014 | 1.832499 | 1547.802 | 0.024357 | 38.75007
| 44.114 | 1.836728 | 1549.604 |  | 38.79518
| 44.214 | 1.840897 | 1551.628 |  | 38.84585
| 44.314 | 1.845066 | 1553.422 |  | 38.89078
| 44.414 | 1.849235 | 1555.027 |  | 38.93097
| 44.514 | 1.853345 | 1557.821 |  | 39.0009
| 44.614 | 1.857573 | 1559.251 |  | 39.0367
| 44.714 | 1.861742 | 1561.216 |  | 39.08591
| 44.814 | 1.865911 | 1562.82 |  | 39.12607
| 44.914 | 1.87008 | 1565.012 |  | 39.18093
46 | 45.014 | 1.87425 | 1566.881 | 0.024869 | 39.22772
| 45.114 | 1.878419 | 1568.429 |  | 39.26647
| 45.214 | 1.882588 | 1570.41 |  | 39.31608
| 45.314 | 1.886757 | 1572.327 |  | 39.36406
| 45.414 | 1.890926 | 1574.366 |  | 39.41513
| 45.514 | 1.895036 | 1576.33 |  | 39.46429
| 45.614 | 1.899205 | 1577.767 |  | 39.50026
| 45.714 | 1.903314 | 1579.963 |  | 39.55526
| 45.814 | 1.907543 | 1581.619 |  | 39.5967
| 45.914 | 1.911652 | 1583.584 |  | 39.64589
47 | 46.014 | 1.915881 | 1585.594 | 0.025327 | 39.69623
| 46.114 | 1.919991 | 1587.53 |  | 39.74468
| 46.214 | 1.924219 | 1589.067 |  | 39.78317
| 46.314 | 1.928388 | 1590.915 |  | 39.82943
| 46.414 | 1.932557 | 1592.682 |  | 39.87366
| 46.514 | 1.936727 | 1594.899 |  | 39.92917
| 46.614 | 1.940955 | 1596.346 |  | 39.9654
| 46.714 | 1.945065 | 1598.337 |  | 40.01524
| 46.814 | 1.949234 | 1599.619 |  | 40.04733
| 46.914 | 1.953343 | 1601.244 |  | 40.08803
48 | 47.014 | 1.957572 | 1603.597 | 0.025768 | 40.14694
| 47.114 | 1.961741 | 1604.585 |  | 40.17166
| 47.214 | 1.96597 | 1607.404 |  | 40.24225
| 47.314 | 1.970079 | 1608.561 |  | 40.27121
| 47.414 | 1.974308 | 1610.621 |  | 40.32278
| 47.514 | 1.978418 | 1612.338 |  | 40.36576
| 47.614 | 1.982646 | 1614.101 |  | 40.40991
| 47.714 | 1.986756 | 1615.804 |  | 40.45254
| 47.814 | 1.990925 | 1617.188 |  | 40.4872
| 47.914 | 1.995035 | 1619.084 |  | 40.53467
49 | 48.014 | 1.999204 | 1621.058 | 0.026249 | 40.58409
| 48.114 | 2.003313 | 1622.968 |  | 40.63189
| 48.214 | 2.007542 | 1624.416 |  | 40.66815
| 48.314 | 2.011711 | 1625.96 |  | 40.7068
| 48.414 | 2.01588 | 1628.202 |  | 40.76292
| 48.514 | 2.020049 | 1629.837 |  | 40.80386
| 48.614 | 2.024218 | 1631.501 |  | 40.84553
| 48.714 | 2.028387 | 1633.734 |  | 40.90143
| 48.814 | 2.032556 | 1635.102 |  | 40.93567
| 48.914 | 2.036726 | 1636.887 |  | 40.98037
50 | 49.014 | 2.040894 | 1638.609 | 0.026748 | 41.02348
| 49.114 | 2.045064 | 1640.336 |  | 41.06672
| 49.214 | 2.049173 | 1642.104 |  | 41.11097
| 49.314 | 2.053402 | 1644.012 |  | 41.15875
| 49.414 | 2.057571 | 1645.25 |  | 41.18973
| 49.514 | 2.0618 | 1647.242 |  | 41.23961
| 49.614 | 2.065909 | 1648.761 |  | 41.27765
| 49.714 | 2.070078 | 1650.682 |  | 41.32574
| 49.814 | 2.074188 | 1651.657 |  | 41.35013
| 49.914 | 2.078417 | 1654.42 |  | 41.41933
51 | 50.014 | 2.082586 | 1655.374 | 0.027224 | 41.44319
| 50.114 | 2.086755 | 1657.102 |  | 41.48645
| 50.214 | 2.090864 | 1658.954 |  | 41.53283
| 50.314 | 2.095033 | 1660.938 |  | 41.5825
| 50.414 | 2.099143 | 1662.49 |  | 41.62136
| 50.514 | 2.103372 | 1663.759 |  | 41.65312
| 50.614 | 2.107481 | 1665.756 |  | 41.70312
| 50.714 | 2.11171 | 1666.964 |  | 41.73336
| 50.814 | 2.11576 | 1668.644 |  | 41.77542
| 50.914 | 2.120048 | 1670.514 |  | 41.82223
52 | 51.014 | 2.124158 | 1672.233 | 0.027714 | 41.86526
| 51.114 | 2.128386 | 1673.529 |  | 41.89772
| 51.214 | 2.132555 | 1675.543 |  | 41.94813
| 51.314 | 2.136725 | 1677.119 |  | 41.98759
| 51.414 | 2.140834 | 1678.684 |  | 42.02679
| 51.514 | 2.145063 | 1680.433 |  | 42.07056
| 51.614 | 2.149172 | 1681.895 |  | 42.10716
| 51.714 | 2.153401 | 1683.551 |  | 42.14863
| 51.814 | 2.15757 | 1685.211 |  | 42.19019
| 51.914 | 2.161739 | 1687.145 |  | 42.23861
53 | 52.014 | 2.165848 | 1688.545 | 0.028242 | 42.27366
| 52.114 | 2.170077 | 1690.272 |  | 42.31689
| 52.214 | 2.174246 | 1691.933 |  | 42.35847
| 52.314 | 2.178415 | 1693.375 |  | 42.39458
| 52.414 | 2.182584 | 1694.716 |  | 42.42816
| 52.514 | 2.186694 | 1696.621 |  | 42.47583
| 52.614 | 2.190863 | 1697.858 |  | 42.50682
| 52.714 | 2.194973 | 1699.524 |  | 42.54851
| 52.814 | 2.199142 | 1700.922 |  | 42.58352
| 52.914 | 2.203311 | 1702.183 |  | 42.6151
54 | 53.014 | 2.20748 | 1704.211 | 0.028786 | 42.66585
| 53.114 | 2.211649 | 1706.534 |  | 42.72402
| 53.214 | 2.215878 | 1707.51 |  | 42.74844
| 53.314 | 2.219987 | 1709.095 |  | 42.78814
| 53.414 | 2.224216 | 1710.224 |  | 42.8164
| 53.514 | 2.228326 | 1711.915 |  | 42.85874
| 53.614 | 2.232554 | 1713.543 |  | 42.89949
| 53.714 | 2.236664 | 1715.294 |  | 42.94332
| 53.814 | 2.240892 | 1716.874 |  | 42.9829
| 53.914 | 2.245002 | 1718.16 |  | 43.01508
55 | 54.014 | 2.249231 | 1719.979 | 0.029307 | 43.06062
| 54.114 | 2.25334 | 1721.549 |  | 43.09993
| 54.214 | 2.257569 | 1723.058 |  | 43.1377
| 54.314 | 2.261678 | 1724.589 |  | 43.17604
| 54.414 | 2.265907 | 1726.133 |  | 43.21468
| 54.514 | 2.270016 | 1727.588 |  | 43.25111
| 54.614 | 2.274186 | 1728.502 |  | 43.27399
| 54.714 | 2.278295 | 1730.467 |  | 43.32319
| 54.814 | 2.282524 | 1731.514 |  | 43.3494
| 54.914 | 2.286633 | 1732.791 |  | 43.38137
56 | 55.014 | 2.290862 | 1734.641 | 0.029876 | 43.4277
| 55.114 | 2.294912 | 1735.848 |  | 43.45791
| 55.214 | 2.299141 | 1737.772 |  | 43.50608
| 55.314 | 2.30331 | 1738.968 |  | 43.53603
| 55.414 | 2.307538 | 1740.494 |  | 43.57423
| 55.514 | 2.311648 | 1741.618 |  | 43.60237
| 55.614 | 2.315817 | 1743.384 |  | 43.64658
| 55.714 | 2.319986 | 1744.823 |  | 43.68261
| 55.814 | 2.324215 | 1746.302 |  | 43.71964
| 55.914 | 2.328384 | 1748.185 |  | 43.76676
57 | 56.014 | 2.332553 | 1749.24 | 0.030424 | 43.7932
| 56.114 | 2.336722 | 1750.36 |  | 43.82122
| 56.214 | 2.340891 | 1751.856 |  | 43.85868
| 56.314 | 2.345001 | 1753.289 |  | 43.89455
| 56.414 | 2.34923 | 1754.808 |  | 43.93257
| 56.514 | 2.353399 | 1756.166 |  | 43.96657
| 56.614 | 2.357568 | 1757.874 |  | 44.00933
| 56.714 | 2.361737 | 1758.597 |  | 44.02744
| 56.814 | 2.365846 | 1759.909 |  | 44.06028
| 56.914 | 2.370075 | 1761.613 |  | 44.10294
58 | 57.014 | 2.374244 | 1762.665 | 0.03105 | 44.1293
| 57.114 | 2.378354 | 1764.419 |  | 44.1732
| 57.214 | 2.382523 | 1765.487 |  | 44.19995
| 57.314 | 2.386692 | 1766.871 |  | 44.2346
| 57.414 | 2.390801 | 1768.037 |  | 44.26377
| 57.514 | 2.39503 | 1769.42 |  | 44.29841
| 57.614 | 2.39914 | 1770.832 |  | 44.33375
| 57.714 | 2.403368 | 1772.06 |  | 44.36449
| 57.814 | 2.407478 | 1773.318 |  | 44.396
| 57.914 | 2.411706 | 1774.554 |  | 44.42693
59 | 58.014 | 2.415875 | 1775.923 | 0.031625 | 44.46121
| 58.114 | 2.420045 | 1777.05 |  | 44.48943
| 58.214 | 2.424154 | 1778.241 |  | 44.51925
| 58.314 | 2.428383 | 1779.337 |  | 44.54667
| 58.414 | 2.432493 | 1780.7 |  | 44.5808
| 58.514 | 2.436721 | 1782.258 |  | 44.6198
| 58.614 | 2.44083 | 1782.836 |  | 44.63427
| 58.714 | 2.445059 | 1784.033 |  | 44.66425
| 58.814 | 2.449169 | 1785.285 |  | 44.6956
| 58.914 | 2.453397 | 1786.853 |  | 44.73486
60 | 59.014 | 2.457507 | 1787.746 | 0.032273 | 44.75722
| 59.114 | 2.461736 | 1789.205 |  | 44.79374
| 59.214 | 2.465845 | 1790.031 |  | 44.8144
| 59.314 | 2.470014 | 1791.291 |  | 44.84596
| 59.414 | 2.474183 | 1792.68 |  | 44.88073
| 59.514 | 2.478353 | 1793.551 |  | 44.90254
| 59.614 | 2.482462 | 1794.717 |  | 44.93172
| 59.714 | 2.486631 | 1795.383 |  | 44.9484
| 59.814 | 2.4908 | 1797.045 |  | 44.99001
| 59.914 | 2.494969 | 1798.127 |  | 45.01709
61 | 60.014 | 2.499138 | 1799.28 | 0.032929 | 45.04597
| 60.114 | 2.503367 | 1800.15 |  | 45.06775
| 60.214 | 2.507536 | 1801.332 |  | 45.09734
| 60.314 | 2.511706 | 1802.602 |  | 45.12913
| 60.414 | 2.515874 | 1803.645 |  | 45.15525
| 60.514 | 2.520044 | 1804.322 |  | 45.1722
| 60.614 | 2.524213 | 1805.912 |  | 45.212
| 60.714 | 2.528382 | 1806.153 |  | 45.21803
| 60.814 | 2.532551 | 1807.271 |  | 45.24601
| 60.914 | 2.536661 | 1808.844 |  | 45.28541
62 | 61.014 | 2.540829 | 1810.111 | 0.033607 | 45.31713
| 61.114 | 2.544999 | 1810.438 |  | 45.3253
| 61.214 | 2.549227 | 1811.457 |  | 45.35083
| 61.314 | 2.553337 | 1812.784 |  | 45.38403
| 61.414 | 2.557506 | 1813.722 |  | 45.40754
| 61.514 | 2.561616 | 1814.444 |  | 45.4256
| 61.614 | 2.565784 | 1815.402 |  | 45.44958
| 61.714 | 2.569894 | 1816.041 |  | 45.46557
| 61.814 | 2.574063 | 1817.515 |  | 45.50249
| 61.914 | 2.578173 | 1817.696 |  | 45.50703
63 | 62.014 | 2.582342 | 1818.804 | 0.034352 | 45.53476
| 62.114 | 2.586451 | 1819.373 |  | 45.549
| 62.214 | 2.59068 | 1820.292 |  | 45.57202
| 62.314 | 2.594849 | 1821.459 |  | 45.60123
| 62.414 | 2.599018 | 1822.173 |  | 45.61911
| 62.514 | 2.603128 | 1822.906 |  | 45.63746
| 62.614 | 2.607357 | 1823.857 |  | 45.66127
| 62.714 | 2.611526 | 1824.839 |  | 45.68586
| 62.814 | 2.615754 | 1825.201 |  | 45.69492
| 62.914 | 2.619864 | 1825.933 |  | 45.71324
64 | 63.014 | 2.624092 | 1826.847 | 0.035174 | 45.73612
| 63.114 | 2.628202 | 1827.574 |  | 45.75431
| 63.214 | 2.632371 | 1828.359 |  | 45.77397
| 63.314 | 2.636481 | 1828.631 |  | 45.78078
| 63.414 | 2.640709 | 1829.851 |  | 45.81133
| 63.514 | 2.644819 | 1830.5 |  | 45.82758
| 63.614 | 2.649047 | 1831.016 |  | 45.84048
| 63.714 | 2.653157 | 1831.551 |  | 45.85388
| 63.814 | 2.657386 | 1832.643 |  | 45.88124
| 63.914 | 2.661555 | 1832.803 |  | 45.88523
65 | 64.014 | 2.665724 | 1833.24 | 0.036015 | 45.89618
| 64.114 | 2.669833 | 1833.756 |  | 45.9091
| 64.214 | 2.674062 | 1834.586 |  | 45.92987
| 64.314 | 2.678172 | 1835.221 |  | 45.94576
| 64.414 | 2.6824 | 1835.651 |  | 45.95654
| 64.514 | 2.686569 | 1836.316 |  | 45.97318
| 64.614 | 2.690798 | 1836.863 |  | 45.98687
| 64.714 | 2.694967 | 1836.999 |  | 45.99029
| 64.814 | 2.699136 | 1837.755 |  | 46.0092
| 64.914 | 2.703305 | 1838.665 |  | 46.032
66 | 65.014 | 2.707474 | 1838.501 | 0.037092 | 46.02787
| 65.114 | 2.711703 | 1838.864 |  | 46.03698
| 65.214 | 2.715872 | 1839.969 |  | 46.06465
| 65.314 | 2.720041 | 1839.718 |  | 46.05835
| 65.414 | 2.724151 | 1840.164 |  | 46.06951
| 65.514 | 2.72838 | 1840.298 |  | 46.07288
| 65.614 | 2.732489 | 1840.826 |  | 46.08608
| 65.714 | 2.736658 | 1840.425 |  | 46.07606
| 65.814 | 2.740827 | 1840.89 |  | 46.0877
| 65.914 | 2.744996 | 1841.405 |  | 46.10058
67 | 66.014 | 2.749106 | 1841.183 | 0.040425 | 46.09503
| 66.114 | 2.753335 | 1841.357 |  | 46.09938
| 66.214 | 2.757444 | 1841.276 |  | 46.09735
| 66.314 | 2.761673 | 1841.23 |  | 46.0962
| 66.414 | 2.765782 | 1841.213 |  | 46.09577
| 66.514 | 2.770011 | 1841.47 |  | 46.10222
| 66.614 | 2.774121 | 1840.935 |  | 46.08881
| 66.714 | 2.77829 | 1841.031 |  | 46.09124
| 66.814 | 2.782399 | 1840.62 |  | 46.08093
| 66.914 | 2.786628 | 1840.588 |  | 46.08012
68 | 67.014 | 2.790737 | 1840.451 | 0.0032848 | 46.0767
| 67.114 | 2.795025 | 1840.019 |  | 46.06589
| 67.214 | 2.799135 | 1839.629 |  | 46.05613
| 67.314 | 2.803364 | 1838.855 |  | 46.03674
| 67.414 | 2.807474 | 1838.985 |  | 46.04
| 67.514 | 2.811702 | 1838.428 |  | 46.02606
| 67.614 | 2.815812 | 1837.114 |  | 45.99315
| 67.714 | 2.82004 | 1836.952 |  | 45.9891
| 67.814 | 2.82415 | 1835.748 |  | 45.95897
| 67.914 | 2.828319 | 1835.362 |  | 45.94929
| 68.014 | 2.832429 | 1834.11 |  | 45.91795
| 68.114 | 2.836657 | 1833.478 |  | 45.90212
| 68.214 | 2.840826 | 1832.253 |  | 45.87145
| 68.314 | 2.844995 | 1830.954 |  | 45.83895
| 68.414 | 2.849105 | 1829.458 |  | 45.80149
| 68.514 | 2.853333 | 1828.482 |  | 45.77706
| 68.614 | 2.857443 | 1826.807 |  | 45.73513
| 68.714 | 2.861672 | 1825.065 |  | 45.6915
| 68.814 | 2.865841 | 1823.312 |  | 45.64762
| 68.914 | 2.86995 | 1820.544 |  | 45.57833
| 69.014 | 2.874119 | 1818.754 |  | 45.5335
| 69.114 | 2.878289 | 1816.615 |  | 45.47997
| 69.214 | 2.882517 | 1813.234 |  | 45.39531
| 69.314 | 2.886627 | 1810.5 |  | 45.32688
| 69.414 | 2.890855 | 1807.335 |  | 45.24763
| 69.514 | 2.894965 | 1803.304 |  | 45.1467
| 69.614 | 2.899193 | 1798.813 |  | 45.03427
| 69.714 | 2.903363 | 1793.761 |  | 44.90779
| 69.814 | 2.907591 | 1788.328 |  | 44.77177
| 69.914 | 2.911701 | 1781.438 |  | 44.59928
| 70.014 | 2.91593 | 1773.646 |  | 44.40419
| 70.114 | 2.920039 | 1763.504 |  | 44.15029
| 70.214 | 2.924208 | 1752.736 |  | 43.88071
| 70.314 | 2.928318 | 1738.726 |  | 43.52996
| 70.414 | 2.932546 | 1721.316 |  | 43.09409
| 70.514 | 2.936656 | 1699.793 |  | 42.55525
| 70.614 | 2.940885 | 1670.551 |  | 41.82316
| 70.714 | 2.944994 | 1626.905 |  | 40.73046
| 70.814 | 2.949223 | 1551.73 |  | 38.84843
| 70.914 | 2.953392 | 1317.364 |  | 32.98094
| 70.939 | 2.955119 | -21.03939 |  | -0.5267326

## 16-III_L
Interpolated Photo | Time [s] | Distance [mm] | Force [N] | Interpolated Strain [-] | Stress [MPa] | Photo | Time [s] | Interpolated Distance [mm] | Interpolated Force [N] | Interpolated Strain [-] | Interpolated Stress [MPa]
1 | 0 | 0 | 0 | 1.4018e-16 | 0 | 1 | 0 | 0 | 0 | 1.4018e-16 | 0
| 0.117 | 0.004228661 | 0 |  | 0 | 2 | 1 | 0.04069461 | 42.7297 | 0.00058803 | 1.069762
| 0.217 | 0.008278646 | 5.277073 |  | 0.1321144 | 3 | 2 | 0.0823755 | 89.9241 | 0.0011746 | 2.251299
| 0.317 | 0.01244775 | 10.26161 |  | 0.256905 | 4 | 3 | 0.1239575 | 136.6576 | 0.0016973 | 3.421298
| 0.417 | 0.01655729 | 15.48571 |  | 0.3876932 | 5 | 4 | 0.165589 | 180.7979 | 0.0022575 | 4.526374
| 0.517 | 0.02072639 | 19.51346 |  | 0.4885301 | 6 | 5 | 0.2072103 | 226.2908 | 0.0028044 | 5.665315
| 0.617 | 0.02483594 | 24.38481 |  | 0.6104871 | 7 | 6 | 0.2489508 | 271.6202 | 0.0033443 | 6.800162
| 0.717 | 0.02900504 | 28.98989 |  | 0.7257778 | 8 | 7 | 0.2906519 | 316.6552 | 0.003889 | 7.927636
| 0.817 | 0.03311458 | 34.34023 |  | 0.8597266 | 9 | 8 | 0.3322834 | 360.8361 | 0.0044461 | 9.033731
| 0.917 | 0.03728368 | 38.77071 |  | 0.970646 | 10 | 9 | 0.3739744 | 404.9326 | 0.0050008 | 10.13771
2 | 1.017 | 0.04139323 | 43.54058 | 0.00058803 | 1.090062 | 11 | 10 | 0.415616 | 448.7716 | 0.005579 | 11.23524
| 1.117 | 0.04562189 | 48.41362 |  | 1.212062 | 12 | 11 | 0.4572969 | 492.0449 | 0.0061551 | 12.31862
| 1.217 | 0.04973143 | 53.04347 |  | 1.327973 | 13 | 12 | 0.4989283 | 534.455 | 0.0067008 | 13.38038
| 1.317 | 0.05396009 | 57.65709 |  | 1.443477 | 14 | 13 | 0.5406092 | 576.9145 | 0.0072919 | 14.44337
| 1.417 | 0.05806964 | 62.72294 |  | 1.570303 | 15 | 14 | 0.5822509 | 618.4245 | 0.00785 | 15.4826
| 1.517 | 0.0622983 | 67.35462 |  | 1.68626 | 16 | 15 | 0.6238228 | 659.8338 | 0.0083954 | 16.5193
| 1.617 | 0.06640784 | 71.51604 |  | 1.790443 | 17 | 16 | 0.6655037 | 700.9313 | 0.0089696 | 17.5482
| 1.717 | 0.0706365 | 76.78746 |  | 1.922416 | 18 | 17 | 0.7071452 | 741.8313 | 0.0095549 | 18.57216
| 1.817 | 0.07468648 | 81.23554 |  | 2.033776 | 19 | 18 | 0.748797 | 782.1091 | 0.010106 | 19.58053
| 1.917 | 0.07891515 | 86.26737 |  | 2.159751 | 20 | 19 | 0.7904183 | 822.0966 | 0.010653 | 20.58164
3 | 2.017 | 0.08308425 | 90.67307 | 0.0011746 | 2.27005 | 21 | 20 | 0.8320992 | 861.0352 | 0.011233 | 21.55649
| 2.117 | 0.08731291 | 95.51125 |  | 2.391177 | 22 | 21 | 0.8737902 | 899.6869 | 0.011798 | 22.52416
| 2.217 | 0.09136289 | 99.60935 |  | 2.493775 | 23 | 22 | 0.9154711 | 938.6962 | 0.012358 | 23.50078
| 2.317 | 0.09559155 | 104.9807 |  | 2.62825 | 24 | 23 | 0.9571127 | 976.4151 | 0.012949 | 24.44509
| 2.417 | 0.0997011 | 109.4285 |  | 2.739602 | 25 | 24 | 0.9987935 | 1013.063 | 0.013495 | 25.36259
| 2.517 | 0.1039298 | 114.2698 |  | 2.860808 | 26 | 25 | 1.040326 | 1049.866 | 0.01407 | 26.28396
| 2.617 | 0.1080393 | 118.7743 |  | 2.973579 | 27 | 26 | 1.082007 | 1085.823 | 0.014635 | 27.18417
| 2.717 | 0.112268 | 123.8635 |  | 3.10099 | 28 | 27 | 1.123708 | 1121.559 | 0.015209 | 28.07885
| 2.817 | 0.1163775 | 127.8498 |  | 3.20079 | 29 | 28 | 1.165389 | 1157.005 | 0.015786 | 28.96626
| 2.917 | 0.1205466 | 132.24 |  | 3.310702 | 30 | 29 | 1.20708 | 1192.031 | 0.016334 | 29.84314
4 | 3.017 | 0.1246561 | 137.5624 | 0.0016973 | 3.44395 | 31 | 30 | 1.248701 | 1226 | 0.016921 | 30.69358
| 3.117 | 0.1288848 | 141.4552 |  | 3.54141 | 32 | 31 | 1.290392 | 1259.066 | 0.017502 | 31.5214
| 3.217 | 0.1330539 | 146.243 |  | 3.661274 | 33 | 32 | 1.332034 | 1292.51 | 0.018088 | 32.35869
| 3.317 | 0.137223 | 150.4776 |  | 3.76729 | 34 | 33 | 1.373666 | 1324.154 | 0.018662 | 33.15093
| 3.417 | 0.1413326 | 154.7219 |  | 3.873548 | 35 | 34 | 1.415307 | 1355.647 | 0.019239 | 33.93937
| 3.517 | 0.1455017 | 159.3876 |  | 3.990356 | 36 | 35 | 1.456889 | 1385.314 | 0.019814 | 34.68209
| 3.617 | 0.1496708 | 163.4104 |  | 4.091069 | 37 | 36 | 1.49857 | 1413.619 | 0.020395 | 35.39073
| 3.717 | 0.1538399 | 167.913 |  | 4.203795 | 38 | 37 | 1.540241 | 1435.999 | 0.020989 | 35.95102
| 3.817 | 0.158009 | 172.53 |  | 4.319384 | 39 | 38 | 1.581942 | 1459.088 | 0.021556 | 36.52908
| 3.917 | 0.1621781 | 177.2068 |  | 4.43647 | 40 | 39 | 1.623623 | 1482.598 | 0.022147 | 37.11765
5 | 4.017 | 0.1662876 | 181.5334 | 0.0022575 | 4.544788 | 41 | 40 | 1.665265 | 1504.825 | 0.022722 | 37.67411
| 4.117 | 0.1704567 | 186.3646 |  | 4.665741 | 42 | 41 | 1.706956 | 1524.103 | 0.023334 | 38.15676
| 4.217 | 0.1746258 | 190.5592 |  | 4.770754 | 43 | 42 | 1.748597 | 1543.491 | 0.023941 | 38.64214
| 4.317 | 0.1787949 | 195.1195 |  | 4.884925 | 44 | 43 | 1.790288 | 1562.762 | 0.024541 | 39.1246
| 4.417 | 0.182964 | 200.1512 |  | 5.010896 | 45 | 44 | 1.831909 | 1581.955 | 0.025157 | 39.6051
| 4.517 | 0.1870736 | 204.6414 |  | 5.12331 | 46 | 45 | 1.8736 | 1600.668 | 0.025764 | 40.07361
| 4.617 | 0.1913022 | 208.6167 |  | 5.222834 | 47 | 46 | 1.915113 | 1618.519 | 0.02638 | 40.52052
| 4.717 | 0.1954118 | 213.5722 |  | 5.346897 | 48 | 47 | 1.956794 | 1636.108 | 0.026996 | 40.96087
| 4.817 | 0.1995809 | 218.0802 |  | 5.459757 | 49 | 48 | 1.998544 | 1653.496 | 0.027616 | 41.39618
| 4.917 | 0.20375 | 222.5252 |  | 5.57104 | 50 | 49 | 2.040245 | 1670.371 | 0.028252 | 41.81866
6 | 5.017 | 0.2079191 | 227.0621 | 0.0028044 | 5.684625 | 51 | 50 | 2.081947 | 1687.009 | 0.028821 | 42.23521
| 5.117 | 0.2120286 | 231.5001 |  | 5.795732 | 52 | 51 | 2.123519 | 1702.436 | 0.029395 | 42.62142
| 5.217 | 0.2162573 | 236.4629 |  | 5.919978 | 53 | 52 | 2.165209 | 1718.082 | 0.029978 | 43.01314
| 5.317 | 0.2204264 | 240.7176 |  | 6.026498 | 54 | 53 | 2.206831 | 1732.429 | 0.030598 | 43.37231
| 5.417 | 0.224655 | 245.5248 |  | 6.146848 | 55 | 54 | 2.248462 | 1746.39 | 0.031215 | 43.72182
| 5.517 | 0.2287646 | 250.0145 |  | 6.259251 | 56 | 55 | 2.290034 | 1759.76 | 0.031903 | 44.05657
| 5.617 | 0.2329932 | 254.1939 |  | 6.363885 | 57 | 56 | 2.331894 | 1772.643 | 0.03254 | 44.37909
| 5.717 | 0.2370432 | 258.7605 |  | 6.478212 | 58 | 57 | 2.373595 | 1784.733 | 0.033204 | 44.68177
| 5.817 | 0.2412719 | 263.396 |  | 6.594263 | 59 | 58 | 2.415226 | 1795.109 | 0.033876 | 44.94155
| 5.917 | 0.245441 | 267.6967 |  | 6.701935 | 60 | 59 | 2.456868 | 1805.791 | 0.034593 | 45.20898
7 | 6.017 | 0.2496697 | 272.4238 | 0.0033443 | 6.820281 | 61 | 60 | 2.4985 | 1814.67 | 0.035308 | 45.43127
| 6.117 | 0.2537792 | 277.368 |  | 6.94406 | 62 | 61 | 2.54024 | 1821.551 | 0.036122 | 45.60354
| 6.217 | 0.2580078 | 281.4384 |  | 7.045964 | 63 | 62 | 2.581871 | 1827.782 | 0.036952 | 45.75954
| 6.317 | 0.2621174 | 285.9395 |  | 7.158653 | 64 | 63 | 2.623433 | 1831.539 | 0.037827 | 45.8536
| 6.417 | 0.2663461 | 290.8246 |  | 7.280955 | 65 | 64 | 2.665075 | 1833.977 | 0.038739 | 45.91462
| 6.517 | 0.2705152 | 295.2006 |  | 7.390509 | 66 | 65 | 2.706706 | 1834.004 | 0.03965 | 45.91529
| 6.617 | 0.2747438 | 299.748 |  | 7.504357 | 67 | 66 | 2.748348 | 1831.238 | 0.040587 | 45.84605
| 6.717 | 0.2788533 | 304.2353 |  | 7.616697 | 68 | 67 | 2.790088 | 1825.591 | 0.041514 | 45.70467
| 6.817 | 0.283082 | 308.6284 |  | 7.726682 | 69 | 68 | 2.831849 | 1815.919 | 0.042456 | 45.46253
| 6.917 | 0.2871916 | 312.8212 |  | 7.831652 | 70 | 69 | 2.87353 | 1801.361 | 0.043379 | 45.09807
8 | 7.017 | 0.2913607 | 317.4404 | 0.003889 | 7.947296 | 71 | 70 | 2.91527 | 1779.395 | 0.044331 | 44.54814
| 7.117 | 0.2954702 | 322.0002 |  | 8.061453 | 72 | 71 | 2.956902 | 1747.234 | 0.04525 | 43.74297
| 7.217 | 0.2996989 | 325.9259 |  | 8.159735 | 73 | 72 | 2.998593 | 1698.916 | 0.046159 | 42.5333
| 7.317 | 0.3038084 | 330.5147 |  | 8.274616 | 74 | 73 | 3.040294 | 1626.336 | 0.047078 | 40.71622
| 7.417 | 0.3080371 | 335.1073 |  | 8.389596 | 75 | 74 | 3.081925 | 1485.694 | 0.047978 | 37.19518
| 7.517 | 0.3121466 | 339.4552 |  | 8.498447
| 7.617 | 0.3163157 | 343.8454 |  | 8.608359
| 7.717 | 0.3204848 | 348.5905 |  | 8.727156
| 7.817 | 0.3246539 | 352.5559 |  | 8.826432
| 7.917 | 0.328823 | 357.3643 |  | 8.946812
9 | 8.017 | 0.3329921 | 361.5472 | 0.0044461 | 9.051534
| 8.117 | 0.3371612 | 366.1728 |  | 9.167338
| 8.217 | 0.3412708 | 370.4564 |  | 9.274579
| 8.317 | 0.3454995 | 374.5199 |  | 9.376313
| 8.417 | 0.3496685 | 379.2939 |  | 9.495832
| 8.517 | 0.3538376 | 383.9542 |  | 9.612504
| 8.617 | 0.3580067 | 387.8738 |  | 9.710635
| 8.717 | 0.3621759 | 392.3918 |  | 9.823746
| 8.817 | 0.366345 | 396.8883 |  | 9.936318
| 8.917 | 0.3705141 | 401.4809 |  | 10.0513
10 | 9.017 | 0.3746832 | 405.6396 | 0.0050008 | 10.15541
| 9.117 | 0.3789118 | 410.5699 |  | 10.27884
| 9.217 | 0.3830214 | 414.482 |  | 10.37679
| 9.317 | 0.3871905 | 419.0891 |  | 10.49213
| 9.417 | 0.3913 | 422.9234 |  | 10.58812
| 9.517 | 0.3955287 | 428.0506 |  | 10.71648
| 9.617 | 0.3996382 | 431.9073 |  | 10.81304
| 9.717 | 0.4038669 | 436.658 |  | 10.93197
| 9.817 | 0.4079764 | 440.877 |  | 11.0376
| 9.917 | 0.4122051 | 445.0857 |  | 11.14297
11 | 10.017 | 0.4163146 | 449.5266 | 0.005579 | 11.25414
| 10.117 | 0.4205433 | 454.082 |  | 11.36819
| 10.217 | 0.4246528 | 458.7643 |  | 11.48542
| 10.317 | 0.4288815 | 462.718 |  | 11.5844
| 10.417 | 0.432991 | 467.162 |  | 11.69566
| 10.517 | 0.4371601 | 471.2781 |  | 11.79871
| 10.617 | 0.4412697 | 475.1529 |  | 11.89571
| 10.717 | 0.4454984 | 479.4352 |  | 12.00292
| 10.817 | 0.4496079 | 484.004 |  | 12.11731
| 10.917 | 0.4538365 | 488.6002 |  | 12.23238
12 | 11.017 | 0.4580056 | 492.7505 | 0.0061551 | 12.33628
| 11.117 | 0.4622343 | 496.6346 |  | 12.43352
| 11.217 | 0.4663439 | 501.0869 |  | 12.54499
| 11.317 | 0.4705725 | 505.3966 |  | 12.65288
| 11.417 | 0.474682 | 509.8587 |  | 12.76459
| 11.517 | 0.4788511 | 513.9924 |  | 12.86808
| 11.617 | 0.4830202 | 518.2993 |  | 12.97591
| 11.717 | 0.4871894 | 522.4791 |  | 13.08055
| 11.817 | 0.4912989 | 526.9437 |  | 13.19233
| 11.917 | 0.495468 | 531.3169 |  | 13.30181
13 | 12.017 | 0.4996371 | 535.0978 | 0.0067008 | 13.39647
| 12.117 | 0.5038062 | 539.6489 |  | 13.51041
| 12.217 | 0.5079753 | 543.6547 |  | 13.6107
| 12.317 | 0.5121444 | 547.4507 |  | 13.70573
| 12.417 | 0.5163135 | 551.9829 |  | 13.8192
| 12.517 | 0.5204826 | 556.2951 |  | 13.92715
| 12.617 | 0.5246517 | 560.6887 |  | 14.03715
| 12.717 | 0.5288208 | 564.6281 |  | 14.13577
| 12.817 | 0.5329899 | 569.1437 |  | 14.24883
| 12.917 | 0.5370995 | 573.3379 |  | 14.35383
14 | 13.017 | 0.5413281 | 577.6471 | 0.0072919 | 14.46171
| 13.117 | 0.5454972 | 581.551 |  | 14.55945
| 13.217 | 0.5496664 | 585.933 |  | 14.66916
| 13.317 | 0.5537759 | 590.1552 |  | 14.77486
| 13.417 | 0.5580045 | 594.4466 |  | 14.8823
| 13.517 | 0.5621141 | 598.163 |  | 14.97534
| 13.617 | 0.5663427 | 602.2472 |  | 15.07759
| 13.717 | 0.5704522 | 606.4528 |  | 15.18288
| 13.817 | 0.5746809 | 610.8008 |  | 15.29173
| 13.917 | 0.5787905 | 614.6338 |  | 15.3877
15 | 14.017 | 0.5829596 | 619.2009 | 0.00785 | 15.50203
| 14.117 | 0.5870691 | 623.2717 |  | 15.60395
| 14.217 | 0.5912978 | 627.1877 |  | 15.70199
| 14.317 | 0.5954073 | 631.535 |  | 15.81083
| 14.417 | 0.599636 | 635.8223 |  | 15.91816
| 14.517 | 0.603686 | 639.6257 |  | 16.01338
| 14.617 | 0.6079146 | 643.7015 |  | 16.11542
| 14.717 | 0.6120242 | 648.1216 |  | 16.22608
| 14.817 | 0.6162528 | 652.3742 |  | 16.33255
| 14.917 | 0.6203624 | 656.2892 |  | 16.43056
16 | 15.017 | 0.6245315 | 660.5598 | 0.0083954 | 16.53748
| 15.117 | 0.628641 | 664.3239 |  | 16.63171
| 15.217 | 0.6328101 | 668.436 |  | 16.73466
| 15.317 | 0.6369792 | 673.1356 |  | 16.85232
| 15.417 | 0.6412079 | 676.8696 |  | 16.9458
| 15.517 | 0.6453174 | 681.0156 |  | 17.0496
| 15.617 | 0.6494866 | 685.3752 |  | 17.15875
| 15.717 | 0.6536557 | 689.2039 |  | 17.2546
| 15.817 | 0.6578247 | 693.3167 |  | 17.35757
| 15.917 | 0.6619939 | 697.1279 |  | 17.45298
17 | 16.017 | 0.6662225 | 701.7103 | 0.0089696 | 17.5677
| 16.117 | 0.6703321 | 705.5518 |  | 17.66388
| 16.217 | 0.6745012 | 709.88 |  | 17.77224
| 16.317 | 0.6786703 | 713.8842 |  | 17.87248
| 16.417 | 0.6828393 | 718.3487 |  | 17.98426
| 16.517 | 0.6870084 | 721.8711 |  | 18.07244
| 16.617 | 0.6911776 | 726.1947 |  | 18.18068
| 16.717 | 0.6953467 | 730.1649 |  | 18.28008
| 16.817 | 0.6995157 | 734.5223 |  | 18.38917
| 16.917 | 0.7036849 | 738.4324 |  | 18.48706
18 | 17.017 | 0.707854 | 742.5275 | 0.0095549 | 18.58959
| 17.117 | 0.7120826 | 746.5843 |  | 18.69115
| 17.217 | 0.7161922 | 750.715 |  | 18.79456
| 17.317 | 0.7204209 | 754.7187 |  | 18.8948
| 17.417 | 0.7245304 | 758.8707 |  | 18.99875
| 17.517 | 0.7286995 | 762.5693 |  | 19.09134
| 17.617 | 0.732809 | 766.3992 |  | 19.18723
| 17.717 | 0.7370377 | 771.0638 |  | 19.30401
| 17.817 | 0.7411472 | 775.0156 |  | 19.40294
| 17.917 | 0.7454355 | 779.1882 |  | 19.5074
19 | 18.017 | 0.7494855 | 782.7073 | 0.010106 | 19.59551
| 18.117 | 0.7537736 | 786.3574 |  | 19.68689
| 18.217 | 0.7578236 | 790.704 |  | 19.79571
| 18.317 | 0.7620523 | 794.6518 |  | 19.89455
| 18.417 | 0.7661619 | 798.7922 |  | 19.9982
| 18.517 | 0.7703905 | 802.8595 |  | 20.10003
| 18.617 | 0.7745001 | 807.1226 |  | 20.20676
| 18.717 | 0.7787287 | 810.7845 |  | 20.29844
| 18.817 | 0.7827787 | 814.8813 |  | 20.401
| 18.917 | 0.7870073 | 818.5584 |  | 20.49306
20 | 19.017 | 0.7911169 | 822.8213 | 0.010653 | 20.59978
| 19.117 | 0.7953455 | 826.35 |  | 20.68813
| 19.217 | 0.7994551 | 830.5062 |  | 20.79218
| 19.317 | 0.8036838 | 834.5497 |  | 20.89341
| 19.417 | 0.8077933 | 838.5771 |  | 20.99424
| 19.517 | 0.812022 | 842.2099 |  | 21.08519
| 19.617 | 0.8161911 | 846.0828 |  | 21.18215
| 19.717 | 0.8203602 | 850.27 |  | 21.28698
| 19.817 | 0.8245293 | 853.8093 |  | 21.37559
| 19.917 | 0.8286388 | 857.8812 |  | 21.47753
21 | 20.017 | 0.8328079 | 861.6812 | 0.011233 | 21.57266
| 20.117 | 0.8370365 | 865.9435 |  | 21.67937
| 20.217 | 0.8412056 | 869.5109 |  | 21.76868
| 20.317 | 0.8453748 | 873.6663 |  | 21.87272
| 20.417 | 0.8494843 | 877.5878 |  | 21.97089
| 20.517 | 0.8536534 | 881.2614 |  | 22.06286
| 20.617 | 0.8578821 | 885.2222 |  | 22.16203
| 20.717 | 0.8619917 | 889.0093 |  | 22.25684
| 20.817 | 0.8662203 | 892.6588 |  | 22.3482
| 20.917 | 0.8703299 | 896.7295 |  | 22.45012
22 | 21.017 | 0.874499 | 900.2926 | 0.011798 | 22.53932
| 21.117 | 0.8786084 | 904.5635 |  | 22.64625
| 21.217 | 0.8828371 | 908.046 |  | 22.73343
| 21.317 | 0.8869467 | 912.1907 |  | 22.8372
| 21.417 | 0.8911754 | 915.9481 |  | 22.93127
| 21.517 | 0.8952849 | 920.0929 |  | 23.03503
| 21.617 | 0.8995135 | 923.933 |  | 23.13117
| 21.717 | 0.9036231 | 927.6539 |  | 23.22433
| 21.817 | 0.9078517 | 931.8698 |  | 23.32987
| 21.917 | 0.9119613 | 934.8371 |  | 23.40416
23 | 22.017 | 0.91619 | 939.4866 | 0.012358 | 23.52056
| 22.117 | 0.9202996 | 942.8835 |  | 23.60561
| 22.217 | 0.9245282 | 946.6351 |  | 23.69953
| 22.317 | 0.9286377 | 950.3802 |  | 23.79329
| 22.417 | 0.9328664 | 954.5502 |  | 23.89769
| 22.517 | 0.9369759 | 957.8466 |  | 23.98022
| 22.617 | 0.9412045 | 961.8088 |  | 24.07941
| 22.717 | 0.9453141 | 965.2591 |  | 24.16579
| 22.817 | 0.9495427 | 969.2469 |  | 24.26563
| 22.917 | 0.9536523 | 972.7261 |  | 24.35273
24 | 23.017 | 0.9578214 | 977.1707 | 0.012949 | 24.46401
| 23.117 | 0.9619906 | 980.5396 |  | 24.54835
| 23.217 | 0.9661596 | 984.5399 |  | 24.6485
| 23.317 | 0.9702691 | 987.6027 |  | 24.72518
| 23.417 | 0.9744383 | 991.759 |  | 24.82923
| 23.517 | 0.9786073 | 995.1855 |  | 24.91502
| 23.617 | 0.9827765 | 998.7849 |  | 25.00513
| 23.717 | 0.9869456 | 1002.761 |  | 25.10468
| 23.817 | 0.9911743 | 1006.203 |  | 25.19085
| 23.917 | 0.9952838 | 1010.37 |  | 25.29518
25 | 24.017 | 0.9995124 | 1013.614 | 0.013495 | 25.37639
| 24.117 | 1.003682 | 1017.245 |  | 25.46729
| 24.217 | 1.007851 | 1021.808 |  | 25.58152
| 24.317 | 1.01202 | 1025.038 |  | 25.66238
| 24.417 | 1.016129 | 1028.993 |  | 25.7614
| 24.517 | 1.020298 | 1032.353 |  | 25.84552
| 24.617 | 1.024468 | 1035.926 |  | 25.93499
| 24.717 | 1.028637 | 1039.628 |  | 26.02765
| 24.817 | 1.032746 | 1042.969 |  | 26.11131
| 24.917 | 1.036915 | 1047.122 |  | 26.21527
26 | 25.017 | 1.041025 | 1050.427 | 0.01407 | 26.29803
| 25.117 | 1.045253 | 1054.062 |  | 26.38902
| 25.217 | 1.049423 | 1058.186 |  | 26.49226
| 25.317 | 1.053592 | 1061.446 |  | 26.57389
| 25.417 | 1.057701 | 1065.246 |  | 26.66901
| 25.517 | 1.06193 | 1068.992 |  | 26.7628
| 25.617 | 1.066039 | 1072.037 |  | 26.83904
| 25.717 | 1.070268 | 1076.033 |  | 26.93909
| 25.817 | 1.074318 | 1079.5 |  | 27.02586
| 25.917 | 1.078547 | 1083.278 |  | 27.12046
27 | 26.017 | 1.082716 | 1086.344 | 0.014635 | 27.19722
| 26.117 | 1.086944 | 1090.297 |  | 27.29619
| 26.217 | 1.091054 | 1094.042 |  | 27.38994
| 26.317 | 1.095283 | 1097.092 |  | 27.46631
| 26.417 | 1.099392 | 1100.973 |  | 27.56346
| 26.517 | 1.10368 | 1104.333 |  | 27.6476
| 26.617 | 1.10779 | 1108.241 |  | 27.74541
| 26.717 | 1.112019 | 1111.68 |  | 27.83153
| 26.817 | 1.116128 | 1115.129 |  | 27.91788
| 26.917 | 1.120297 | 1118.69 |  | 28.00702
28 | 27.017 | 1.124407 | 1122.147 | 0.015209 | 28.09356
| 27.117 | 1.128635 | 1125.604 |  | 28.18012
| 27.217 | 1.132805 | 1129.624 |  | 28.28075
| 27.317 | 1.136974 | 1133.407 |  | 28.37547
| 27.417 | 1.141083 | 1136.457 |  | 28.45182
| 27.517 | 1.145312 | 1139.963 |  | 28.53959
| 27.617 | 1.149421 | 1143.576 |  | 28.63006
| 27.717 | 1.15365 | 1147.211 |  | 28.72107
| 27.817 | 1.15776 | 1150.692 |  | 28.80821
| 27.917 | 1.161929 | 1154.489 |  | 28.90327
29 | 28.017 | 1.166098 | 1157.52 | 0.015786 | 28.97916
| 28.117 | 1.170267 | 1160.895 |  | 29.06364
| 28.217 | 1.174436 | 1164.716 |  | 29.15931
| 28.317 | 1.178605 | 1168.212 |  | 29.24683
| 28.417 | 1.182774 | 1171.715 |  | 29.33453
| 28.517 | 1.186943 | 1175.011 |  | 29.41704
| 28.617 | 1.191113 | 1178.34 |  | 29.50038
| 28.717 | 1.195282 | 1182.136 |  | 29.59541
| 28.817 | 1.199451 | 1185.719 |  | 29.68513
| 28.917 | 1.20362 | 1188.876 |  | 29.76417
30 | 29.017 | 1.207789 | 1192.677 | 0.016334 | 29.85932
| 29.117 | 1.211958 | 1196.082 |  | 29.94458
| 29.217 | 1.216127 | 1199.33 |  | 30.02589
| 29.317 | 1.220237 | 1202.401 |  | 30.10277
| 29.417 | 1.224465 | 1205.961 |  | 30.1919
| 29.517 | 1.228575 | 1209.563 |  | 30.28208
| 29.617 | 1.232803 | 1213.237 |  | 30.37406
| 29.717 | 1.236913 | 1216.655 |  | 30.45962
| 29.817 | 1.241082 | 1219.822 |  | 30.53891
| 29.917 | 1.245192 | 1223.055 |  | 30.61985
31 | 30.017 | 1.24942 | 1226.603 | 0.016921 | 30.70868
| 30.117 | 1.25353 | 1229.553 |  | 30.78254
| 30.217 | 1.257758 | 1233.074 |  | 30.87069
| 30.317 | 1.261868 | 1236.496 |  | 30.95635
| 30.417 | 1.266097 | 1239.897 |  | 31.04151
| 30.517 | 1.270147 | 1243.398 |  | 31.12916
| 30.617 | 1.274435 | 1246.531 |  | 31.20758
| 30.717 | 1.278545 | 1250.108 |  | 31.29714
| 30.817 | 1.282773 | 1253.436 |  | 31.38047
| 30.917 | 1.286883 | 1256.569 |  | 31.45889
32 | 31.017 | 1.291111 | 1259.577 | 0.017502 | 31.53421
| 31.117 | 1.295221 | 1263.035 |  | 31.62078
| 31.217 | 1.29945 | 1266.212 |  | 31.70032
| 31.317 | 1.303559 | 1269.963 |  | 31.79421
| 31.417 | 1.307788 | 1273.039 |  | 31.87124
| 31.517 | 1.311897 | 1276.706 |  | 31.96304
| 31.617 | 1.316126 | 1279.643 |  | 32.03657
| 31.717 | 1.320236 | 1283.038 |  | 32.12156
| 31.817 | 1.324405 | 1286.758 |  | 32.21468
| 31.917 | 1.328574 | 1289.192 |  | 32.27562
33 | 32.017 | 1.332743 | 1293.189 | 0.018088 | 32.37571
| 32.117 | 1.336912 | 1295.689 |  | 32.43829
| 32.217 | 1.341081 | 1299.59 |  | 32.53595
| 32.317 | 1.34525 | 1302.44 |  | 32.60731
| 32.417 | 1.349419 | 1305.375 |  | 32.68079
| 32.517 | 1.353588 | 1308.979 |  | 32.77101
| 32.617 | 1.357698 | 1311.916 |  | 32.84455
| 32.717 | 1.361867 | 1315.351 |  | 32.93053
| 32.817 | 1.366036 | 1317.934 |  | 32.9952
| 32.917 | 1.370205 | 1321.893 |  | 33.09432
34 | 33.017 | 1.374374 | 1324.617 | 0.018662 | 33.16253
| 33.117 | 1.378603 | 1328.094 |  | 33.24957
| 33.217 | 1.382713 | 1331.074 |  | 33.32417
| 33.317 | 1.386882 | 1334.108 |  | 33.40012
| 33.417 | 1.391051 | 1337.437 |  | 33.48347
| 33.517 | 1.395279 | 1340.26 |  | 33.55416
| 33.617 | 1.399389 | 1343.779 |  | 33.64224
| 33.717 | 1.403618 | 1346.793 |  | 33.71771
| 33.817 | 1.407727 | 1349.621 |  | 33.7885
| 33.917 | 1.411896 | 1353.147 |  | 33.87678
35 | 34.017 | 1.416006 | 1356.159 | 0.019239 | 33.95219
| 34.117 | 1.420234 | 1359.085 |  | 34.02545
| 34.217 | 1.424344 | 1361.711 |  | 34.09117
| 34.317 | 1.428573 | 1365.311 |  | 34.18132
| 34.417 | 1.432682 | 1368.142 |  | 34.25218
| 34.517 | 1.436911 | 1370.945 |  | 34.32236
| 34.617 | 1.44102 | 1374.153 |  | 34.40267
| 34.717 | 1.445189 | 1377.464 |  | 34.48558
| 34.817 | 1.449299 | 1380.051 |  | 34.55032
| 34.917 | 1.453528 | 1382.782 |  | 34.61872
36 | 35.017 | 1.457578 | 1385.832 | 0.019814 | 34.69507
| 35.117 | 1.461806 | 1389.353 |  | 34.78321
| 35.217 | 1.465916 | 1392.015 |  | 34.84985
| 35.317 | 1.470144 | 1394.896 |  | 34.922
| 35.417 | 1.474254 | 1397.812 |  | 34.99498
| 35.517 | 1.478483 | 1400.233 |  | 35.05561
| 35.617 | 1.482652 | 1403.606 |  | 35.14004
| 35.717 | 1.486821 | 1406.001 |  | 35.2
| 35.817 | 1.49093 | 1408.622 |  | 35.26564
| 35.917 | 1.495159 | 1411.357 |  | 35.33411
37 | 36.017 | 1.499269 | 1414.082 | 0.020395 | 35.40232
| 36.117 | 1.503497 | 1416.342 |  | 35.4589
| 36.217 | 1.507607 | 1418.869 |  | 35.52217
| 36.317 | 1.511776 | 1421.054 |  | 35.57688
| 36.417 | 1.515885 | 1423.158 |  | 35.62955
| 36.517 | 1.520114 | 1425.508 |  | 35.68838
| 36.617 | 1.524283 | 1427.346 |  | 35.7344
| 36.717 | 1.528393 | 1429.326 |  | 35.78395
| 36.817 | 1.532621 | 1431.34 |  | 35.83437
| 36.917 | 1.536731 | 1433.255 |  | 35.88233
38 | 37.017 | 1.54096 | 1436.561 | 0.020989 | 35.96509
| 37.117 | 1.545069 | 1438.247 |  | 36.0073
| 37.217 | 1.549298 | 1440.794 |  | 36.07107
| 37.317 | 1.553467 | 1442.791 |  | 36.12107
| 37.417 | 1.557636 | 1444.92 |  | 36.17437
| 37.517 | 1.561746 | 1448.003 |  | 36.25156
| 37.617 | 1.565974 | 1449.938 |  | 36.29999
| 37.717 | 1.570084 | 1452.831 |  | 36.37242
| 37.817 | 1.574372 | 1454.876 |  | 36.42361
| 37.917 | 1.578482 | 1457.368 |  | 36.48601
39 | 38.017 | 1.582651 | 1459.441 | 0.021556 | 36.5379
| 38.117 | 1.58676 | 1462.665 |  | 36.61863
| 38.217 | 1.591048 | 1464.578 |  | 36.66653
| 38.317 | 1.595158 | 1467.014 |  | 36.72749
| 38.417 | 1.599387 | 1469.29 |  | 36.78448
| 38.517 | 1.603437 | 1471.254 |  | 36.83365
| 38.617 | 1.607665 | 1474.231 |  | 36.9082
| 38.717 | 1.611775 | 1476.168 |  | 36.95668
| 38.817 | 1.616003 | 1477.927 |  | 37.00071
| 38.917 | 1.620113 | 1480.658 |  | 37.06909
40 | 39.017 | 1.624342 | 1482.995 | 0.022147 | 37.1276
| 39.117 | 1.628392 | 1485.115 |  | 37.18066
| 39.217 | 1.63262 | 1487.812 |  | 37.24818
| 39.317 | 1.63673 | 1489.917 |  | 37.3009
| 39.417 | 1.641018 | 1491.861 |  | 37.34955
| 39.517 | 1.645128 | 1494.737 |  | 37.42157
| 39.617 | 1.649297 | 1496.535 |  | 37.46658
| 39.717 | 1.653466 | 1498.721 |  | 37.52131
| 39.817 | 1.657635 | 1500.985 |  | 37.57799
| 39.917 | 1.661804 | 1502.616 |  | 37.61881
41 | 40.017 | 1.665973 | 1505.277 | 0.022722 | 37.68543
| 40.117 | 1.670142 | 1506.25 |  | 37.7098
| 40.217 | 1.674311 | 1509.177 |  | 37.78307
| 40.317 | 1.678481 | 1511.061 |  | 37.83025
| 40.417 | 1.682709 | 1513.112 |  | 37.88159
| 40.517 | 1.686878 | 1514.773 |  | 37.92317
| 40.617 | 1.691047 | 1516.32 |  | 37.9619
| 40.717 | 1.695216 | 1518.623 |  | 38.01955
| 40.817 | 1.699326 | 1520.625 |  | 38.06967
| 40.917 | 1.703495 | 1522.275 |  | 38.111
42 | 41.017 | 1.707664 | 1524.478 | 0.023334 | 38.16614
| 41.117 | 1.711833 | 1526.43 |  | 38.21501
| 41.217 | 1.715943 | 1528.578 |  | 38.26879
| 41.317 | 1.720172 | 1530.095 |  | 38.30677
| 41.417 | 1.724281 | 1532.403 |  | 38.36455
| 41.517 | 1.72851 | 1534.12 |  | 38.40755
| 41.617 | 1.732619 | 1535.908 |  | 38.45231
| 41.717 | 1.736848 | 1538.059 |  | 38.50616
| 41.817 | 1.740957 | 1539.361 |  | 38.53874
| 41.917 | 1.745186 | 1541.562 |  | 38.59386
43 | 42.017 | 1.749296 | 1543.886 | 0.023941 | 38.65203
| 42.117 | 1.753524 | 1545.669 |  | 38.69667
| 42.217 | 1.757574 | 1547.512 |  | 38.74283
| 42.317 | 1.761803 | 1549.537 |  | 38.79352
| 42.417 | 1.765972 | 1551.886 |  | 38.85231
| 42.517 | 1.770141 | 1553.69 |  | 38.89747
| 42.617 | 1.77431 | 1555.197 |  | 38.93522
| 42.717 | 1.778539 | 1557.632 |  | 38.99616
| 42.817 | 1.782648 | 1559.289 |  | 39.03767
| 42.917 | 1.786877 | 1561.181 |  | 39.08503
44 | 43.017 | 1.790987 | 1563.085 | 0.024541 | 39.1327
| 43.117 | 1.795215 | 1565.091 |  | 39.18292
| 43.217 | 1.799325 | 1566.803 |  | 39.22578
| 43.317 | 1.803494 | 1568.871 |  | 39.27754
| 43.417 | 1.807604 | 1570.861 |  | 39.32738
| 43.517 | 1.811832 | 1572.265 |  | 39.36253
| 43.617 | 1.815942 | 1574.695 |  | 39.42336
| 43.717 | 1.820111 | 1576.624 |  | 39.47165
| 43.817 | 1.82422 | 1578.189 |  | 39.51082
| 43.917 | 1.828449 | 1580.406 |  | 39.56634
45 | 44.017 | 1.832618 | 1582.272 | 0.025157 | 39.61304
| 44.117 | 1.836787 | 1584.122 |  | 39.65937
| 44.217 | 1.840956 | 1586.022 |  | 39.70694
| 44.317 | 1.845125 | 1587.871 |  | 39.75322
| 44.417 | 1.849295 | 1589.646 |  | 39.79767
| 44.517 | 1.853404 | 1591.926 |  | 39.85475
| 44.617 | 1.857633 | 1593.642 |  | 39.89771
| 44.717 | 1.861802 | 1595.247 |  | 39.93789
| 44.817 | 1.866031 | 1597.52 |  | 39.99478
| 44.917 | 1.87014 | 1599.236 |  | 40.03775
46 | 45.017 | 1.874309 | 1600.962 | 0.025764 | 40.08095
| 45.117 | 1.878478 | 1603.037 |  | 40.1329
| 45.217 | 1.882707 | 1604.391 |  | 40.16681
| 45.317 | 1.886816 | 1606.547 |  | 40.22078
| 45.417 | 1.891045 | 1608.434 |  | 40.26802
| 45.517 | 1.895095 | 1609.996 |  | 40.30715
| 45.617 | 1.899264 | 1611.664 |  | 40.34889
| 45.717 | 1.903314 | 1613.441 |  | 40.39339
| 45.817 | 1.907543 | 1614.839 |  | 40.42839
| 45.917 | 1.911652 | 1616.942 |  | 40.48104
47 | 46.017 | 1.915822 | 1618.842 | 0.02638 | 40.5286
| 46.117 | 1.919931 | 1620.028 |  | 40.55829
| 46.217 | 1.92416 | 1622.089 |  | 40.60988
| 46.317 | 1.928269 | 1624.175 |  | 40.66212
| 46.417 | 1.932498 | 1625.688 |  | 40.69999
| 46.517 | 1.936608 | 1627.497 |  | 40.74529
| 46.617 | 1.940836 | 1628.962 |  | 40.78196
| 46.717 | 1.944946 | 1631.119 |  | 40.83595
| 46.817 | 1.949174 | 1632.958 |  | 40.88199
| 46.917 | 1.953284 | 1634.572 |  | 40.9224
48 | 47.017 | 1.957512 | 1636.423 | 0.026996 | 40.96875
| 47.117 | 1.961622 | 1638.17 |  | 41.01248
| 47.217 | 1.965851 | 1639.958 |  | 41.05725
| 47.317 | 1.97002 | 1641.597 |  | 41.09829
| 47.417 | 1.974249 | 1643.692 |  | 41.15073
| 47.517 | 1.978358 | 1645.203 |  | 41.18856
| 47.617 | 1.982587 | 1646.792 |  | 41.22834
| 47.717 | 1.986696 | 1648.902 |  | 41.28117
| 47.817 | 1.990925 | 1650.446 |  | 41.31982
| 47.917 | 1.995035 | 1651.846 |  | 41.35487
49 | 48.017 | 1.999263 | 1653.834 | 0.027616 | 41.40464
| 48.117 | 2.003373 | 1655.498 |  | 41.44629
| 48.217 | 2.007601 | 1657.706 |  | 41.50157
| 48.317 | 2.01177 | 1659.005 |  | 41.53412
| 48.417 | 2.015939 | 1660.079 |  | 41.56099
| 48.517 | 2.020109 | 1662.742 |  | 41.62767
| 48.617 | 2.024278 | 1664.518 |  | 41.67211
| 48.717 | 2.028447 | 1665.665 |  | 41.70084
| 48.817 | 2.032616 | 1667.317 |  | 41.74219
| 48.917 | 2.036785 | 1669.291 |  | 41.79161
50 | 49.017 | 2.040954 | 1670.592 | 0.028252 | 41.82419
| 49.117 | 2.045123 | 1672.438 |  | 41.87039
| 49.217 | 2.049233 | 1673.404 |  | 41.8946
| 49.317 | 2.053462 | 1675.748 |  | 41.95327
| 49.417 | 2.057631 | 1677.601 |  | 41.99966
| 49.517 | 2.061859 | 1678.945 |  | 42.0333
| 49.617 | 2.065969 | 1680.726 |  | 42.07789
| 49.717 | 2.070197 | 1681.759 |  | 42.10375
| 49.817 | 2.074307 | 1683.683 |  | 42.15194
| 49.917 | 2.078536 | 1685.727 |  | 42.20311
51 | 50.017 | 2.082645 | 1687.272 | 0.028821 | 42.24178
| 50.117 | 2.086874 | 1688.691 |  | 42.27732
| 50.217 | 2.090924 | 1689.939 |  | 42.30856
| 50.317 | 2.095152 | 1692.017 |  | 42.36058
| 50.417 | 2.099202 | 1692.599 |  | 42.37514
| 50.517 | 2.103431 | 1694.738 |  | 42.42871
| 50.617 | 2.1076 | 1696.261 |  | 42.46683
| 50.717 | 2.111769 | 1697.477 |  | 42.49727
| 50.817 | 2.115879 | 1699.437 |  | 42.54634
| 50.917 | 2.120107 | 1700.833 |  | 42.58129
52 | 51.017 | 2.124217 | 1702.764 | 0.029395 | 42.62964
| 51.117 | 2.128446 | 1704.412 |  | 42.67089
| 51.217 | 2.132615 | 1705.814 |  | 42.70599
| 51.317 | 2.136784 | 1707.272 |  | 42.74251
| 51.417 | 2.140893 | 1708.684 |  | 42.77784
| 51.517 | 2.145122 | 1709.901 |  | 42.80832
| 51.617 | 2.149232 | 1712.196 |  | 42.86577
| 51.717 | 2.15346 | 1713.216 |  | 42.89132
| 51.817 | 2.157629 | 1714.99 |  | 42.93571
| 51.917 | 2.161799 | 1716.578 |  | 42.97547
53 | 52.017 | 2.165908 | 1718.391 | 0.029978 | 43.02086
| 52.117 | 2.170137 | 1719.347 |  | 43.04479
| 52.217 | 2.174306 | 1719.636 |  | 43.05203
| 52.317 | 2.178475 | 1722.844 |  | 43.13236
| 52.417 | 2.182584 | 1723.813 |  | 43.1566
| 52.517 | 2.186754 | 1725.209 |  | 43.19155
| 52.617 | 2.190923 | 1726.783 |  | 43.23096
| 52.717 | 2.195032 | 1728.45 |  | 43.27271
| 52.817 | 2.199201 | 1729.941 |  | 43.31002
| 52.917 | 2.20337 | 1731.763 |  | 43.35565
54 | 53.017 | 2.20754 | 1732.565 | 0.030598 | 43.37573
| 53.117 | 2.211709 | 1733.119 |  | 43.3896
| 53.217 | 2.215937 | 1736.43 |  | 43.47249
| 53.317 | 2.220106 | 1736.81 |  | 43.482
| 53.417 | 2.224276 | 1738.755 |  | 43.53069
| 53.517 | 2.228385 | 1740.039 |  | 43.56284
| 53.617 | 2.232614 | 1740.616 |  | 43.57727
| 53.717 | 2.236723 | 1742.431 |  | 43.62273
| 53.817 | 2.240892 | 1743.369 |  | 43.64619
| 53.917 | 2.245002 | 1745.532 |  | 43.70035
55 | 54.017 | 2.249171 | 1746.565 | 0.031215 | 43.72622
| 54.117 | 2.253281 | 1748.228 |  | 43.76785
| 54.217 | 2.257509 | 1749.32 |  | 43.79518
| 54.317 | 2.261619 | 1750.949 |  | 43.83597
| 54.417 | 2.265848 | 1751.855 |  | 43.85865
| 54.517 | 2.269957 | 1753.226 |  | 43.89297
| 54.617 | 2.274126 | 1755.424 |  | 43.94802
| 54.717 | 2.278236 | 1755.883 |  | 43.95949
| 54.817 | 2.282464 | 1757.583 |  | 44.00206
| 54.917 | 2.286574 | 1759.305 |  | 44.04517
56 | 55.017 | 2.290743 | 1759.854 | 0.031903 | 44.0589
| 55.117 | 2.294852 | 1761.408 |  | 44.09783
| 55.217 | 2.299081 | 1763.021 |  | 44.1382
| 55.317 | 2.303191 | 1763.713 |  | 44.15553
| 55.417 | 2.307479 | 1765.84 |  | 44.20877
| 55.517 | 2.311588 | 1765.248 |  | 44.19397
| 55.617 | 2.315817 | 1768.041 |  | 44.26388
| 55.717 | 2.319927 | 1768.411 |  | 44.27314
| 55.817 | 2.324215 | 1770.079 |  | 44.31491
| 55.917 | 2.328384 | 1771.473 |  | 44.34981
57 | 56.017 | 2.332612 | 1772.882 | 0.03254 | 44.38509
| 56.117 | 2.336722 | 1774.252 |  | 44.41937
| 56.217 | 2.340891 | 1775.3 |  | 44.44562
| 56.317 | 2.34506 | 1776.401 |  | 44.47318
| 56.417 | 2.349289 | 1777.818 |  | 44.50864
| 56.517 | 2.353458 | 1778.847 |  | 44.53441
| 56.617 | 2.357627 | 1779.848 |  | 44.55948
| 56.717 | 2.361796 | 1781.203 |  | 44.5934
| 56.817 | 2.365965 | 1782.987 |  | 44.63807
| 56.917 | 2.370135 | 1783.695 |  | 44.65579
58 | 57.017 | 2.374304 | 1784.945 | 0.033204 | 44.68709
| 57.117 | 2.378413 | 1786.273 |  | 44.72033
| 57.217 | 2.382582 | 1787.165 |  | 44.74265
| 57.317 | 2.386751 | 1787.418 |  | 44.749
| 57.417 | 2.390861 | 1789.229 |  | 44.79434
| 57.517 | 2.39503 | 1791.203 |  | 44.84376
| 57.617 | 2.399199 | 1791.743 |  | 44.85728
| 57.717 | 2.403428 | 1793.222 |  | 44.8943
| 57.817 | 2.407537 | 1793.948 |  | 44.91248
| 57.917 | 2.411766 | 1794.937 |  | 44.93724
59 | 58.017 | 2.415935 | 1795.145 | 0.033876 | 44.94243
| 58.117 | 2.420104 | 1797.299 |  | 44.99637
| 58.217 | 2.424214 | 1797.929 |  | 45.01214
| 58.317 | 2.428502 | 1799.044 |  | 45.04006
| 58.417 | 2.432612 | 1800.391 |  | 45.07379
| 58.517 | 2.436781 | 1801.022 |  | 45.08959
| 58.617 | 2.44089 | 1802.713 |  | 45.13191
| 58.717 | 2.445119 | 1803.203 |  | 45.14417
| 58.817 | 2.449228 | 1803.979 |  | 45.16361
| 58.917 | 2.453457 | 1804.819 |  | 45.18463
60 | 59.017 | 2.457567 | 1805.991 | 0.034593 | 45.21397
| 59.117 | 2.461795 | 1806.939 |  | 45.23771
| 59.217 | 2.465905 | 1807.441 |  | 45.25027
| 59.317 | 2.470133 | 1808.673 |  | 45.28114
| 59.417 | 2.474243 | 1809.678 |  | 45.30628
| 59.517 | 2.478412 | 1810.501 |  | 45.32689
| 59.617 | 2.482522 | 1811.166 |  | 45.34354
| 59.717 | 2.48675 | 1811.945 |  | 45.36304
| 59.817 | 2.49086 | 1812.926 |  | 45.38759
| 59.917 | 2.495089 | 1814.047 |  | 45.41568
61 | 60.017 | 2.499198 | 1814.798 | 0.035308 | 45.43446
| 60.117 | 2.503427 | 1815.386 |  | 45.44919
| 60.217 | 2.507596 | 1816.171 |  | 45.46885
| 60.317 | 2.511765 | 1817.388 |  | 45.4993
| 60.417 | 2.515934 | 1817.794 |  | 45.50947
| 60.517 | 2.520103 | 1818.607 |  | 45.52984
| 60.617 | 2.524272 | 1819.216 |  | 45.54508
| 60.717 | 2.528441 | 1820 |  | 45.56471
| 60.817 | 2.53261 | 1821 |  | 45.58975
| 60.917 | 2.53678 | 1821.106 |  | 45.59238
62 | 61.017 | 2.540949 | 1821.643 | 0.036122 | 45.60583
| 61.117 | 2.545118 | 1822.454 |  | 45.62614
| 61.217 | 2.549287 | 1823.256 |  | 45.64622
| 61.317 | 2.553456 | 1824.049 |  | 45.66607
| 61.417 | 2.557625 | 1824.244 |  | 45.67094
| 61.517 | 2.561735 | 1825.305 |  | 45.69753
| 61.617 | 2.565963 | 1825.776 |  | 45.70931
| 61.717 | 2.570073 | 1826.297 |  | 45.72234
| 61.817 | 2.574302 | 1826.533 |  | 45.72825
| 61.917 | 2.578411 | 1827.619 |  | 45.75544
63 | 62.017 | 2.58258 | 1827.816 | 0.036952 | 45.76038
| 62.117 | 2.58669 | 1828.42 |  | 45.77551
| 62.217 | 2.590918 | 1828.562 |  | 45.77905
| 62.317 | 2.595028 | 1829.415 |  | 45.80041
| 62.417 | 2.599257 | 1829.326 |  | 45.79818
| 62.517 | 2.603306 | 1830.354 |  | 45.82392
| 62.617 | 2.607535 | 1830.72 |  | 45.83309
| 62.717 | 2.611645 | 1830.826 |  | 45.83573
| 62.817 | 2.615873 | 1831.252 |  | 45.84641
| 62.917 | 2.619923 | 1831.3 |  | 45.8476
64 | 63.017 | 2.624152 | 1831.588 | 0.037827 | 45.85482
| 63.117 | 2.628261 | 1831.962 |  | 45.86418
| 63.217 | 2.63249 | 1832.434 |  | 45.87599
| 63.317 | 2.6366 | 1832.719 |  | 45.88313
| 63.417 | 2.640828 | 1832.993 |  | 45.88998
| 63.517 | 2.644938 | 1833.272 |  | 45.89697
| 63.617 | 2.649107 | 1833.662 |  | 45.90674
| 63.717 | 2.653217 | 1833.404 |  | 45.90027
| 63.817 | 2.657445 | 1833.678 |  | 45.90714
| 63.917 | 2.661614 | 1834.163 |  | 45.91928
65 | 64.017 | 2.665784 | 1833.939 | 0.038739 | 45.91367
| 64.117 | 2.669893 | 1834.043 |  | 45.91627
| 64.217 | 2.674062 | 1834.1 |  | 45.91771
| 64.317 | 2.678231 | 1834.019 |  | 45.91567
| 64.417 | 2.6824 | 1834.1 |  | 45.91771
| 64.517 | 2.68651 | 1834.224 |  | 45.9208
| 64.617 | 2.690739 | 1833.91 |  | 45.91294
| 64.717 | 2.694908 | 1833.942 |  | 45.91374
| 64.817 | 2.699077 | 1833.96 |  | 45.9142
| 64.917 | 2.703246 | 1834.101 |  | 45.91773
66 | 65.017 | 2.707415 | 1833.984 | 0.03965 | 45.91479
| 65.117 | 2.711584 | 1833.755 |  | 45.90906
| 65.217 | 2.715753 | 1834.14 |  | 45.9187
| 65.317 | 2.719982 | 1833.344 |  | 45.89876
| 65.417 | 2.724091 | 1833.111 |  | 45.89294
| 65.517 | 2.72832 | 1833.14 |  | 45.89366
| 65.617 | 2.732429 | 1832.979 |  | 45.88964
| 65.717 | 2.736598 | 1832.481 |  | 45.87718
| 65.817 | 2.740768 | 1832.041 |  | 45.86616
| 65.917 | 2.744937 | 1831.664 |  | 45.85673
67 | 66.017 | 2.749046 | 1831.15 | 0.040587 | 45.84386
| 66.117 | 2.753275 | 1831.051 |  | 45.84136
| 66.217 | 2.757384 | 1830.325 |  | 45.82319
| 66.317 | 2.761613 | 1829.962 |  | 45.81411
| 66.417 | 2.765723 | 1829.109 |  | 45.79276
| 66.517 | 2.769951 | 1828.677 |  | 45.78194
| 66.617 | 2.774121 | 1828.13 |  | 45.76823
| 66.717 | 2.77829 | 1827.245 |  | 45.74608
| 66.817 | 2.782399 | 1826.913 |  | 45.73778
| 66.917 | 2.786628 | 1826.034 |  | 45.71578
68 | 67.017 | 2.790797 | 1825.5 | 0.041514 | 45.7024
| 67.117 | 2.795025 | 1824.775 |  | 45.68425
| 67.217 | 2.799195 | 1823.725 |  | 45.65796
| 67.317 | 2.803423 | 1823.107 |  | 45.64249
| 67.417 | 2.807533 | 1822.474 |  | 45.62663
| 67.517 | 2.811762 | 1821.242 |  | 45.59581
| 67.617 | 2.815931 | 1819.814 |  | 45.56005
| 67.717 | 2.820159 | 1818.75 |  | 45.53342
| 67.817 | 2.824209 | 1817.499 |  | 45.50209
| 67.917 | 2.828438 | 1816.827 |  | 45.48527
69 | 68.017 | 2.832548 | 1815.733 | 0.042456 | 45.45787
| 68.117 | 2.836776 | 1814.462 |  | 45.42605
| 68.217 | 2.840945 | 1813.393 |  | 45.39928
| 68.317 | 2.845055 | 1811.823 |  | 45.35998
| 68.417 | 2.849224 | 1809.977 |  | 45.31377
| 68.517 | 2.853393 | 1808.961 |  | 45.28833
| 68.617 | 2.857562 | 1807.855 |  | 45.26064
| 68.717 | 2.861791 | 1805.833 |  | 45.21001
| 68.817 | 2.8659 | 1804.264 |  | 45.17074
| 68.917 | 2.87007 | 1802.658 |  | 45.13054
70 | 69.017 | 2.874238 | 1801.096 | 0.043379 | 45.09143
| 69.117 | 2.878408 | 1799.187 |  | 45.04363
| 69.217 | 2.882577 | 1797.156 |  | 44.99278
| 69.317 | 2.886746 | 1794.849 |  | 44.93505
| 69.417 | 2.890915 | 1792.909 |  | 44.88647
| 69.517 | 2.895084 | 1790.605 |  | 44.82878
| 69.617 | 2.899253 | 1788.685 |  | 44.78071
| 69.717 | 2.903422 | 1786.421 |  | 44.72403
| 69.817 | 2.907651 | 1783.964 |  | 44.66252
| 69.917 | 2.91176 | 1781.496 |  | 44.60073
71 | 70.017 | 2.915989 | 1778.965 | 0.044331 | 44.53736
| 70.117 | 2.920099 | 1776.499 |  | 44.47562
| 70.217 | 2.924268 | 1773.773 |  | 44.40738
| 70.317 | 2.928377 | 1770.728 |  | 44.33116
| 70.417 | 2.932606 | 1767.683 |  | 44.25492
| 70.517 | 2.936715 | 1764.776 |  | 44.18213
| 70.617 | 2.940944 | 1761.404 |  | 44.09771
| 70.717 | 2.945054 | 1757.783 |  | 44.00706
| 70.817 | 2.949282 | 1754.26 |  | 43.91886
| 70.917 | 2.953392 | 1750.436 |  | 43.82313
72 | 71.017 | 2.957621 | 1746.579 | 0.04525 | 43.72656
| 71.117 | 2.96173 | 1742.619 |  | 43.62742
| 71.217 | 2.965959 | 1738.295 |  | 43.51918
| 71.317 | 2.970068 | 1733.928 |  | 43.40985
| 71.417 | 2.974297 | 1729.652 |  | 43.30279
| 71.517 | 2.978406 | 1724.431 |  | 43.17209
| 71.617 | 2.982576 | 1719.589 |  | 43.05087
| 71.717 | 2.986745 | 1714.584 |  | 42.92557
| 71.817 | 2.990973 | 1709.279 |  | 42.79273
| 71.917 | 2.995083 | 1703.794 |  | 42.65541
73 | 72.017 | 2.999312 | 1697.917 | 0.046159 | 42.5083
| 72.117 | 3.003421 | 1692.329 |  | 42.36838
| 72.217 | 3.00765 | 1685.938 |  | 42.20838
| 72.317 | 3.011819 | 1679.872 |  | 42.05653
| 72.417 | 3.015988 | 1672.455 |  | 41.87083
| 72.517 | 3.020157 | 1665.339 |  | 41.69267
| 72.617 | 3.024326 | 1658.256 |  | 41.51535
| 72.717 | 3.028436 | 1650.341 |  | 41.31719
| 72.817 | 3.032664 | 1642.686 |  | 41.12556
| 72.917 | 3.036834 | 1633.738 |  | 40.90153
74 | 73.017 | 3.041002 | 1624.82 | 0.047078 | 40.67827
| 73.117 | 3.045112 | 1615.588 |  | 40.44712
| 73.217 | 3.049281 | 1604.93 |  | 40.18031
| 73.317 | 3.05351 | 1594.351 |  | 39.91544
| 73.417 | 3.05762 | 1582.808 |  | 39.62647
| 73.517 | 3.061848 | 1569.8 |  | 39.30081
| 73.617 | 3.065957 | 1555.993 |  | 38.95515
| 73.717 | 3.070127 | 1540.474 |  | 38.56661
| 73.817 | 3.074236 | 1523.628 |  | 38.14486
| 73.917 | 3.078465 | 1504.487 |  | 37.66566
75 | 74.017 | 3.082634 | 1481.846 | 0.047978 | 37.09882
| 74.117 | 3.086863 | 1455.04 |  | 36.42772
| 74.217 | 3.090972 | 1420.622 |  | 35.56606
| 74.317 | 3.095201 | 1370.315 |  | 34.30658
| 74.417 | 3.09937 | 1287.685 |  | 32.2379
| 74.517 | 3.103658 | 1083.142 |  | 27.11706
| 74.551 | 3.105624 | -18.67994 |  | -0.4676625

## 17-III_L
Interpolated Photo | Time [s] | Distance [mm] | Force [N] | Interpolated Strain [-] | Stress [MPa] | Photo | Time [s] | Interpolated Distance [mm] | Interpolated Force [N] | Interpolated Strain [-] | Interpolated Stress [MPa]
1 | 0 | 0 | 0 | 0 | 0 | 1 | 0 | 0 | 0 | 0 | 0
| 0.115 | 0.004109543 | 0 |  | 0 | 2 | 1 | 0.04066661 | 42.34404 | 0.00058765 | 1.060106
| 0.215 | 0.008219086 | 5.100566 |  | 0.1276955 | 3 | 2 | 0.08228914 | 89.46451 | 0.0011203 | 2.239793
| 0.315 | 0.01232863 | 10.26868 |  | 0.2570819 | 4 | 3 | 0.1239206 | 136.3011 | 0.0016211 | 3.412373
| 0.415 | 0.01643817 | 13.87512 |  | 0.3473712 | 5 | 4 | 0.1656027 | 181.6756 | 0.0021207 | 4.54835
| 0.515 | 0.02060728 | 19.86338 |  | 0.4972907 | 6 | 5 | 0.2072937 | 227.5108 | 0.0026638 | 5.695859
| 0.615 | 0.02471682 | 24.23796 |  | 0.6068107 | 7 | 6 | 0.2489162 | 272.9535 | 0.0032126 | 6.833542
| 0.715 | 0.02888592 | 28.76871 |  | 0.7202406 | 8 | 7 | 0.2906668 | 317.7457 | 0.0037451 | 7.954939
| 0.815 | 0.03299547 | 33.32317 |  | 0.8342639 | 9 | 8 | 0.3322983 | 363.361 | 0.0042717 | 9.096942
| 0.915 | 0.03722413 | 38.5518 |  | 0.9651656 | 10 | 9 | 0.3739982 | 408.1322 | 0.0048105 | 10.21782
2 | 1.015 | 0.04127411 | 43.01326 | 0.00058765 | 1.076861 | 11 | 10 | 0.4155791 | 452.5233 | 0.0053831 | 11.32917
| 1.115 | 0.04550277 | 47.71204 |  | 1.194497 | 12 | 11 | 0.4572701 | 495.8047 | 0.0059194 | 12.41274
| 1.215 | 0.04961231 | 52.26224 |  | 1.308414 | 13 | 12 | 0.4989016 | 539.1906 | 0.006468 | 13.49893
| 1.315 | 0.05378142 | 57.33601 |  | 1.435439 | 14 | 13 | 0.5405241 | 582.1832 | 0.0070051 | 14.57528
| 1.415 | 0.05795052 | 62.27634 |  | 1.559122 | 15 | 14 | 0.5822062 | 624.7615 | 0.0075488 | 15.64125
| 1.515 | 0.06217918 | 66.8894 |  | 1.674613 | 16 | 15 | 0.6238972 | 667.2132 | 0.0081066 | 16.70405
| 1.615 | 0.06628873 | 71.41356 |  | 1.787878 | 17 | 16 | 0.6655376 | 709.2607 | 0.0086397 | 17.75673
| 1.715 | 0.07051738 | 76.14947 |  | 1.906444 | 18 | 17 | 0.7071691 | 750.4256 | 0.0091803 | 18.78732
| 1.815 | 0.07462693 | 81.16101 |  | 2.031911 | 19 | 18 | 0.7488095 | 791.379 | 0.0097484 | 19.81261
| 1.915 | 0.07879603 | 85.94192 |  | 2.151603 | 20 | 19 | 0.7904409 | 831.9716 | 0.010302 | 20.82887
3 | 2.015 | 0.08290558 | 90.08615 | 0.0011203 | 2.255356 | 21 | 20 | 0.8320724 | 872.2894 | 0.010822 | 21.83824
| 2.115 | 0.08713423 | 95.48774 |  | 2.390588 | 22 | 21 | 0.8737545 | 911.8664 | 0.011377 | 22.82908
| 2.215 | 0.09124378 | 99.99812 |  | 2.503508 | 23 | 22 | 0.9154455 | 951.5975 | 0.011945 | 23.82377
| 2.315 | 0.09547244 | 104.5645 |  | 2.61783 | 24 | 23 | 0.9570085 | 990.3707 | 0.012491 | 24.79447
| 2.415 | 0.09952242 | 109.2298 |  | 2.734629 | 25 | 24 | 0.9986994 | 1028.553 | 0.013023 | 25.75039
| 2.515 | 0.1037511 | 113.6977 |  | 2.846486 | 26 | 25 | 1.040399 | 1066.218 | 0.013561 | 26.69335
| 2.615 | 0.1079202 | 118.0265 |  | 2.954859 | 27 | 26 | 1.08204 | 1103.769 | 0.014114 | 27.63347
| 2.715 | 0.1120893 | 123.0298 |  | 3.080118 | 28 | 27 | 1.123731 | 1140.649 | 0.014622 | 28.55678
| 2.815 | 0.1161988 | 127.5849 |  | 3.194157 | 29 | 28 | 1.165362 | 1176.819 | 0.015156 | 29.4623
| 2.915 | 0.1204275 | 132.2457 |  | 3.310843 | 30 | 29 | 1.207044 | 1212.918 | 0.01572 | 30.36606
4 | 3.015 | 0.124537 | 137.0168 | 0.0016211 | 3.43029 | 31 | 30 | 1.248676 | 1247.762 | 0.016246 | 31.23841
| 3.115 | 0.1287061 | 141.7534 |  | 3.548875 | 32 | 31 | 1.290358 | 1282.226 | 0.016623 | 32.10123
| 3.215 | 0.1328752 | 146.2341 |  | 3.661051 | 33 | 32 | 1.331998 | 1316.371 | 0.017079 | 32.95607
| 3.315 | 0.1370443 | 150.8887 |  | 3.777581 | 34 | 33 | 1.37357 | 1349.251 | 0.017531 | 33.77925
| 3.415 | 0.1411539 | 155.4492 |  | 3.891756 | 35 | 34 | 1.415211 | 1381.932 | 0.017984 | 34.59743
| 3.515 | 0.145323 | 159.7721 |  | 3.999983 | 36 | 35 | 1.456893 | 1413.922 | 0.018451 | 35.39832
| 3.615 | 0.1494921 | 164.188 |  | 4.110537 | 37 | 36 | 1.498593 | 1445.516 | 0.018895 | 36.18929
| 3.715 | 0.1537208 | 168.4135 |  | 4.216325 | 38 | 37 | 1.540215 | 1475.815 | 0.019287 | 36.94783
| 3.815 | 0.1578899 | 173.6977 |  | 4.348617 | 39 | 38 | 1.581906 | 1505.521 | 0.019703 | 37.69155
| 3.915 | 0.1620589 | 177.4965 |  | 4.443722 | 40 | 39 | 1.623538 | 1534.297 | 0.020067 | 38.41197
5 | 4.015 | 0.1662281 | 182.4131 | 0.0021207 | 4.566813 | 41 | 40 | 1.66522 | 1562.571 | 0.020471 | 39.11984
| 4.115 | 0.1703972 | 186.7409 |  | 4.675161 | 42 | 41 | 1.706869 | 1590.375 | 0.020868 | 39.81591
| 4.215 | 0.1745663 | 191.579 |  | 4.796285 | 43 | 42 | 1.74856 | 1616.134 | 0.02123 | 40.46081
| 4.315 | 0.1787949 | 196.066 |  | 4.908621 | 44 | 43 | 1.790242 | 1641.758 | 0.021657 | 41.10232
| 4.415 | 0.182964 | 200.3556 |  | 5.016014 | 45 | 44 | 1.831823 | 1665.582 | 0.022061 | 41.69875
| 4.515 | 0.1870736 | 205.5583 |  | 5.146265 | 46 | 45 | 1.873565 | 1689.231 | 0.022475 | 42.29082
| 4.615 | 0.1912427 | 209.7158 |  | 5.25035 | 47 | 46 | 1.915187 | 1710.802 | 0.022882 | 42.83087
| 4.715 | 0.1954118 | 214.2791 |  | 5.364594 | 48 | 47 | 1.956878 | 1731.58 | 0.023293 | 43.35106
| 4.815 | 0.1995809 | 219.0048 |  | 5.482905 | 49 | 48 | 1.998519 | 1750.334 | 0.023698 | 43.82057
| 4.915 | 0.20375 | 223.445 |  | 5.594069 | 50 | 49 | 2.04015 | 1767.25 | 0.024118 | 44.24409
6 | 5.015 | 0.2079191 | 228.2283 | 0.0026638 | 5.713822 | 51 | 50 | 2.08185 | 1782.053 | 0.024552 | 44.61467
| 5.115 | 0.2120286 | 232.8972 |  | 5.83071 | 52 | 51 | 2.123422 | 1795.184 | 0.024972 | 44.94341
| 5.215 | 0.2161977 | 237.6337 |  | 5.94929 | 53 | 52 | 2.165172 | 1805.237 | 0.025423 | 45.1951
| 5.315 | 0.2203668 | 241.9836 |  | 6.058194 | 54 | 53 | 2.206795 | 1811.396 | 0.025882 | 45.3493
| 5.415 | 0.2245955 | 246.7039 |  | 6.176368 | 55 | 54 | 2.248537 | 1813.498 | 0.026334 | 45.40192
| 5.515 | 0.228705 | 250.672 |  | 6.275713 | 56 | 55 | 2.290177 | 1806.768 | 0.026808 | 45.23344
| 5.615 | 0.2329337 | 255.6311 |  | 6.399867 | 57 | 56 | 2.331868 | 1774.957 | 0.027295 | 44.43702
| 5.715 | 0.2369837 | 260.1457 |  | 6.512891
| 5.815 | 0.2412123 | 264.3474 |  | 6.618084
| 5.915 | 0.2453219 | 268.4521 |  | 6.720845
7 | 6.015 | 0.2495505 | 273.7479 | 0.0032126 | 6.85343
| 6.115 | 0.2536601 | 278.3277 |  | 6.968086
| 6.215 | 0.2579483 | 282.8174 |  | 7.080489
| 6.315 | 0.2620578 | 287.267 |  | 7.191887
| 6.415 | 0.2662865 | 291.8513 |  | 7.306658
| 6.515 | 0.2703961 | 297.3924 |  | 7.445383
| 6.615 | 0.2746247 | 301.3992 |  | 7.545694
| 6.715 | 0.2787343 | 305.6741 |  | 7.652719
| 6.815 | 0.2829629 | 310.1296 |  | 7.764265
| 6.915 | 0.2870724 | 314.2089 |  | 7.866393
8 | 7.015 | 0.2913011 | 318.3699 | 0.0037451 | 7.970565
| 7.115 | 0.2954107 | 323.1354 |  | 8.089872
| 7.215 | 0.2995798 | 328.1026 |  | 8.21423
| 7.315 | 0.3037489 | 332.5187 |  | 8.324789
| 7.415 | 0.3079179 | 337.205 |  | 8.442112
| 7.515 | 0.3120871 | 341.5459 |  | 8.55079
| 7.615 | 0.3162562 | 346.0004 |  | 8.66231
| 7.715 | 0.3203657 | 350.2985 |  | 8.769916
| 7.815 | 0.3245944 | 354.9992 |  | 8.8876
| 7.915 | 0.3287039 | 359.4864 |  | 8.999941
9 | 8.015 | 0.3329326 | 364.0447 | 0.0042717 | 9.11406
| 8.115 | 0.3370421 | 368.265 |  | 9.219717
| 8.215 | 0.3412112 | 372.8806 |  | 9.335271
| 8.315 | 0.3453803 | 377.5086 |  | 9.451136
| 8.415 | 0.3495494 | 381.8524 |  | 9.559885
| 8.515 | 0.3537781 | 385.9608 |  | 9.662741
| 8.615 | 0.3578876 | 390.6458 |  | 9.780032
| 8.715 | 0.3620567 | 395.5454 |  | 9.902698
| 8.815 | 0.3662258 | 399.6774 |  | 10.00614
| 8.915 | 0.3704545 | 404.1789 |  | 10.11884
10 | 9.015 | 0.3746236 | 408.8299 | 0.0048105 | 10.23528
| 9.115 | 0.3787927 | 412.931 |  | 10.33795
| 9.215 | 0.3829022 | 417.3454 |  | 10.44847
| 9.315 | 0.3871309 | 422.0743 |  | 10.56686
| 9.415 | 0.3911809 | 426.6423 |  | 10.68122
| 9.515 | 0.3954096 | 431.0204 |  | 10.79083
| 9.615 | 0.3995787 | 435.0753 |  | 10.89235
| 9.715 | 0.4037478 | 439.8104 |  | 11.0109
| 9.815 | 0.4078573 | 443.8361 |  | 11.11168
| 9.915 | 0.4120859 | 448.9275 |  | 11.23915
11 | 10.015 | 0.4161955 | 453.1578 | 0.0053831 | 11.34506
| 10.115 | 0.4204242 | 457.3633 |  | 11.45034
| 10.215 | 0.4245337 | 461.5233 |  | 11.55449
| 10.315 | 0.4287624 | 465.9164 |  | 11.66447
| 10.415 | 0.4328719 | 470.4841 |  | 11.77883
| 10.515 | 0.4371006 | 474.5004 |  | 11.87938
| 10.615 | 0.4412101 | 478.8641 |  | 11.98863
| 10.715 | 0.4454388 | 483.3788 |  | 12.10165
| 10.815 | 0.4495483 | 487.6913 |  | 12.20962
| 10.915 | 0.453777 | 492.2996 |  | 12.32499
12 | 11.015 | 0.4578865 | 496.4232 | 0.0059194 | 12.42823
| 11.115 | 0.4621152 | 500.7967 |  | 12.53772
| 11.215 | 0.4662247 | 505.2043 |  | 12.64807
| 11.315 | 0.4704534 | 509.8874 |  | 12.76531
| 11.415 | 0.474563 | 513.6301 |  | 12.85901
| 11.515 | 0.4787321 | 518.5466 |  | 12.9821
| 11.615 | 0.4829011 | 522.8552 |  | 13.08997
| 11.715 | 0.4870702 | 527.1166 |  | 13.19666
| 11.815 | 0.4911798 | 531.5 |  | 13.3064
| 11.915 | 0.4954084 | 535.6631 |  | 13.41062
13 | 12.015 | 0.499518 | 539.813 | 0.006468 | 13.51452
| 12.115 | 0.5036871 | 544.4592 |  | 13.63084
| 12.215 | 0.5078562 | 548.6602 |  | 13.73601
| 12.315 | 0.5120253 | 553.228 |  | 13.85037
| 12.415 | 0.5161944 | 557.0663 |  | 13.94646
| 12.515 | 0.520304 | 561.3134 |  | 14.05279
| 12.615 | 0.524473 | 565.8636 |  | 14.16671
| 12.715 | 0.5286421 | 569.8129 |  | 14.26558
| 12.815 | 0.5328112 | 573.9704 |  | 14.36966
| 12.915 | 0.5369803 | 578.7394 |  | 14.48906
14 | 13.015 | 0.5411495 | 582.7909 | 0.0070051 | 14.59049
| 13.115 | 0.545259 | 586.9926 |  | 14.69568
| 13.215 | 0.5494877 | 591.3416 |  | 14.80456
| 13.315 | 0.5535972 | 595.9347 |  | 14.91955
| 13.415 | 0.5578258 | 599.9496 |  | 15.02007
| 13.515 | 0.5619354 | 604.2836 |  | 15.12857
| 13.615 | 0.5661641 | 608.4015 |  | 15.23167
| 13.715 | 0.5702736 | 612.6177 |  | 15.33722
| 13.815 | 0.5745023 | 617.2747 |  | 15.45381
| 13.915 | 0.5786118 | 621.181 |  | 15.55161
15 | 14.015 | 0.5828405 | 625.3933 | 0.0075488 | 15.65707
| 14.115 | 0.58695 | 629.7683 |  | 15.7666
| 14.215 | 0.5911787 | 634.2422 |  | 15.8786
| 14.315 | 0.5952882 | 638.113 |  | 15.97551
| 14.415 | 0.5995168 | 642.4677 |  | 16.08453
| 14.515 | 0.6036264 | 646.425 |  | 16.18361
| 14.615 | 0.6077955 | 651.1981 |  | 16.3031
| 14.715 | 0.6119051 | 654.9514 |  | 16.39707
| 14.815 | 0.6161933 | 659.6199 |  | 16.51395
| 14.915 | 0.6203029 | 663.3979 |  | 16.60853
16 | 15.015 | 0.6245315 | 667.8865 | 0.0081066 | 16.72091
| 15.115 | 0.628641 | 672.0127 |  | 16.82421
| 15.215 | 0.6328101 | 676.0529 |  | 16.92536
| 15.315 | 0.6369197 | 680.0685 |  | 17.02589
| 15.415 | 0.6411483 | 684.4178 |  | 17.13478
| 15.515 | 0.6453174 | 688.7891 |  | 17.24421
| 15.615 | 0.6494866 | 692.7914 |  | 17.34441
| 15.715 | 0.6535961 | 696.9272 |  | 17.44796
| 15.815 | 0.6578247 | 701.23 |  | 17.55568
| 15.915 | 0.6619939 | 705.4417 |  | 17.66112
17 | 16.015 | 0.666163 | 709.9346 | 0.0086397 | 17.7736
| 16.115 | 0.6703321 | 713.4441 |  | 17.86147
| 16.215 | 0.6745012 | 717.8073 |  | 17.9707
| 16.315 | 0.6786107 | 722.0569 |  | 18.07709
| 16.415 | 0.6827798 | 726.1538 |  | 18.17966
| 16.515 | 0.6869489 | 730.0718 |  | 18.27775
| 16.615 | 0.691118 | 734.4753 |  | 18.38799
| 16.715 | 0.6952871 | 738.7978 |  | 18.49621
| 16.815 | 0.6993967 | 742.3697 |  | 18.58563
| 16.915 | 0.7036253 | 746.9739 |  | 18.7009
18 | 17.015 | 0.7077944 | 751.0347 | 0.0091803 | 18.80257
| 17.115 | 0.7119635 | 754.9716 |  | 18.90113
| 17.215 | 0.716073 | 759.5356 |  | 19.01539
| 17.315 | 0.7203018 | 763.6758 |  | 19.11905
| 17.415 | 0.7244112 | 767.5814 |  | 19.21682
| 17.515 | 0.7286399 | 771.3198 |  | 19.31041
| 17.615 | 0.7327495 | 775.3071 |  | 19.41024
| 17.715 | 0.7369781 | 779.4144 |  | 19.51307
| 17.815 | 0.7410877 | 783.5278 |  | 19.61605
| 17.915 | 0.7453163 | 787.8456 |  | 19.72415
19 | 18.015 | 0.7494259 | 792.0025 | 0.0097484 | 19.82822
| 18.115 | 0.7536545 | 796.3162 |  | 19.93621
| 18.215 | 0.7577641 | 800.5084 |  | 20.04117
| 18.315 | 0.7619928 | 804.4988 |  | 20.14107
| 18.415 | 0.7661023 | 808.5469 |  | 20.24242
| 18.515 | 0.7702713 | 812.5013 |  | 20.34142
| 18.615 | 0.7743809 | 816.3408 |  | 20.43754
| 18.715 | 0.7786096 | 820.7046 |  | 20.54679
| 18.815 | 0.7827191 | 824.3126 |  | 20.63712
| 18.915 | 0.7869478 | 828.7956 |  | 20.74935
20 | 19.015 | 0.7910574 | 832.532 | 0.010302 | 20.8429
| 19.115 | 0.795286 | 836.8787 |  | 20.95172
| 19.215 | 0.7993956 | 840.1797 |  | 21.03436
| 19.315 | 0.8036242 | 844.7664 |  | 21.14919
| 19.415 | 0.8077338 | 848.6258 |  | 21.24581
| 19.515 | 0.8119028 | 852.9019 |  | 21.35287
| 19.615 | 0.8160719 | 856.6792 |  | 21.44744
| 19.715 | 0.8202411 | 860.767 |  | 21.54977
| 19.815 | 0.8244101 | 864.3647 |  | 21.63985
| 19.915 | 0.8285792 | 868.9612 |  | 21.75492
21 | 20.015 | 0.8326888 | 872.8766 | 0.010822 | 21.85295
| 20.115 | 0.8369174 | 876.9385 |  | 21.95464
| 20.215 | 0.8410866 | 880.7393 |  | 22.04979
| 20.315 | 0.8452557 | 884.8141 |  | 22.15181
| 20.415 | 0.8493653 | 888.7305 |  | 22.24986
| 20.515 | 0.8535343 | 892.7952 |  | 22.35162
| 20.615 | 0.8577034 | 896.5244 |  | 22.44498
| 20.715 | 0.8618725 | 900.7442 |  | 22.55063
| 20.815 | 0.8661011 | 904.4979 |  | 22.6446
| 20.915 | 0.8702107 | 908.422 |  | 22.74284
22 | 21.015 | 0.8743798 | 912.4742 | 0.011377 | 22.84429
| 21.115 | 0.8784894 | 916.6212 |  | 22.94812
| 21.215 | 0.882718 | 920.3489 |  | 23.04144
| 21.315 | 0.8868276 | 924.479 |  | 23.14484
| 21.415 | 0.8910563 | 928.2592 |  | 23.23948
| 21.515 | 0.8951658 | 932.1816 |  | 23.33768
| 21.615 | 0.8993945 | 936.3143 |  | 23.44114
| 21.715 | 0.903504 | 940.332 |  | 23.54173
| 21.815 | 0.9077922 | 944.1617 |  | 23.63761
| 21.915 | 0.9119017 | 948.3958 |  | 23.74361
23 | 22.015 | 0.9160708 | 952.1625 | 0.011945 | 23.83791
| 22.115 | 0.9201804 | 956.1913 |  | 23.93878
| 22.215 | 0.924409 | 960.2313 |  | 24.03992
| 22.315 | 0.9285186 | 963.7792 |  | 24.12874
| 22.415 | 0.9327473 | 967.7653 |  | 24.22854
| 22.515 | 0.9368568 | 971.0873 |  | 24.3117
| 22.615 | 0.9410259 | 975.7516 |  | 24.42848
| 22.715 | 0.9451354 | 979.0285 |  | 24.51052
| 22.815 | 0.9493641 | 982.9014 |  | 24.60748
| 22.915 | 0.9534141 | 987.1657 |  | 24.71424
24 | 23.015 | 0.9576427 | 990.9362 | 0.012491 | 24.80863
| 23.115 | 0.9617523 | 995.1772 |  | 24.91481
| 23.215 | 0.9659809 | 998.9061 |  | 25.00816
| 23.315 | 0.9700905 | 1002.545 |  | 25.09926
| 23.415 | 0.9743192 | 1006.054 |  | 25.18711
| 23.515 | 0.9784288 | 1010.074 |  | 25.28775
| 23.615 | 0.9825978 | 1014.29 |  | 25.39331
| 23.715 | 0.9867669 | 1017.872 |  | 25.48298
| 23.815 | 0.990936 | 1021.144 |  | 25.56489
| 23.915 | 0.9951051 | 1025.373 |  | 25.67078
25 | 24.015 | 0.9993337 | 1029.114 | 0.013023 | 25.76443
| 24.115 | 1.003503 | 1032.769 |  | 25.85595
| 24.215 | 1.007672 | 1036.915 |  | 25.95973
| 24.315 | 1.011841 | 1041.104 |  | 26.06461
| 24.415 | 1.01601 | 1043.98 |  | 26.13662
| 24.515 | 1.020179 | 1048.617 |  | 26.2527
| 24.615 | 1.024348 | 1051.995 |  | 26.33728
| 24.715 | 1.028517 | 1055.72 |  | 26.43054
| 24.815 | 1.032687 | 1059.77 |  | 26.53193
| 24.915 | 1.036856 | 1062.737 |  | 26.60621
26 | 25.015 | 1.041025 | 1066.832 | 0.013561 | 26.70873
| 25.115 | 1.045194 | 1071.013 |  | 26.8134
| 25.215 | 1.049363 | 1074.697 |  | 26.90562
| 25.315 | 1.053532 | 1078.293 |  | 26.99566
| 25.415 | 1.057701 | 1082.333 |  | 27.0968
| 25.515 | 1.06187 | 1085.703 |  | 27.18118
| 25.615 | 1.06598 | 1089.343 |  | 27.27231
| 25.715 | 1.070208 | 1093.138 |  | 27.36732
| 25.815 | 1.074318 | 1096.892 |  | 27.4613
| 25.915 | 1.078547 | 1100.268 |  | 27.54581
27 | 26.015 | 1.082656 | 1104.387 | 0.014114 | 27.64894
| 26.115 | 1.086885 | 1107.863 |  | 27.73597
| 26.215 | 1.090994 | 1111.878 |  | 27.83649
| 26.315 | 1.095223 | 1115.774 |  | 27.93403
| 26.415 | 1.099333 | 1118.992 |  | 28.01458
| 26.515 | 1.103561 | 1123.008 |  | 28.11512
| 26.615 | 1.107671 | 1126.217 |  | 28.19547
| 26.715 | 1.1119 | 1130.292 |  | 28.29748
| 26.815 | 1.116009 | 1133.631 |  | 28.38107
| 26.915 | 1.120238 | 1137.386 |  | 28.47509
28 | 27.015 | 1.124347 | 1141.225 | 0.014622 | 28.57119
| 27.115 | 1.128576 | 1145.119 |  | 28.66868
| 27.215 | 1.132685 | 1148.289 |  | 28.74806
| 27.315 | 1.136914 | 1151.928 |  | 28.83916
| 27.415 | 1.141024 | 1155.761 |  | 28.9351
| 27.515 | 1.145193 | 1159.429 |  | 29.02694
| 27.615 | 1.149362 | 1162.506 |  | 29.10397
| 27.715 | 1.153531 | 1166.972 |  | 29.2158
| 27.815 | 1.1577 | 1170.147 |  | 29.29526
| 27.915 | 1.161869 | 1173.94 |  | 29.39024
29 | 28.015 | 1.165979 | 1177.327 | 0.015156 | 29.47502
| 28.115 | 1.170148 | 1180.947 |  | 29.56567
| 28.215 | 1.174317 | 1184.44 |  | 29.6531
| 28.315 | 1.178486 | 1188.166 |  | 29.74638
| 28.415 | 1.182655 | 1191.885 |  | 29.83949
| 28.515 | 1.186824 | 1195.991 |  | 29.9423
| 28.615 | 1.190993 | 1199.306 |  | 30.02529
| 28.715 | 1.195162 | 1202.549 |  | 30.10649
| 28.815 | 1.199391 | 1206.138 |  | 30.19632
| 28.915 | 1.203501 | 1209.702 |  | 30.28555
30 | 29.015 | 1.20767 | 1213.485 | 0.01572 | 30.38027
| 29.115 | 1.211839 | 1216.665 |  | 30.45989
| 29.215 | 1.216008 | 1220.569 |  | 30.55761
| 29.315 | 1.220117 | 1223.553 |  | 30.63232
| 29.415 | 1.224346 | 1226.849 |  | 30.71484
| 29.515 | 1.228456 | 1230.742 |  | 30.81229
| 29.615 | 1.232684 | 1234.227 |  | 30.89956
| 29.715 | 1.236794 | 1237.702 |  | 30.98654
| 29.815 | 1.241023 | 1241.383 |  | 31.0787
| 29.915 | 1.245132 | 1244.84 |  | 31.16525
31 | 30.015 | 1.249301 | 1248.278 | 0.016246 | 31.25132
| 30.115 | 1.253411 | 1251.875 |  | 31.34139
| 30.215 | 1.257639 | 1255.101 |  | 31.42215
| 30.315 | 1.261749 | 1258.607 |  | 31.50992
| 30.415 | 1.265978 | 1262.491 |  | 31.60716
| 30.515 | 1.270087 | 1265.638 |  | 31.68595
| 30.615 | 1.274316 | 1268.981 |  | 31.76964
| 30.715 | 1.278425 | 1272.569 |  | 31.85947
| 30.815 | 1.282654 | 1276.228 |  | 31.95108
| 30.915 | 1.286764 | 1279.349 |  | 32.0292
32 | 31.015 | 1.290992 | 1282.734 | 0.016623 | 32.11394
| 31.115 | 1.295102 | 1286.147 |  | 32.19941
| 31.215 | 1.29933 | 1289.796 |  | 32.29075
| 31.315 | 1.30344 | 1293.306 |  | 32.37863
| 31.415 | 1.307669 | 1296.607 |  | 32.46128
| 31.515 | 1.311778 | 1300.135 |  | 32.54959
| 31.615 | 1.316007 | 1303.172 |  | 32.62563
| 31.715 | 1.320116 | 1306.362 |  | 32.7055
| 31.815 | 1.324286 | 1309.881 |  | 32.79359
| 31.915 | 1.328455 | 1313.48 |  | 32.88368
33 | 32.015 | 1.332624 | 1316.881 | 0.017079 | 32.96884
| 32.115 | 1.336793 | 1320.073 |  | 33.04876
| 32.215 | 1.340962 | 1323.805 |  | 33.14219
| 32.315 | 1.345071 | 1326.703 |  | 33.21474
| 32.415 | 1.349241 | 1330.067 |  | 33.29897
| 32.515 | 1.353469 | 1333.526 |  | 33.38555
| 32.615 | 1.357579 | 1336.176 |  | 33.45191
| 32.715 | 1.361748 | 1339.634 |  | 33.53846
| 32.815 | 1.365857 | 1343.164 |  | 33.62686
| 32.915 | 1.370026 | 1346.683 |  | 33.71496
34 | 33.015 | 1.374196 | 1349.705 | 0.017531 | 33.7906
| 33.115 | 1.378424 | 1353.268 |  | 33.87982
| 33.215 | 1.382534 | 1356.129 |  | 33.95143
| 33.315 | 1.386703 | 1359.567 |  | 34.03751
| 33.415 | 1.390872 | 1362.626 |  | 34.11409
| 33.515 | 1.395041 | 1366.447 |  | 34.20975
| 33.615 | 1.39921 | 1369.234 |  | 34.27952
| 33.715 | 1.403439 | 1372.722 |  | 34.36684
| 33.815 | 1.407548 | 1376.133 |  | 34.45223
| 33.915 | 1.411718 | 1379.234 |  | 34.52989
35 | 34.015 | 1.415827 | 1382.408 | 0.017984 | 34.60935
| 34.115 | 1.420056 | 1386.011 |  | 34.69955
| 34.215 | 1.424165 | 1388.578 |  | 34.7638
| 34.315 | 1.428394 | 1391.667 |  | 34.84115
| 34.415 | 1.432444 | 1395.298 |  | 34.93206
| 34.515 | 1.436732 | 1398.783 |  | 35.0193
| 34.615 | 1.440842 | 1401.38 |  | 35.08432
| 34.715 | 1.44507 | 1404.45 |  | 35.16117
| 34.815 | 1.44912 | 1407.855 |  | 35.24642
| 34.915 | 1.453349 | 1411.226 |  | 35.33083
36 | 35.015 | 1.457518 | 1414.398 | 0.018451 | 35.41024
| 35.115 | 1.461687 | 1417.118 |  | 35.47832
| 35.215 | 1.465856 | 1420.139 |  | 35.55397
| 35.315 | 1.470085 | 1423.345 |  | 35.63424
| 35.415 | 1.474195 | 1426.815 |  | 35.72109
| 35.515 | 1.478423 | 1430.087 |  | 35.80301
| 35.615 | 1.482533 | 1433.018 |  | 35.87638
| 35.715 | 1.486761 | 1436.549 |  | 35.96481
| 35.815 | 1.490871 | 1439.237 |  | 36.03208
| 35.915 | 1.4951 | 1442.502 |  | 36.11384
37 | 36.015 | 1.499209 | 1446.048 | 0.018895 | 36.20261
| 36.115 | 1.503438 | 1448.716 |  | 36.26941
| 36.215 | 1.507547 | 1451.8 |  | 36.34661
| 36.315 | 1.511716 | 1454.627 |  | 36.41738
| 36.415 | 1.515826 | 1457.517 |  | 36.48975
| 36.515 | 1.520055 | 1461.144 |  | 36.58055
| 36.615 | 1.524164 | 1463.803 |  | 36.64711
| 36.715 | 1.528333 | 1467.006 |  | 36.72731
| 36.815 | 1.532562 | 1469.803 |  | 36.79733
| 36.915 | 1.536672 | 1472.809 |  | 36.87259
38 | 37.015 | 1.54084 | 1476.345 | 0.019287 | 36.96111
| 37.115 | 1.54501 | 1479.141 |  | 37.0311
| 37.215 | 1.549179 | 1482.173 |  | 37.10701
| 37.315 | 1.553348 | 1484.851 |  | 37.17407
| 37.415 | 1.557517 | 1488.048 |  | 37.2541
| 37.515 | 1.561627 | 1491.008 |  | 37.32822
| 37.615 | 1.565855 | 1494.117 |  | 37.40603
| 37.715 | 1.569965 | 1497.132 |  | 37.48153
| 37.815 | 1.574253 | 1500.14 |  | 37.55682
| 37.915 | 1.578362 | 1503.027 |  | 37.6291
39 | 38.015 | 1.582532 | 1505.961 | 0.019703 | 37.70257
| 38.115 | 1.586641 | 1508.801 |  | 37.77365
| 38.215 | 1.590929 | 1512.136 |  | 37.85715
| 38.315 | 1.595039 | 1514.278 |  | 37.91079
| 38.415 | 1.599268 | 1517.945 |  | 38.0026
| 38.515 | 1.603377 | 1520.599 |  | 38.06903
| 38.615 | 1.607546 | 1523.418 |  | 38.13962
| 38.715 | 1.611656 | 1526.184 |  | 38.20886
| 38.815 | 1.615884 | 1529.097 |  | 38.2818
| 38.915 | 1.619994 | 1531.857 |  | 38.35088
40 | 39.015 | 1.624163 | 1534.728 | 0.020067 | 38.42276
| 39.115 | 1.628273 | 1537.521 |  | 38.49267
| 39.215 | 1.632501 | 1540.918 |  | 38.57773
| 39.315 | 1.636611 | 1543.342 |  | 38.63842
| 39.415 | 1.64084 | 1546.133 |  | 38.70828
| 39.515 | 1.645009 | 1549.007 |  | 38.78024
| 39.615 | 1.649178 | 1552.011 |  | 38.85545
| 39.715 | 1.653287 | 1554.855 |  | 38.92666
| 39.815 | 1.657516 | 1557.617 |  | 38.9958
| 39.915 | 1.661625 | 1560.335 |  | 39.06383
41 | 40.015 | 1.665854 | 1562.966 | 0.020471 | 39.12972
| 40.115 | 1.670023 | 1565.781 |  | 39.2002
| 40.215 | 1.674192 | 1568.583 |  | 39.27034
| 40.315 | 1.678361 | 1571.467 |  | 39.34253
| 40.415 | 1.682531 | 1573.875 |  | 39.40283
| 40.515 | 1.686759 | 1576.84 |  | 39.47706
| 40.615 | 1.690869 | 1580.051 |  | 39.55745
| 40.715 | 1.695038 | 1582.669 |  | 39.62298
| 40.815 | 1.699207 | 1585.302 |  | 39.6889
| 40.915 | 1.703376 | 1588.061 |  | 39.75799
42 | 41.015 | 1.707486 | 1590.783 | 0.020868 | 39.82613
| 41.115 | 1.711714 | 1593.511 |  | 39.89443
| 41.215 | 1.715824 | 1595.764 |  | 39.95084
| 41.315 | 1.719993 | 1598.285 |  | 40.01396
| 41.415 | 1.724162 | 1600.732 |  | 40.07522
| 41.515 | 1.728331 | 1603.763 |  | 40.15108
| 41.615 | 1.7325 | 1606.3 |  | 40.21461
| 41.715 | 1.736669 | 1609.287 |  | 40.28939
| 41.815 | 1.740838 | 1611.408 |  | 40.3425
| 41.915 | 1.745067 | 1614.222 |  | 40.41295
43 | 42.015 | 1.749177 | 1616.471 | 0.02123 | 40.46925
| 42.115 | 1.753346 | 1619.153 |  | 40.53639
| 42.215 | 1.757455 | 1622.213 |  | 40.61299
| 42.315 | 1.761684 | 1624.301 |  | 40.66527
| 42.415 | 1.765793 | 1626.762 |  | 40.72689
| 42.515 | 1.770022 | 1629.589 |  | 40.79765
| 42.615 | 1.774132 | 1631.58 |  | 40.8475
| 42.715 | 1.77836 | 1634.332 |  | 40.91641
| 42.815 | 1.78247 | 1637.16 |  | 40.9872
| 42.915 | 1.786698 | 1639.496 |  | 41.04569
44 | 43.015 | 1.790868 | 1642.157 | 0.021657 | 41.11231
| 43.115 | 1.795037 | 1644.37 |  | 41.1677
| 43.215 | 1.799146 | 1646.49 |  | 41.22078
| 43.315 | 1.803315 | 1649.41 |  | 41.2939
| 43.415 | 1.807425 | 1651.672 |  | 41.35051
| 43.515 | 1.811653 | 1654.389 |  | 41.41854
| 43.615 | 1.815763 | 1656.373 |  | 41.46821
| 43.715 | 1.819992 | 1659.143 |  | 41.53757
| 43.815 | 1.824101 | 1661.742 |  | 41.60264
| 43.915 | 1.82833 | 1664.01 |  | 41.65941
45 | 44.015 | 1.832439 | 1665.859 | 0.022061 | 41.7057
| 44.115 | 1.836668 | 1668.486 |  | 41.77147
| 44.215 | 1.840837 | 1670.731 |  | 41.82767
| 44.315 | 1.845006 | 1673.132 |  | 41.88779
| 44.415 | 1.849175 | 1675.909 |  | 41.9573
| 44.515 | 1.853345 | 1677.772 |  | 42.00395
| 44.615 | 1.857514 | 1680.442 |  | 42.07078
| 44.715 | 1.861683 | 1682.516 |  | 42.12272
| 44.815 | 1.865852 | 1684.703 |  | 42.17747
| 44.915 | 1.870021 | 1686.906 |  | 42.23262
46 | 45.015 | 1.87419 | 1689.641 | 0.022475 | 42.30109
| 45.115 | 1.878359 | 1691.952 |  | 42.35894
| 45.215 | 1.882588 | 1694.019 |  | 42.41071
| 45.315 | 1.886697 | 1696.163 |  | 42.46437
| 45.415 | 1.890926 | 1698.183 |  | 42.51494
| 45.515 | 1.894976 | 1700.539 |  | 42.57393
| 45.615 | 1.899145 | 1702.316 |  | 42.61842
| 45.715 | 1.903255 | 1704.629 |  | 42.67633
| 45.815 | 1.907483 | 1707.128 |  | 42.73888
| 45.915 | 1.911593 | 1708.905 |  | 42.78339
47 | 46.015 | 1.915822 | 1711.137 | 0.022882 | 42.83925
| 46.115 | 1.919931 | 1712.691 |  | 42.87817
| 46.215 | 1.92416 | 1715.018 |  | 42.93643
| 46.315 | 1.928269 | 1717.417 |  | 42.99649
| 46.415 | 1.932498 | 1719.286 |  | 43.04327
| 46.515 | 1.936608 | 1720.988 |  | 43.08589
| 46.615 | 1.940836 | 1723.409 |  | 43.14648
| 46.715 | 1.944946 | 1725.199 |  | 43.19131
| 46.815 | 1.949174 | 1727.616 |  | 43.25183
| 46.915 | 1.953284 | 1729.294 |  | 43.29382
48 | 47.015 | 1.957512 | 1731.983 | 0.023293 | 43.36116
| 47.115 | 1.961622 | 1732.881 |  | 43.38363
| 47.215 | 1.965851 | 1735.515 |  | 43.44958
| 47.315 | 1.96996 | 1737.176 |  | 43.49115
| 47.415 | 1.974189 | 1739.456 |  | 43.54825
| 47.515 | 1.978299 | 1740.755 |  | 43.58075
| 47.615 | 1.982527 | 1742.873 |  | 43.63378
| 47.715 | 1.986637 | 1744.766 |  | 43.68117
| 47.815 | 1.990865 | 1747.139 |  | 43.74059
| 47.915 | 1.994975 | 1748.488 |  | 43.77437
49 | 48.015 | 1.999144 | 1750.659 | 0.023698 | 43.82872
| 48.115 | 2.003194 | 1751.984 |  | 43.86189
| 48.215 | 2.007423 | 1753.804 |  | 43.90745
| 48.315 | 2.011592 | 1755.866 |  | 43.95908
| 48.415 | 2.015761 | 1757.463 |  | 43.99906
| 48.515 | 2.01987 | 1758.859 |  | 44.034
| 48.615 | 2.024099 | 1760.681 |  | 44.07961
| 48.715 | 2.028268 | 1762.288 |  | 44.11986
| 48.815 | 2.032437 | 1764.194 |  | 44.16757
| 48.915 | 2.036606 | 1765.552 |  | 44.20156
50 | 49.015 | 2.040775 | 1767.55 | 0.024118 | 44.25159
| 49.115 | 2.044945 | 1769.113 |  | 44.29072
| 49.215 | 2.049114 | 1770.659 |  | 44.32942
| 49.315 | 2.053283 | 1771.912 |  | 44.3608
| 49.415 | 2.057511 | 1773.303 |  | 44.39561
| 49.515 | 2.06174 | 1775.035 |  | 44.43898
| 49.615 | 2.065849 | 1776.511 |  | 44.47594
| 49.715 | 2.070019 | 1778.044 |  | 44.5143
| 49.815 | 2.074188 | 1779.427 |  | 44.54894
| 49.915 | 2.078357 | 1781.271 |  | 44.5951
51 | 50.015 | 2.082466 | 1782.191 | 0.024552 | 44.61813
| 50.115 | 2.086695 | 1783.901 |  | 44.66094
| 50.215 | 2.090805 | 1785.052 |  | 44.68976
| 50.315 | 2.094974 | 1785.795 |  | 44.70836
| 50.415 | 2.099084 | 1787.77 |  | 44.7578
| 50.515 | 2.103312 | 1788.98 |  | 44.78811
| 50.615 | 2.107422 | 1790.059 |  | 44.81512
| 50.715 | 2.11165 | 1791.279 |  | 44.84566
| 50.815 | 2.1157 | 1792.358 |  | 44.87267
| 50.915 | 2.119929 | 1793.668 |  | 44.90548
52 | 51.015 | 2.124039 | 1795.451 | 0.024972 | 44.95011
| 51.115 | 2.128327 | 1796.023 |  | 44.96441
| 51.215 | 2.132436 | 1796.801 |  | 44.98391
| 51.315 | 2.136665 | 1798.524 |  | 45.02704
| 51.415 | 2.140774 | 1799.376 |  | 45.04836
| 51.515 | 2.144943 | 1800.548 |  | 45.07771
| 51.615 | 2.149113 | 1801.397 |  | 45.09897
| 51.715 | 2.153341 | 1802.162 |  | 45.11813
| 51.815 | 2.157451 | 1803.421 |  | 45.14964
| 51.915 | 2.16168 | 1804.687 |  | 45.18134
53 | 52.015 | 2.165789 | 1805.334 | 0.025423 | 45.19753
| 52.115 | 2.170018 | 1805.843 |  | 45.21027
| 52.215 | 2.174127 | 1806.593 |  | 45.22906
| 52.315 | 2.178296 | 1807.687 |  | 45.25645
| 52.415 | 2.182465 | 1808.045 |  | 45.26541
| 52.515 | 2.186575 | 1809.129 |  | 45.29255
| 52.615 | 2.190744 | 1809.464 |  | 45.30094
| 52.715 | 2.194913 | 1809.869 |  | 45.31106
| 52.815 | 2.199082 | 1810.962 |  | 45.33843
| 52.915 | 2.203251 | 1811.158 |  | 45.34334
54 | 53.015 | 2.20742 | 1811.438 | 0.025882 | 45.35035
| 53.115 | 2.21159 | 1812.34 |  | 45.37292
| 53.215 | 2.215759 | 1812.877 |  | 45.38637
| 53.315 | 2.219987 | 1812.945 |  | 45.38807
| 53.415 | 2.224156 | 1813.152 |  | 45.39326
| 53.515 | 2.228326 | 1813.3 |  | 45.39695
| 53.615 | 2.232495 | 1813.987 |  | 45.41417
| 53.715 | 2.236664 | 1813.579 |  | 45.40395
| 53.815 | 2.240833 | 1813.84 |  | 45.41048
| 53.915 | 2.244942 | 1813.825 |  | 45.41012
55 | 54.015 | 2.249171 | 1813.44 | 0.026334 | 45.40047
| 54.115 | 2.253281 | 1813.161 |  | 45.39347
| 54.215 | 2.257509 | 1812.269 |  | 45.37116
| 54.315 | 2.261678 | 1812.878 |  | 45.38639
| 54.415 | 2.265848 | 1812.798 |  | 45.3844
| 54.515 | 2.269957 | 1811.401 |  | 45.34943
| 54.615 | 2.274186 | 1810.284 |  | 45.32146
| 54.715 | 2.278295 | 1810.077 |  | 45.31627
| 54.815 | 2.282524 | 1808.863 |  | 45.28589
| 54.915 | 2.286633 | 1808.047 |  | 45.26546
56 | 55.015 | 2.290803 | 1806.543 | 0.026808 | 45.22779
| 55.115 | 2.294852 | 1805.259 |  | 45.19565
| 55.215 | 2.299141 | 1803.786 |  | 45.15877
| 55.315 | 2.30325 | 1801.872 |  | 45.11087
| 55.415 | 2.307479 | 1799.666 |  | 45.05563
| 55.515 | 2.311588 | 1797.119 |  | 44.99186
| 55.615 | 2.315817 | 1794.014 |  | 44.91413
| 55.715 | 2.319927 | 1790.295 |  | 44.82103
| 55.815 | 2.324155 | 1785.433 |  | 44.6993
| 55.915 | 2.328324 | 1780.883 |  | 44.5854
57 | 56.015 | 2.332493 | 1773.911 | 0.027295 | 44.41083
| 56.115 | 2.336662 | 1766.399 |  | 44.22278
| 56.215 | 2.340832 | 1757.021 |  | 43.98798
| 56.315 | 2.344941 | 1745.582 |  | 43.7016
| 56.415 | 2.34917 | 1731.35 |  | 43.3453
| 56.515 | 2.353279 | 1713.551 |  | 42.89969
| 56.615 | 2.357449 | 1687.568 |  | 42.2492
| 56.715 | 2.361618 | 1637.082 |  | 40.98525
| 56.805 | 2.366085 | -22.97926 |  | -0.5752984